## Reconciliado
Fecha | Turno | Equipo | Cab_Au | Cab_Ag | Cab_Pb | Cab_Zn | Cab_Cu | Cab_Fe | Split_Conc_Pb | Conc_Pb_Au | Conc_Pb_Ag | Conc_Pb_Pb | Conc_Pb_Zn | Conc_Pb_Cu | Conc_Pb_Fe | Split_Col_Pb | Col_Pb_Au | Col_Pb_Ag | Col_Pb_Pb | Col_Pb_Zn | Col_Pb_Cu | Col_Pb_Fe | Split_Conc_Zn | Conc_Zn_Au | Conc_Zn_Ag | Conc_Zn_Pb | Conc_Zn_Zn | Conc_Zn_Cu | Conc_Zn_Fe | Split_Col_Zn | Col_Zn_Au | Col_Zn_Ag | Col_Zn_Pb | Col_Zn_Zn | Col_Zn_Cu | Col_Zn_Fe | Recup_Conc_Pb_Au_% | Recup_Conc_Pb_Ag_% | Recup_Conc_Pb_Pb_% | Recup_Conc_Pb_Zn_% | Recup_Conc_Pb_Cu_% | Recup_Conc_Pb_Fe_% | Recup_Conc_Zn_Au_% | Recup_Conc_Zn_Ag_% | Recup_Conc_Zn_Pb_% | Recup_Conc_Zn_Zn_% | Recup_Conc_Zn_Cu_% | Recup_Conc_Zn_Fe_% | Recup_Global_Au_% | Recup_Global_Ag_% | Recup_Global_Pb_% | Recup_Global_Zn_% | Recup_Global_Cu_% | Recup_Global_Fe_%
01/01/2023 07:00 | 1 | A | 0.3566528 | 88.23384 | 1.045411 | 3.214888 | 0.06443862 | 4.641388 | 0.03087024 | 9.207572 | 2129.722 | 31.51671 | 10.67161 | 2.01151 | 8.754644 | 0.9691298 | 0.07471945 | 23.20518 | 0.07479101 | 2.977365 | 0.002417464 | 4.510366 | 0.05253967 | 0.8790603 | 224.0037 | 1.35573 | 49.13853 | 0.04284244 | 10.91163 | 0.9165901 | 0.02861399 | 11.69525 | 0.001366569 | 0.33137 | 0.0001002716 | 4.143441 | 79.69654 | 74.51224 | 93.06663 | 10.24717 | 96.36424 | 5.822782 | 12.94972 | 13.33851 | 6.813554 | 80.3052 | 3.493135 | 12.35176 | 92.64626 | 87.85075 | 99.88018 | 90.55238 | 99.85737 | 18.17454
01/01/2023 19:00 | 2 | B | 0.8405546 | 144.3125 | 2.1532 | 5.114644 | 0.1588154 | 5.817047 | 0.04053084 | 10.13138 | 2999.852 | 47.80126 | 8.966305 | 2.51933 | 6.664964 | 0.9594692 | 0.4480823 | 23.68598 | 0.22489 | 4.951938 | 0.05910028 | 5.781229 | 0.0699816 | 0.5517624 | 148.1493 | 1.506604 | 54.87292 | 0.7928424 | 11.27469 | 0.8894876 | 0.4399251 | 13.89367 | 0.1240495 | 1.024339 | 0.001372161 | 5.349024 | 48.85268 | 84.25225 | 89.97887 | 7.10532 | 64.2951 | 4.643878 | 4.593778 | 7.184219 | 4.896644 | 75.0804 | 34.93639 | 13.56394 | 53.44646 | 91.43647 | 94.87551 | 82.18572 | 99.23149 | 18.20782
02/01/2023 07:00 | 1 | A | 0.179085 | 86.63697 | 0.7061438 | 1.897633 | 0.05087792 | 3.482566 | 0.01902829 | 6.11307 | 3896.68 | 33.79702 | 14.86333 | 2.619251 | 8.479513 | 0.9809717 | 0.06398116 | 12.73207 | 0.06426695 | 1.646133 | 0.001058185 | 3.385638 | 0.02832556 | 0.7211324 | 265.4658 | 1.831202 | 49.91398 | 0.03329731 | 7.775163 | 0.9526461 | 0.04444171 | 5.217392 | 0.01172967 | 0.2109577 | 9.960058e-05 | 3.255122 | 64.95312 | 85.58375 | 91.07206 | 14.90402 | 97.95973 | 4.633098 | 11.40603 | 8.679284 | 7.345506 | 74.50552 | 1.853781 | 6.323955 | 76.35915 | 94.26304 | 98.41757 | 89.40954 | 99.81351 | 10.95705
02/01/2023 19:00 | 2 | B | 0.6882728 | 63.65353 | 2.008369 | 4.986318 | 0.1497224 | 5.237266 | 0.03994818 | 8.991455 | 1481.693 | 42.11622 | 12.29437 | 3.103458 | 8.248886 | 0.9600518 | 0.3427737 | 4.648295 | 0.3394633 | 4.682227 | 0.02681613 | 5.111951 | 0.06265624 | 0.7946534 | 70.27862 | 1.023989 | 55.24121 | 0.4010763 | 10.74452 | 0.8973956 | 0.3112235 | 0.06597972 | 0.2916697 | 1.152194 | 0.0006852552 | 4.718684 | 52.18748 | 92.98923 | 83.77278 | 9.849707 | 82.80492 | 6.291984 | 7.23405 | 6.917753 | 3.194597 | 69.41407 | 16.78435 | 12.85425 | 59.42153 | 99.90698 | 86.96738 | 79.26378 | 99.58928 | 19.14624
03/01/2023 07:00 | 1 | A | 0.2518303 | 131.369 | 0.8318692 | 1.397314 | 0.07880022 | 4.544382 | 0.0180155 | 9.37885 | 4288.365 | 35.16035 | 8.497418 | 2.964365 | 8.817412 | 0.9819845 | 0.08438596 | 55.10474 | 0.2020786 | 1.267056 | 0.02586162 | 4.465989 | 0.02027184 | 0.9765091 | 315.5937 | 1.012029 | 51.8471 | 0.686061 | 6.913265 | 0.9617127 | 0.06558099 | 49.61392 | 0.1850057 | 0.200884 | 0.01194534 | 4.414403 | 67.09463 | 58.80916 | 76.14553 | 10.95568 | 67.77203 | 3.495526 | 7.860704 | 4.869996 | 2.466215 | 75.21832 | 17.64934 | 3.083909 | 74.95533 | 63.67915 | 78.61174 | 86.174 | 85.42137 | 6.579436
03/01/2023 19:00 | 2 | B | 0.3884309 | 87.03718 | 0.9421866 | 2.598623 | 0.09285469 | 5.138935 | 0.02568934 | 6.778684 | 2918.976 | 31.52204 | 17.25862 | 2.347059 | 10.60729 | 0.9743107 | 0.2199411 | 12.36834 | 0.1358971 | 2.212088 | 0.03341878 | 4.994752 | 0.02929218 | 0.7696973 | 254.775 | 1.930626 | 56.96966 | 0.564308 | 7.80659 | 0.9450185 | 0.2029006 | 4.854609 | 0.08026692 | 0.5147994 | 0.01696312 | 4.907595 | 44.83164 | 86.15464 | 85.94695 | 17.06144 | 64.93416 | 5.302544 | 5.804408 | 8.574398 | 6.002234 | 64.2173 | 17.80181 | 4.449795 | 50.63605 | 94.72904 | 91.94918 | 81.27874 | 82.73597 | 9.752338
04/01/2023 07:00 | 1 | A | 0.4433066 | 93.6223 | 1.544065 | 3.600474 | 0.1428869 | 6.045775 | 0.0315324 | 10.04876 | 2365.141 | 40.81067 | 11.85312 | 1.831208 | 8.413159 | 0.9684676 | 0.1305621 | 19.66376 | 0.2655813 | 3.331776 | 0.0879167 | 5.968695 | 0.05109871 | 1.00076 | 234.4385 | 2.452948 | 50.42339 | 1.02802 | 10.45399 | 0.9173689 | 0.08209081 | 7.70051 | 0.143742 | 0.7087079 | 0.03555166 | 5.718858 | 71.47682 | 79.659 | 83.34223 | 10.38078 | 40.41127 | 4.387975 | 11.53549 | 12.79557 | 8.117693 | 71.56197 | 36.76369 | 8.835684 | 83.01231 | 92.45457 | 91.45992 | 81.94275 | 77.17496 | 13.22366
04/01/2023 19:00 | 2 | B | 0.2116431 | 77.90461 | 0.8845361 | 1.937532 | 0.04993983 | 5.212402 | 0.02067683 | 6.906818 | 2968.854 | 36.62805 | 9.208529 | 2.323187 | 8.347258 | 0.9793232 | 0.0702853 | 16.86688 | 0.1298695 | 1.784016 | 0.001943868 | 5.146215 | 0.02608478 | 0.6537772 | 222.2361 | 2.205134 | 53.93188 | 0.06933456 | 8.804624 | 0.9532384 | 0.0543184 | 11.24708 | 0.07308114 | 0.3570222 | 9.976345e-05 | 5.046104 | 67.47732 | 78.79698 | 85.62137 | 9.827099 | 96.18806 | 3.311234 | 8.057733 | 7.441128 | 6.502894 | 72.60791 | 3.621512 | 4.406159 | 75.53505 | 86.23811 | 92.12426 | 82.43501 | 99.80957 | 7.717393
05/01/2023 07:00 | 1 | C | 0.3743977 | 102.6065 | 1.433221 | 3.519459 | 0.1467248 | 4.639702 | 0.03387552 | 7.054684 | 2486.052 | 37.38923 | 16.16482 | 2.823829 | 9.0013 | 0.9661245 | 0.1401647 | 19.03495 | 0.1724839 | 3.076071 | 0.05285664 | 4.486769 | 0.05385542 | 0.6382437 | 235.3642 | 1.349844 | 47.40583 | 0.7090278 | 11.23812 | 0.9122691 | 0.1107608 | 6.264046 | 0.102979 | 0.4590826 | 0.01411985 | 4.088206 | 63.83082 | 82.07702 | 88.37297 | 15.55897 | 65.196 | 6.572056 | 9.180848 | 12.35365 | 5.07224 | 72.54128 | 26.02491 | 13.04467 | 73.01167 | 94.43067 | 93.44521 | 88.10025 | 91.22091 | 19.61673
05/01/2023 19:00 | 2 | D | 0.559915 | 48.95716 | 1.866074 | 4.484805 | 0.154425 | 5.396031 | 0.03932995 | 11.34012 | 1185.076 | 38.54009 | 9.229633 | 3.401486 | 10.68739 | 0.9606701 | 0.1185721 | 2.444326 | 0.364636 | 4.290551 | 0.02148993 | 5.179402 | 0.06629488 | 1.114277 | 34.2484 | 2.201862 | 53.26128 | 0.3030875 | 9.425393 | 0.8943752 | 0.04476617 | 0.08687369 | 0.228453 | 0.6606326 | 0.0006167274 | 4.864671 | 79.65609 | 95.20358 | 81.22825 | 8.09402 | 86.63122 | 7.789697 | 13.19323 | 4.637715 | 7.822419 | 78.73142 | 13.01159 | 11.57991 | 92.84932 | 99.84129 | 89.05067 | 86.82544 | 99.64281 | 19.3696
06/01/2023 07:00 | 1 | C | 0.2804849 | 53.07818 | 0.8674606 | 2.435491 | 0.08157286 | 4.008399 | 0.01968466 | 8.397333 | 1320.698 | 36.59185 | 9.060338 | 3.421712 | 7.044738 | 0.9803153 | 0.1174992 | 27.62447 | 0.1501174 | 2.302464 | 0.0145031 | 3.94743 | 0.03516286 | 0.9804534 | 197.5598 | 2.165588 | 56.67612 | 0.3863571 | 8.62751 | 0.9451525 | 0.0853944 | 21.3023 | 0.0751351 | 0.2795811 | 0.0006688778 | 3.773315 | 58.93317 | 48.97961 | 83.03527 | 7.322947 | 82.57066 | 3.459568 | 12.29141 | 13.0878 | 8.778297 | 81.82722 | 16.65434 | 7.568307 | 71.22458 | 62.06742 | 91.81356 | 89.15017 | 99.225 | 11.02787
06/01/2023 19:00 | 2 | D | 0.5260465 | 117.0635 | 0.9403789 | 1.917915 | 0.08299705 | 4.825398 | 0.0251627 | 10.43564 | 3533.54 | 34.52593 | 17.04992 | 1.962264 | 7.764282 | 0.9748373 | 0.270258 | 28.87667 | 0.07346185 | 1.527325 | 0.03448904 | 4.749539 | 0.02354518 | 0.6480668 | 189.8924 | 1.154387 | 54.77448 | 0.6485969 | 9.400322 | 0.9512921 | 0.2609069 | 24.89141 | 0.04670817 | 0.2094184 | 0.01928942 | 4.634429 | 49.91744 | 75.95317 | 92.38463 | 22.36919 | 59.49109 | 4.048791 | 2.900665 | 3.819339 | 2.890349 | 67.24359 | 18.39984 | 4.586818 | 52.81811 | 79.77251 | 95.27498 | 89.61278 | 77.89093 | 8.635609
07/01/2023 07:00 | 1 | C | 0.2147379 | 68.31229 | 0.6441518 | 0.9487955 | 0.06315259 | 3.605199 | 0.01480557 | 11.7475 | 3014.83 | 39.575 | 13.76882 | 3.592309 | 8.039942 | 0.9851944 | 0.04142276 | 24.03182 | 0.05909632 | 0.7561352 | 0.01011618 | 3.538554 | 0.01230061 | 1.735205 | 270.7831 | 1.717039 | 49.89985 | 0.775977 | 9.813032 | 0.9728938 | 0.02000773 | 20.91207 | 0.03813442 | 0.1347956 | 0.0004331611 | 3.459223 | 80.99568 | 65.3415 | 90.96155 | 21.48569 | 84.21853 | 3.301785 | 9.939592 | 4.875838 | 3.278827 | 64.69239 | 15.11417 | 3.348116 | 90.93527 | 70.21734 | 94.24037 | 86.17808 | 99.3327 | 6.649901
07/01/2023 19:00 | 2 | D | 0.2079409 | 101.1361 | 0.72658 | 1.172321 | 0.03844559 | 3.932005 | 0.02002789 | 6.639946 | 4927.46 | 32.79313 | 9.588404 | 1.407651 | 9.217788 | 0.9799721 | 0.07648872 | 2.499553 | 0.07122946 | 1.00032 | 0.01046286 | 3.823979 | 0.01383697 | 0.8275083 | 174.8677 | 1.115072 | 52.69163 | 0.7158644 | 6.74025 | 0.9661351 | 0.06573263 | 0.03089984 | 0.05627957 | 0.2599982 | 0.0003601142 | 3.782212 | 63.95283 | 97.57802 | 90.39295 | 16.38079 | 73.33033 | 4.695132 | 5.506472 | 2.392458 | 2.12354 | 62.1922 | 25.76471 | 2.371936 | 69.4593 | 99.97048 | 92.51649 | 78.57299 | 99.09504 | 7.067067
08/01/2023 07:00 | 1 | B | 0.3640803 | 117.5528 | 1.041399 | 3.020725 | 0.1323908 | 5.577815 | 0.02469772 | 12.27997 | 4248.655 | 33.85838 | 14.07628 | 3.45142 | 10.50067 | 0.9753023 | 0.06233245 | 12.94028 | 0.2103696 | 2.740764 | 0.04834257 | 5.453153 | 0.0384586 | 1.310195 | 315.8878 | 3.02867 | 51.42772 | 1.127925 | 10.69754 | 0.9368437 | 0.01110613 | 0.503903 | 0.09467484 | 0.7421031 | 0.004024357 | 5.237865 | 83.30231 | 89.26382 | 80.29824 | 11.50889 | 64.38679 | 4.649538 | 13.83988 | 10.33459 | 11.1848 | 65.47562 | 32.76543 | 7.375871 | 97.14219 | 99.59841 | 91.48304 | 76.98451 | 97.15222 | 12.02541
08/01/2023 19:00 | 2 | A | 0.4904551 | 125.3225 | 1.299547 | 2.837185 | 0.09164169 | 4.613621 | 0.03641812 | 10.58878 | 3334.849 | 33.77845 | 13.73673 | 2.399809 | 8.669982 | 0.9635819 | 0.1087937 | 4.020021 | 0.07202277 | 2.425242 | 0.004405601 | 4.460313 | 0.03897174 | 0.9964453 | 97.37466 | 1.61775 | 49.4689 | 0.1065606 | 10.59685 | 0.9246101 | 0.07137977 | 0.08518185 | 0.006871325 | 0.4423811 | 9.9834e-05 | 4.201661 | 78.62563 | 96.90908 | 94.65969 | 17.63247 | 95.36766 | 6.843744 | 7.91779 | 3.028074 | 4.851422 | 67.95078 | 4.531617 | 8.951268 | 86.54342 | 99.93715 | 99.51111 | 85.58324 | 99.89927 | 15.79501
09/01/2023 07:00 | 1 | B | 0.418061 | 106.5532 | 1.21042 | 2.18455 | 0.0621912 | 4.355293 | 0.02802385 | 6.750205 | 3106.528 | 37.44619 | 7.415122 | 2.165722 | 7.668352 | 0.9719762 | 0.2354938 | 20.05849 | 0.1656764 | 2.033743 | 0.001542581 | 4.259771 | 0.03252742 | 1.237914 | 312.3472 | 1.487816 | 50.3155 | 0.04320187 | 7.618672 | 0.9394487 | 0.200786 | 9.938301 | 0.1198987 | 0.3620382 | 0.0001001722 | 4.143473 | 45.24858 | 81.70269 | 86.69606 | 9.512266 | 97.58912 | 4.934151 | 9.631647 | 9.535001 | 3.998184 | 74.91856 | 2.259557 | 5.689991 | 54.88023 | 91.23769 | 90.69424 | 84.43083 | 99.84868 | 10.62414
09/01/2023 19:00 | 2 | A | 0.4282201 | 88.05136 | 1.190758 | 2.556317 | 0.1109378 | 4.618178 | 0.02816386 | 8.013327 | 2522.535 | 33.36741 | 15.56343 | 3.558542 | 8.768686 | 0.9718361 | 0.2084033 | 17.4999 | 0.2582769 | 2.179371 | 0.01102603 | 4.497897 | 0.02804633 | 1.204476 | 215.7513 | 2.253286 | 52.39763 | 0.3622373 | 8.363349 | 0.9437898 | 0.1788033 | 11.60852 | 0.1989917 | 0.6870488 | 0.0005891803 | 4.383028 | 52.70333 | 80.68509 | 78.92075 | 17.14679 | 90.34099 | 5.347564 | 7.88873 | 6.872163 | 5.307243 | 57.48744 | 9.157772 | 5.079087 | 60.59206 | 87.55726 | 84.228 | 74.63423 | 99.49876 | 10.42665
10/01/2023 07:00 | 1 | B | 0.2255149 | 83.54655 | 1.057993 | 2.883353 | 0.1001164 | 4.847317 | 0.0197391 | 7.937243 | 2463.644 | 39.62701 | 11.25149 | 2.573101 | 7.436811 | 0.9802609 | 0.07022708 | 35.61954 | 0.281345 | 2.714847 | 0.05031892 | 4.795174 | 0.04158877 | 0.8262054 | 239.9452 | 2.991158 | 50.71542 | 0.5281991 | 8.74759 | 0.9386721 | 0.03673274 | 26.5667 | 0.1612842 | 0.5881357 | 0.02914598 | 4.620058 | 69.47391 | 58.2072 | 73.93257 | 7.702636 | 50.73166 | 3.028395 | 15.23663 | 11.94427 | 11.75798 | 73.15067 | 21.94162 | 7.505213 | 84.71054 | 70.15147 | 85.69055 | 80.85331 | 72.67328 | 10.53361
10/01/2023 19:00 | 2 | A | 0.3716693 | 89.19011 | 1.449092 | 3.117605 | 0.129848 | 5.108673 | 0.03639955 | 8.612325 | 1737.215 | 32.21382 | 15.04673 | 2.529993 | 10.13734 | 0.9636005 | 0.06038242 | 26.93677 | 0.2869684 | 2.666988 | 0.03918364 | 4.918717 | 0.04082642 | 0.8423966 | 192.7416 | 1.798834 | 51.84204 | 0.8822353 | 10.15501 | 0.922774 | 0.02578365 | 19.60104 | 0.2200788 | 0.4913299 | 0.001884391 | 4.687047 | 84.34508 | 70.8978 | 80.9175 | 17.56778 | 70.92186 | 7.222908 | 9.253399 | 8.822672 | 5.067999 | 67.88944 | 27.73898 | 8.115471 | 93.59848 | 79.72047 | 85.9855 | 85.45722 | 98.66084 | 15.33838
11/01/2023 07:00 | 1 | B | 0.3741743 | 73.66222 | 1.349792 | 3.753181 | 0.1577317 | 5.549446 | 0.03082746 | 10.78185 | 2337.964 | 37.34295 | 11.23492 | 3.502572 | 7.881034 | 0.9691725 | 0.04312668 | 1.639244 | 0.2049206 | 3.515202 | 0.05133893 | 5.475283 | 0.05207514 | 0.7080253 | 29.61182 | 2.239564 | 50.65219 | 0.9307929 | 9.392504 | 0.9170974 | 0.005372026 | 0.05088981 | 0.08938835 | 0.8386423 | 0.001401281 | 5.252853 | 88.82949 | 97.84325 | 85.28637 | 9.228017 | 68.45511 | 4.377956 | 9.853835 | 2.093393 | 8.640265 | 70.27959 | 30.73014 | 8.81378 | 98.68332 | 99.93664 | 93.92663 | 79.5076 | 99.18525 | 13.19174
11/01/2023 19:00 | 2 | A | 0.333361 | 63.33464 | 0.8382773 | 2.387603 | 0.06030408 | 5.763927 | 0.02210834 | 8.544439 | 2723.967 | 29.79993 | 18.1442 | 2.645176 | 10.81223 | 0.9778917 | 0.1477236 | 3.182629 | 0.1835075 | 2.031375 | 0.001864876 | 5.649794 | 0.02770149 | 0.8493288 | 108.5102 | 1.523932 | 53.32964 | 0.0623892 | 10.64672 | 0.9501902 | 0.1272692 | 0.1119496 | 0.1444292 | 0.5358446 | 0.0001003731 | 5.504115 | 56.6663 | 95.086 | 78.59295 | 16.80087 | 96.97591 | 4.147181 | 7.057716 | 4.746048 | 5.035945 | 61.87421 | 2.865931 | 5.116823 | 63.72401 | 99.83205 | 83.6289 | 78.67509 | 99.84185 | 9.264004
12/01/2023 07:00 | 1 | D | 0.6900887 | 101.3596 | 1.513384 | 4.0188 | 0.1894369 | 4.454624 | 0.03986912 | 9.362314 | 1933.702 | 34.21625 | 11.18645 | 3.30955 | 8.252559 | 0.9601309 | 0.3299773 | 25.27221 | 0.155408 | 3.721165 | 0.05987524 | 4.296915 | 0.05683483 | 0.6669401 | 138.8913 | 1.817679 | 51.76127 | 0.7458975 | 9.828188 | 0.903296 | 0.3087758 | 18.12336 | 0.050819 | 0.6985116 | 0.01671114 | 3.948891 | 54.08975 | 76.06085 | 90.1405 | 11.09769 | 69.65319 | 7.386085 | 5.492834 | 7.787978 | 6.826256 | 73.20203 | 22.37841 | 12.53941 | 59.58259 | 83.84883 | 96.96676 | 84.29972 | 92.03159 | 19.92549
12/01/2023 19:00 | 2 | C | 0.361914 | 100.8303 | 0.78788 | 2.179875 | 0.05538176 | 4.913571 | 0.01719284 | 9.086577 | 3993.274 | 39.02084 | 11.74021 | 2.079807 | 7.059387 | 0.9828072 | 0.2092883 | 32.73739 | 0.1190477 | 2.01263 | 0.01996727 | 4.876033 | 0.03039547 | 1.075605 | 378.3549 | 2.337638 | 51.85586 | 0.6310171 | 11.81254 | 0.9524117 | 0.1816404 | 21.70728 | 0.04824315 | 0.4219232 | 0.0004660958 | 4.65466 | 43.16607 | 68.0904 | 85.1499 | 9.259594 | 64.566 | 2.470116 | 9.033506 | 11.40558 | 9.018329 | 72.30611 | 34.63245 | 7.307265 | 52.19957 | 79.49597 | 94.16823 | 81.56571 | 99.19845 | 9.777381
13/01/2023 07:00 | 1 | D | 0.4929627 | 126.8134 | 1.104032 | 2.197205 | 0.07045977 | 4.436546 | 0.03437263 | 8.915282 | 3581.963 | 29.64707 | 10.94941 | 1.734953 | 8.194767 | 0.9656274 | 0.1931604 | 3.823375 | 0.08800988 | 1.88566 | 0.01121021 | 4.302768 | 0.03065685 | 1.01088 | 116.1504 | 1.968156 | 49.67478 | 0.3431129 | 8.315061 | 0.9349705 | 0.1663481 | 0.1402705 | 0.02636158 | 0.3186977 | 0.0003274147 | 4.171208 | 62.16326 | 97.08867 | 92.30233 | 17.12903 | 84.63679 | 6.348986 | 6.286559 | 2.80791 | 5.465189 | 69.30952 | 14.92875 | 5.745766 | 68.44982 | 99.89658 | 97.76752 | 86.43855 | 99.56553 | 12.09475
13/01/2023 19:00 | 2 | C | 0.2922557 | 71.6795 | 0.2383389 | 1.200304 | 0.03522989 | 4.632733 | 0.005112039 | 7.700874 | 4013.61 | 30.41879 | 10.91875 | 2.194169 | 7.55629 | 0.994888 | 0.2541879 | 51.42465 | 0.08326255 | 1.150368 | 0.0241366 | 4.617711 | 0.01885497 | 1.109883 | 362.2263 | 1.840034 | 48.47651 | 0.6701847 | 10.03208 | 0.976033 | 0.2376576 | 45.42059 | 0.04932531 | 0.2361229 | 0.01165626 | 4.513116 | 13.47011 | 28.62427 | 65.24407 | 4.650243 | 31.83852 | 0.833807 | 7.160447 | 9.528202 | 14.55649 | 76.14931 | 35.86817 | 4.083001 | 20.63056 | 38.15247 | 79.80056 | 80.79955 | 67.70669 | 4.916808
14/01/2023 07:00 | 1 | D | 0.3446212 | 89.22654 | 0.9793358 | 1.782957 | 0.0625227 | 4.729053 | 0.02071666 | 10.33499 | 2926.611 | 38.24774 | 14.1368 | 1.725702 | 7.79214 | 0.9792833 | 0.1332757 | 29.20188 | 0.1909257 | 1.521613 | 0.02733827 | 4.664254 | 0.02437341 | 1.146567 | 289.355 | 1.114662 | 51.37431 | 0.7865509 | 9.846413 | 0.9549099 | 0.1074122 | 22.56165 | 0.1673479 | 0.2491574 | 0.007959903 | 4.531983 | 62.12807 | 67.95022 | 80.90846 | 16.42593 | 57.18049 | 3.413519 | 8.109116 | 7.904113 | 2.774137 | 70.22979 | 30.66234 | 5.074813 | 70.23719 | 75.85433 | 83.68259 | 86.65572 | 87.84283 | 8.488332
14/01/2023 19:00 | 2 | C | 0.36158 | 68.62578 | 0.7194712 | 1.770027 | 0.06200717 | 4.173478 | 0.02162575 | 7.985641 | 2139.409 | 29.2158 | 10.94579 | 1.859979 | 8.05131 | 0.9783743 | 0.1930596 | 22.85369 | 0.08959523 | 1.567208 | 0.02226524 | 4.087764 | 0.02740682 | 1.106973 | 249.0041 | 1.256569 | 49.60714 | 0.7808551 | 9.286327 | 0.9509674 | 0.1667207 | 16.33605 | 0.05596312 | 0.1827006 | 0.0004027252 | 3.937941 | 47.76134 | 67.41828 | 87.81638 | 13.37329 | 64.86901 | 4.171954 | 8.390562 | 9.944382 | 4.786649 | 76.81091 | 34.51335 | 6.09824 | 56.1519 | 77.36266 | 92.60302 | 90.1842 | 99.38236 | 10.27019
15/01/2023 07:00 | 1 | A | 0.3560835 | 101.3942 | 1.056788 | 2.067698 | 0.09065057 | 3.996241 | 0.0190121 | 11.17299 | 3576.712 | 40.07216 | 7.75082 | 3.38542 | 8.022042 | 0.9809879 | 0.1464457 | 34.04059 | 0.3006481 | 1.957556 | 0.02679609 | 3.918218 | 0.02844988 | 1.520721 | 351.5653 | 2.164226 | 52.26329 | 0.9045058 | 8.996109 | 0.952538 | 0.1053996 | 24.55694 | 0.2449878 | 0.4550525 | 0.0005811422 | 3.766555 | 59.65512 | 67.06576 | 72.09164 | 7.126733 | 71.00224 | 3.816482 | 12.15005 | 9.864458 | 5.826331 | 71.91011 | 28.38711 | 6.404473 | 71.80516 | 76.93022 | 77.91797 | 79.03684 | 99.38935 | 10.22096
15/01/2023 19:00 | 2 | B | 0.7794544 | 137.2519 | 2.179937 | 4.689773 | 0.1456766 | 6.083743 | 0.06211121 | 9.12155 | 2105.302 | 30.51187 | 12.43248 | 1.928839 | 7.569578 | 0.9378888 | 0.2270034 | 6.918738 | 0.3036695 | 4.177016 | 0.02758761 | 5.985344 | 0.06450823 | 0.6844762 | 96.41799 | 1.072685 | 51.42423 | 0.3882729 | 11.98322 | 0.8733806 | 0.1932142 | 0.308288 | 0.2468697 | 0.6873185 | 0.0009472551 | 5.542339 | 72.68552 | 95.27219 | 86.93502 | 16.46553 | 82.23867 | 7.728066 | 5.664776 | 4.531635 | 3.174267 | 70.73447 | 17.19342 | 12.70626 | 78.3503 | 99.80383 | 90.10929 | 87.20001 | 99.43209 | 20.43432
16/01/2023 07:00 | 1 | A | 0.1959565 | 71.52329 | 0.9943038 | 3.109337 | 0.07435847 | 4.813297 | 0.01982931 | 7.60854 | 2778.953 | 40.08663 | 11.99269 | 2.555731 | 8.496976 | 0.9801707 | 0.04599648 | 16.75073 | 0.2034479 | 2.929623 | 0.02415915 | 4.738774 | 0.05286457 | 0.6536836 | 194.4592 | 1.358293 | 46.6963 | 0.4310103 | 8.545915 | 0.9273061 | 0.01135299 | 6.619794 | 0.1376116 | 0.4345394 | 0.0009650689 | 4.521734 | 76.99265 | 77.04443 | 79.9444 | 7.648147 | 68.15415 | 3.500494 | 17.63488 | 14.37294 | 7.221696 | 79.39247 | 30.64234 | 9.386001 | 94.62753 | 91.41737 | 87.16609 | 87.04061 | 98.79649 | 12.8865
16/01/2023 19:00 | 2 | B | 0.394929 | 107.8906 | 1.020571 | 2.055153 | 0.03606352 | 4.418238 | 0.02477736 | 7.90525 | 2409.978 | 34.1578 | 16.30269 | 1.379419 | 7.912333 | 0.9752226 | 0.2041152 | 49.40175 | 0.1786573 | 1.693168 | 0.001933052 | 4.329464 | 0.02279262 | 1.178907 | 276.2618 | 2.175471 | 52.79742 | 0.07852656 | 9.304432 | 0.95243 | 0.1807874 | 43.97276 | 0.1308716 | 0.4701917 | 0.0001000916 | 4.210408 | 49.59657 | 55.34577 | 82.92811 | 19.65486 | 94.77268 | 4.437214 | 6.803851 | 5.836218 | 4.858524 | 58.55481 | 4.962981 | 4.79993 | 56.40042 | 61.18199 | 87.78664 | 78.20967 | 99.73566 | 9.237144
17/01/2023 07:00 | 1 | A | 0.4667157 | 99.88255 | 1.172496 | 2.76327 | 0.06981041 | 4.733309 | 0.03105319 | 9.293856 | 2652.906 | 31.00807 | 13.00571 | 2.156089 | 8.609069 | 0.9689468 | 0.1838201 | 18.06226 | 0.2163135 | 2.435016 | 0.002948545 | 4.609097 | 0.03356154 | 0.7247051 | 260.4935 | 1.473928 | 55.09556 | 0.08169004 | 9.485084 | 0.9353853 | 0.1644132 | 9.363848 | 0.1711903 | 0.5455605 | 0.0001233066 | 4.434147 | 61.83718 | 82.47805 | 82.12392 | 14.61561 | 95.90751 | 5.648038 | 5.211356 | 8.752844 | 4.218976 | 66.9168 | 3.92727 | 6.725402 | 67.04854 | 91.2309 | 86.3429 | 81.53242 | 99.83478 | 12.37344
17/01/2023 19:00 | 2 | B | 0.2341885 | 84.67369 | 0.8443727 | 1.795321 | 0.1385385 | 4.983904 | 0.0224421 | 9.954328 | 3358.377 | 32.29417 | 12.01639 | 5.461181 | 9.515459 | 0.9775579 | 0.01104018 | 9.518264 | 0.1223699 | 1.560672 | 0.01634496 | 4.879872 | 0.02749755 | 0.3803116 | 328.8277 | 2.616549 | 46.04194 | 0.5440257 | 9.706104 | 0.9500603 | 0.0003523738 | 0.2765066 | 0.05018103 | 0.2732534 | 0.001072323 | 4.740186 | 95.39157 | 89.01116 | 85.83283 | 15.02089 | 88.46664 | 4.284732 | 4.465479 | 10.67859 | 8.520961 | 70.5189 | 10.79799 | 5.355121 | 99.85705 | 99.68975 | 94.3538 | 85.53979 | 99.26463 | 9.639853
18/01/2023 07:00 | 1 | A | 0.2852043 | 89.58155 | 0.7310444 | 2.179623 | 0.04469336 | 4.38966 | 0.01972933 | 8.016676 | 3081.691 | 31.49721 | 15.57459 | 1.887068 | 8.789045 | 0.9802707 | 0.1295975 | 29.36112 | 0.1118319 | 1.91003 | 0.007612963 | 4.301116 | 0.02828544 | 1.108197 | 231.2495 | 1.572945 | 52.2072 | 0.2532228 | 8.157525 | 0.9519852 | 0.1005213 | 23.3626 | 0.06841924 | 0.4155976 | 0.0003153886 | 4.186534 | 55.45626 | 67.87079 | 85.00425 | 14.09768 | 83.3023 | 3.950237 | 10.99066 | 7.301721 | 6.086012 | 67.75043 | 16.02591 | 5.256426 | 66.44692 | 75.17251 | 91.09027 | 81.84811 | 99.32821 | 9.206663
18/01/2023 19:00 | 2 | B | 0.4932926 | 84.12516 | 1.150325 | 3.005661 | 0.08590904 | 4.348952 | 0.0256544 | 9.401383 | 2677.152 | 40.28862 | 10.95654 | 2.759958 | 7.163055 | 0.9743456 | 0.2587437 | 15.85107 | 0.1198179 | 2.796315 | 0.01550165 | 4.274857 | 0.04891002 | 1.049265 | 274.4105 | 1.398414 | 46.8241 | 0.3041409 | 9.784875 | 0.9254356 | 0.216964 | 2.185996 | 0.05224308 | 0.4694111 | 0.0002468263 | 3.983648 | 48.89326 | 81.64114 | 89.85121 | 9.351803 | 82.41866 | 4.225476 | 10.40348 | 15.95411 | 5.945839 | 76.19515 | 17.31545 | 11.00445 | 59.29674 | 97.59525 | 95.79705 | 85.54695 | 99.73411 | 15.22993
19/01/2023 07:00 | 1 | C | 0.3953451 | 76.95516 | 0.9720522 | 2.720698 | 0.1035093 | 5.193108 | 0.01981807 | 8.951616 | 1847.658 | 39.4166 | 11.47904 | 3.054687 | 7.620765 | 0.9801819 | 0.2223478 | 41.15372 | 0.1947507 | 2.543615 | 0.04384015 | 5.144024 | 0.03913764 | 1.202757 | 222.0353 | 1.352775 | 52.23825 | 0.7683887 | 11.04848 | 0.9410443 | 0.181573 | 33.63093 | 0.1465889 | 0.4768357 | 0.01370648 | 4.89846 | 44.87315 | 47.58229 | 80.36205 | 8.36155 | 58.48556 | 2.908256 | 11.90683 | 11.29221 | 5.446665 | 75.14549 | 29.05334 | 8.326643 | 56.77998 | 58.8745 | 85.80872 | 83.50704 | 87.5389 | 11.2349
19/01/2023 19:00 | 2 | D | 0.3145419 | 86.40683 | 0.8777362 | 2.90555 | 0.1007393 | 4.069188 | 0.02347628 | 7.109718 | 2029.046 | 33.57237 | 11.45228 | 2.419245 | 8.628091 | 0.9765237 | 0.1511814 | 39.70449 | 0.09173543 | 2.700081 | 0.04500088 | 3.959589 | 0.04391913 | 0.6707434 | 217.9851 | 1.406817 | 52.1291 | 0.6532129 | 8.9985 | 0.9326046 | 0.1267136 | 31.30872 | 0.02980433 | 0.3723208 | 0.01635836 | 3.722292 | 53.06439 | 55.12811 | 89.79399 | 9.253217 | 56.37807 | 4.977786 | 9.365515 | 11.07981 | 7.039265 | 78.79627 | 28.47801 | 9.712166 | 62.4299 | 66.20793 | 96.83326 | 88.04949 | 84.85608 | 14.68995
20/01/2023 07:00 | 1 | C | 0.363117 | 78.99068 | 1.043476 | 2.398816 | 0.07982021 | 4.439012 | 0.02157675 | 14.60346 | 2553.928 | 42.54084 | 9.386317 | 2.631448 | 7.838155 | 0.9784233 | 0.04908077 | 24.41195 | 0.1283529 | 2.244724 | 0.02355026 | 4.364052 | 0.03766823 | 0.975103 | 186.3962 | 1.950381 | 47.30886 | 0.5990861 | 9.62635 | 0.940755 | 0.01200245 | 17.92603 | 0.05539813 | 0.440337 | 0.0005055602 | 4.153348 | 86.77512 | 69.76198 | 87.9649 | 8.442755 | 71.13247 | 3.809899 | 10.11531 | 8.888664 | 7.04064 | 74.28835 | 28.27168 | 8.168654 | 96.89043 | 78.65064 | 95.00553 | 82.7311 | 99.40415 | 11.97855
20/01/2023 19:00 | 2 | D | 0.5486658 | 68.91627 | 2.087879 | 5.177699 | 0.2180197 | 6.006031 | 0.05260107 | 9.931459 | 1145.489 | 35.25275 | 8.246472 | 2.137605 | 7.989772 | 0.9473989 | 0.02771851 | 9.143278 | 0.2465134 | 5.007316 | 0.1114413 | 5.895891 | 0.06771094 | 0.3726328 | 125.2225 | 0.9467163 | 50.97028 | 0.8301689 | 9.987714 | 0.879688 | 0.001169926 | 0.2084832 | 0.1926177 | 1.469476 | 0.05611974 | 5.580937 | 95.21376 | 87.43064 | 88.81417 | 8.377722 | 51.57347 | 6.997475 | 4.598667 | 12.30324 | 3.070248 | 66.65597 | 25.78277 | 11.25997 | 99.81242 | 99.73388 | 91.88442 | 75.03369 | 77.35624 | 18.25745
21/01/2023 07:00 | 1 | C | 0.1472401 | 104.45 | 0.4477652 | 1.614465 | 0.04127814 | 5.889027 | 0.01210775 | 5.470373 | 4799.709 | 32.46283 | 13.43958 | 2.016718 | 8.786838 | 0.9878923 | 0.08199904 | 46.9042 | 0.05538392 | 1.469535 | 0.01706687 | 5.853511 | 0.02263258 | 0.5703798 | 392.4947 | 1.368496 | 56.08004 | 0.7132941 | 6.629683 | 0.9652597 | 0.0705479 | 38.80109 | 0.02459518 | 0.1890742 | 0.0007423257 | 5.835312 | 44.9836 | 55.63781 | 87.7808 | 10.07907 | 59.15459 | 1.806561 | 8.767427 | 8.504712 | 6.917154 | 78.61652 | 39.10953 | 2.547906 | 53.75102 | 64.14252 | 94.69795 | 88.69559 | 98.26412 | 4.354466
21/01/2023 19:00 | 2 | D | 0.3888191 | 112.4294 | 2.062964 | 6.291091 | 0.250855 | 5.365473 | 0.04441222 | 8.531392 | 1544.415 | 37.63814 | 10.20892 | 2.39175 | 7.03617 | 0.9555878 | 0.01038206 | 45.876 | 0.4095601 | 6.109004 | 0.1513541 | 5.287825 | 0.09294061 | 0.1051151 | 187.2031 | 2.087626 | 52.09734 | 1.057192 | 9.790574 | 0.8626472 | 0.000175629 | 30.64959 | 0.2287673 | 1.154274 | 0.05376012 | 4.802704 | 97.44844 | 61.00795 | 81.02872 | 7.20703 | 42.34435 | 5.824127 | 2.512598 | 15.47528 | 9.405168 | 76.96533 | 39.16847 | 16.95921 | 99.96103 | 76.48322 | 90.43389 | 84.17236 | 81.51282 | 22.78334
22/01/2023 07:00 | 1 | B | 0.8611459 | 76.38166 | 2.44296 | 4.88146 | 0.3162384 | 5.436783 | 0.05353079 | 13.49572 | 1146.999 | 39.51969 | 13.04575 | 3.164616 | 8.427081 | 0.9464692 | 0.1465545 | 15.82926 | 0.3459593 | 4.419701 | 0.1551387 | 5.267657 | 0.06848266 | 1.031497 | 105.4361 | 2.578092 | 51.54091 | 0.9185762 | 9.56718 | 0.8779865 | 0.07752925 | 8.839955 | 0.1718536 | 0.7442616 | 0.09559078 | 4.932295 | 83.89247 | 80.38547 | 86.5966 | 14.30616 | 53.56858 | 8.297339 | 8.202986 | 9.453242 | 7.227078 | 72.30744 | 19.89213 | 12.05099 | 92.09546 | 89.83871 | 93.82367 | 86.6136 | 73.46071 | 20.34832
22/01/2023 19:00 | 2 | A | 0.2268134 | 78.26497 | 0.4391034 | 1.169952 | 0.02874706 | 3.329361 | 0.009372151 | 11.15359 | 3969.053 | 35.10085 | 10.43258 | 2.430332 | 9.670529 | 0.9906278 | 0.1234372 | 41.45494 | 0.1111749 | 1.08232 | 0.006026108 | 3.269369 | 0.01707891 | 1.41367 | 441.5546 | 1.800741 | 52.41164 | 0.3438226 | 9.129202 | 0.9735489 | 0.1008027 | 34.43601 | 0.08153496 | 0.1818525 | 0.0001001656 | 3.16657 | 46.08771 | 47.529 | 74.91867 | 8.357246 | 79.23395 | 2.722254 | 10.64485 | 9.635561 | 7.003976 | 76.51031 | 20.42683 | 4.683085 | 56.73256 | 57.16456 | 81.92265 | 84.86755 | 99.66078 | 7.405338
23/01/2023 07:00 | 1 | B | 0.3306557 | 79.29674 | 1.839419 | 4.260719 | 0.1057694 | 4.968755 | 0.04210489 | 5.533673 | 1382.37 | 39.4916 | 15.64109 | 1.420025 | 7.06211 | 0.9578951 | 0.1019538 | 22.01934 | 0.1843934 | 3.760487 | 0.04800051 | 4.87674 | 0.05452182 | 0.5985361 | 112.1113 | 1.50628 | 53.57249 | 0.7527317 | 9.711407 | 0.9033733 | 0.07198323 | 16.58196 | 0.1046129 | 0.7541541 | 0.005467451 | 4.58495 | 70.46445 | 73.40091 | 90.39753 | 15.4567 | 56.5286 | 5.984384 | 9.86926 | 7.708402 | 4.464731 | 68.55345 | 38.80166 | 10.65626 | 80.33371 | 81.10931 | 94.86227 | 84.01015 | 95.33027 | 16.64065
23/01/2023 19:00 | 2 | A | 0.8783578 | 117.8717 | 3.56726 | 4.640645 | 0.1367927 | 5.266295 | 0.07180449 | 12.10177 | 1563.529 | 47.16768 | 9.783717 | 1.882671 | 7.258457 | 0.9281955 | 0.01012334 | 6.036753 | 0.1943642 | 4.242781 | 0.001732887 | 5.112183 | 0.06031931 | 0.1539466 | 90.66433 | 1.414703 | 51.48619 | 0.02522999 | 10.64486 | 0.8678762 | 0.0001273007 | 0.15495 | 0.109548 | 0.9592596 | 9.978642e-05 | 4.72765 | 98.93023 | 95.24628 | 94.94267 | 15.1383 | 98.82416 | 9.896708 | 1.057195 | 4.639629 | 2.392142 | 66.92198 | 1.112527 | 12.19245 | 99.98742 | 99.88591 | 97.33482 | 82.06028 | 99.93669 | 22.08916
24/01/2023 07:00 | 1 | B | 0.316524 | 149.1559 | 0.8331143 | 2.351598 | 0.08675176 | 5.34319 | 0.01974566 | 11.2237 | 5727.893 | 36.04795 | 9.052466 | 2.589886 | 8.827075 | 0.9802543 | 0.09681639 | 36.78114 | 0.1237677 | 2.21662 | 0.03633011 | 5.273012 | 0.03477378 | 0.7174865 | 376.9462 | 0.5338102 | 51.89005 | 0.728817 | 8.55961 | 0.9454806 | 0.0739888 | 24.27023 | 0.1086867 | 0.3896833 | 0.01086118 | 5.152135 | 70.01659 | 75.82739 | 85.43732 | 7.601082 | 58.94867 | 3.262029 | 7.882408 | 8.788017 | 2.228097 | 76.73136 | 29.21407 | 5.570642 | 77.899 | 84.6154 | 87.66542 | 84.33244 | 88.16274 | 8.832671
24/01/2023 19:00 | 2 | A | 0.3496779 | 87.95214 | 0.7075561 | 1.746862 | 0.07160228 | 4.141257 | 0.01619843 | 8.615049 | 2963.359 | 28.8475 | 12.56864 | 2.484183 | 9.225598 | 0.9838016 | 0.2135874 | 40.60816 | 0.2442279 | 1.56868 | 0.03187881 | 4.057543 | 0.02668298 | 1.199823 | 250.933 | 1.386307 | 48.71466 | 0.9810005 | 9.797024 | 0.9571186 | 0.1860927 | 34.74463 | 0.2123886 | 0.2543228 | 0.005418765 | 3.897535 | 39.90823 | 54.57715 | 66.04201 | 11.65474 | 56.19913 | 3.608571 | 9.155529 | 7.612822 | 5.227967 | 74.41073 | 36.55752 | 6.312427 | 49.06376 | 62.18997 | 71.26998 | 86.06547 | 92.75665 | 9.920998
25/01/2023 07:00 | 1 | B | 0.3565204 | 90.64896 | 1.34005 | 3.543615 | 0.1385916 | 4.368273 | 0.03670997 | 5.284497 | 1500.403 | 32.37062 | 20.72533 | 3.363155 | 11.07104 | 0.96329 | 0.1687204 | 36.9247 | 0.1575079 | 2.888837 | 0.01570684 | 4.112837 | 0.04958351 | 0.7049221 | 239.4438 | 1.845197 | 47.69577 | 0.3018258 | 9.423333 | 0.9137065 | 0.1396227 | 25.93473 | 0.06592318 | 0.4573288 | 0.0001802117 | 3.824656 | 54.41308 | 60.7616 | 88.67761 | 21.47034 | 89.08286 | 9.303854 | 9.80379 | 13.09719 | 6.827456 | 66.73762 | 10.79833 | 10.69626 | 64.21687 | 73.85879 | 95.50506 | 88.20796 | 99.88119 | 20.00012
25/01/2023 19:00 | 2 | A | 0.2521302 | 90.48499 | 1.498056 | 3.712179 | 0.131302 | 4.649801 | 0.03319309 | 7.273706 | 2488.224 | 39.15805 | 14.04314 | 2.071507 | 7.000247 | 0.9668069 | 0.01106061 | 8.164157 | 0.2050873 | 3.357489 | 0.06468952 | 4.569103 | 0.0530113 | 0.1973902 | 145.1034 | 1.80181 | 51.97929 | 0.5786135 | 8.661118 | 0.9137956 | 0.0002512158 | 0.2200077 | 0.1124579 | 0.5368309 | 0.03487565 | 4.331717 | 95.75875 | 91.27683 | 86.7642 | 12.55691 | 52.36761 | 4.997199 | 4.150202 | 8.500992 | 6.376014 | 74.22837 | 23.3607 | 9.874341 | 99.90895 | 99.77782 | 93.14021 | 86.78529 | 75.7283 | 14.87154
26/01/2023 07:00 | 1 | D | 0.440172 | 80.95349 | 1.479613 | 2.798075 | 0.08887894 | 5.066028 | 0.03786315 | 9.850013 | 1961.207 | 35.82817 | 14.0771 | 2.252813 | 7.763045 | 0.9621369 | 0.06986475 | 6.959532 | 0.1278884 | 2.35421 | 0.003721261 | 4.959891 | 0.03826092 | 0.9003618 | 172.7047 | 1.366193 | 52.39201 | 0.09059076 | 9.418607 | 0.9238759 | 0.03547098 | 0.09544685 | 0.07660592 | 0.2819707 | 0.0001236926 | 4.77524 | 84.72882 | 91.72856 | 91.6839 | 19.04892 | 95.97164 | 5.802048 | 7.826184 | 8.162516 | 3.532802 | 71.6409 | 3.899782 | 7.113355 | 92.555 | 99.89107 | 95.2167 | 90.68982 | 99.87142 | 12.9154
26/01/2023 19:00 | 2 | C | 0.1620802 | 117.4169 | 0.866664 | 1.517447 | 0.02493897 | 4.423277 | 0.01888219 | 4.316207 | 4144.72 | 41.64927 | 11.78622 | 0.6160122 | 4.709474 | 0.9811178 | 0.08213154 | 39.90906 | 0.08177876 | 1.319818 | 0.01356341 | 4.417769 | 0.01776676 | 1.143219 | 329.8837 | 1.253113 | 54.95209 | 0.6039656 | 9.423604 | 0.9633511 | 0.06256227 | 34.56116 | 0.06017623 | 0.3306963 | 0.002674826 | 4.325449 | 50.28342 | 66.65259 | 90.74213 | 14.66607 | 46.6405 | 2.010391 | 12.53163 | 4.991585 | 2.568903 | 64.33968 | 43.02708 | 3.785131 | 62.81505 | 71.64417 | 93.31104 | 79.00575 | 89.66759 | 5.795523
27/01/2023 07:00 | 1 | D | 0.2627938 | 73.95164 | 1.120935 | 2.310599 | 0.08236703 | 5.441201 | 0.03629364 | 5.720935 | 1953.284 | 29.0803 | 14.25927 | 2.191927 | 9.256797 | 0.9637064 | 0.05723762 | 3.175102 | 0.0679725 | 1.860606 | 0.002920009 | 5.297504 | 0.03113901 | 1.289562 | 95.03915 | 1.687013 | 51.26193 | 0.08737199 | 9.774207 | 0.9325673 | 0.01608953 | 0.1077034 | 0.01391172 | 0.211065 | 0.0001001037 | 5.148024 | 79.01006 | 95.86234 | 94.15617 | 22.39769 | 96.58355 | 6.174424 | 15.2803 | 4.001839 | 4.686435 | 69.08363 | 3.303115 | 5.593603 | 94.29036 | 99.86418 | 98.84261 | 91.48133 | 99.88666 | 11.76803
27/01/2023 19:00 | 2 | C | 0.2441702 | 74.79006 | 1.359123 | 3.135475 | 0.09337538 | 4.836391 | 0.02838113 | 5.752418 | 1773.178 | 39.40793 | 11.42537 | 1.760071 | 7.981515 | 0.9716189 | 0.08327344 | 25.17988 | 0.2477112 | 2.893326 | 0.04469095 | 4.744522 | 0.04681465 | 0.3455903 | 172.4496 | 1.699944 | 49.36397 | 0.8583987 | 10.27756 | 0.9248042 | 0.06999465 | 17.72492 | 0.1741976 | 0.5409288 | 0.003500129 | 4.464433 | 66.86326 | 67.2881 | 82.29145 | 10.34181 | 53.49677 | 4.683749 | 6.625989 | 10.79444 | 5.855414 | 73.70357 | 43.03665 | 9.948333 | 73.48925 | 78.08254 | 88.14686 | 84.04538 | 96.53342 | 14.63208
28/01/2023 07:00 | 1 | D | 0.3910857 | 95.87953 | 1.738876 | 3.680839 | 0.1453029 | 4.969242 | 0.04069474 | 9.370925 | 2322.539 | 36.46691 | 11.9639 | 2.954249 | 8.960815 | 0.9593053 | 0.01015142 | 1.422294 | 0.265676 | 3.329462 | 0.02614448 | 4.799915 | 0.06568209 | 0.1426238 | 20.1537 | 1.637588 | 37.53629 | 0.3708609 | 12.17591 | 0.8936232 | 0.0004145865 | 0.04551935 | 0.1648392 | 0.81523 | 0.0008075126 | 4.257773 | 97.50993 | 98.57695 | 85.34315 | 13.22709 | 82.73914 | 7.338304 | 2.395339 | 1.380625 | 6.185619 | 66.981 | 16.76423 | 16.09378 | 99.90527 | 99.95757 | 91.52877 | 80.20808 | 99.50337 | 23.43209
28/01/2023 19:00 | 2 | C | 0.4391496 | 73.38585 | 0.9555075 | 2.285993 | 0.09794816 | 4.446192 | 0.02099438 | 11.74106 | 2222.968 | 39.38486 | 11.92271 | 2.190524 | 7.973715 | 0.9790056 | 0.1967846 | 27.28892 | 0.1314054 | 2.079338 | 0.05307371 | 4.370546 | 0.03324399 | 0.9436732 | 210.6215 | 2.111476 | 48.68915 | 0.7531958 | 9.517023 | 0.9457616 | 0.1705311 | 20.84469 | 0.06180492 | 0.4409795 | 0.02846407 | 4.189645 | 56.13038 | 63.59515 | 86.5363 | 10.94972 | 46.95209 | 3.765093 | 7.143685 | 9.541213 | 7.346244 | 70.80607 | 25.56376 | 7.115838 | 63.27406 | 73.13636 | 93.88255 | 81.75579 | 72.51585 | 10.88093
29/01/2023 07:00 | 1 | A | 0.5655962 | 76.82173 | 1.142532 | 2.32801 | 0.1449036 | 4.333945 | 0.02987881 | 10.27569 | 1705.154 | 32.43178 | 14.33504 | 4.715546 | 10.38817 | 0.9701212 | 0.2665345 | 26.67065 | 0.1788536 | 1.958205 | 0.004132193 | 4.14748 | 0.03403572 | 1.273266 | 166.812 | 1.483345 | 47.07064 | 0.1139869 | 10.40649 | 0.9360855 | 0.2299301 | 21.57516 | 0.1314228 | 0.3179334 | 0.0001379175 | 3.919905 | 54.2835 | 66.31974 | 84.81359 | 18.39829 | 97.23352 | 7.16175 | 7.662099 | 7.390574 | 4.418842 | 68.81771 | 2.677384 | 8.172517 | 61.9456 | 73.71031 | 89.23243 | 87.216 | 99.9109 | 15.33427
29/01/2023 19:00 | 2 | B | 0.2078269 | 104.1676 | 0.8832162 | 2.186361 | 0.0156989 | 5.042902 | 0.01632781 | 6.901737 | 4010.925 | 41.00299 | 13.99216 | 0.9185733 | 6.89091 | 0.9836722 | 0.09671584 | 39.32002 | 0.2172747 | 1.990399 | 0.0007122411 | 5.012227 | 0.03011618 | 1.239021 | 388.6169 | 1.405412 | 51.84737 | 0.02013243 | 10.1012 | 0.953556 | 0.06063838 | 28.28817 | 0.1797497 | 0.415765 | 9.88929e-05 | 4.851502 | 54.22312 | 62.86946 | 75.80127 | 10.44938 | 95.53719 | 2.231126 | 17.95465 | 11.23541 | 4.792218 | 71.41751 | 3.862129 | 6.032432 | 72.17777 | 74.10486 | 80.59349 | 81.86689 | 99.39932 | 8.263557
30/01/2023 07:00 | 1 | A | 0.3103919 | 84.20313 | 1.06117 | 3.354482 | 0.1430365 | 4.272896 | 0.03017896 | 6.04849 | 2214.109 | 30.96403 | 13.58608 | 2.878366 | 8.48585 | 0.969821 | 0.1318333 | 17.92455 | 0.1306511 | 3.036095 | 0.05791828 | 4.141797 | 0.04529226 | 0.6302482 | 160.8838 | 1.285775 | 54.02427 | 0.9156207 | 9.336141 | 0.9245288 | 0.1074162 | 10.92104 | 0.07406215 | 0.5382067 | 0.01589982 | 3.887328 | 58.80861 | 79.35515 | 88.05958 | 12.22286 | 60.73004 | 5.993457 | 9.196556 | 8.653825 | 5.487869 | 72.94363 | 28.99297 | 9.896214 | 68.00517 | 88.00898 | 93.54745 | 85.16649 | 89.72301 | 15.88967
30/01/2023 19:00 | 2 | B | 0.3446256 | 94.35077 | 1.199591 | 3.315877 | 0.1568641 | 4.379669 | 0.02364115 | 11.12854 | 3121.972 | 42.08482 | 12.59877 | 2.7638 | 8.345522 | 0.9763589 | 0.08350845 | 21.0412 | 0.2096137 | 3.091105 | 0.09374082 | 4.283642 | 0.05173558 | 0.5845165 | 215.1082 | 2.097866 | 49.15898 | 0.7078096 | 7.704948 | 0.9246233 | 0.05547548 | 10.18255 | 0.10396 | 0.5134626 | 0.05938174 | 4.092209 | 76.34122 | 78.22618 | 82.93934 | 8.982518 | 41.65351 | 4.504853 | 8.774827 | 11.79508 | 9.047609 | 76.69972 | 23.34438 | 9.1016 | 85.11605 | 90.02126 | 91.98695 | 85.68224 | 64.99789 | 13.60645
31/01/2023 07:00 | 1 | A | 0.3958799 | 92.38596 | 1.341164 | 3.406951 | 0.1675332 | 5.355587 | 0.04561904 | 8.435002 | 1979.763 | 25.0942 | 14.78716 | 3.558926 | 9.269183 | 0.954381 | 0.01161299 | 2.170063 | 0.2057775 | 2.862982 | 0.005425908 | 5.168518 | 0.04664928 | 0.2286736 | 43.10235 | 1.234899 | 49.70053 | 0.1058609 | 10.01259 | 0.9077317 | 0.0004580146 | 0.06650973 | 0.1528898 | 0.4559509 | 0.0002644491 | 4.919576 | 97.20036 | 97.75825 | 85.35674 | 19.8 | 96.90904 | 7.895518 | 2.694619 | 2.176406 | 4.295311 | 68.05187 | 2.947676 | 8.721367 | 99.89498 | 99.93465 | 89.65205 | 87.85186 | 99.85672 | 16.61688
31/01/2023 19:00 | 2 | B | 0.2904769 | 90.11697 | 1.528877 | 4.352224 | 0.07026806 | 3.918215 | 0.03765511 | 4.627643 | 1336.609 | 36.5548 | 10.97497 | 1.023958 | 6.506782 | 0.9623449 | 0.1207701 | 41.34363 | 0.1583658 | 4.093086 | 0.03295163 | 3.816928 | 0.06587982 | 0.4928781 | 119.3446 | 1.125885 | 50.97928 | 0.4746324 | 8.220315 | 0.8964651 | 0.09342449 | 35.61146 | 0.0872643 | 0.6474918 | 0.0004931905 | 3.49333 | 59.98907 | 55.84979 | 90.03174 | 9.495459 | 54.87163 | 6.253193 | 11.17842 | 8.72466 | 4.851473 | 77.16759 | 44.49917 | 13.82142 | 71.16749 | 64.57445 | 94.88321 | 86.66305 | 99.3708 | 20.07461
01/02/2023 07:00 | 1 | A | 0.2958591 | 52.01093 | 0.4589472 | 2.642035 | 0.09946113 | 4.504727 | 0.006547143 | 13.03452 | 2734.943 | 32.41751 | 12.70515 | 3.901849 | 8.373977 | 0.9934529 | 0.2119076 | 34.32963 | 0.248331 | 2.575716 | 0.07440229 | 4.479228 | 0.04549869 | 1.0378 | 239.2353 | 2.306379 | 46.81343 | 0.8102378 | 9.008539 | 0.9479542 | 0.1722675 | 24.49483 | 0.1495514 | 0.4524508 | 0.0390846 | 4.261836 | 28.84443 | 34.4275 | 46.24543 | 3.148422 | 25.68437 | 1.217069 | 15.95981 | 20.92809 | 22.86478 | 80.61778 | 37.06449 | 9.098813 | 44.80424 | 55.35559 | 69.1102 | 83.7662 | 62.74886 | 10.31588
01/02/2023 19:00 | 2 | B | 0.3725271 | 58.16491 | 1.394529 | 3.985553 | 0.09725787 | 4.411067 | 0.02709369 | 8.079495 | 1389.72 | 41.54097 | 3.935916 | 1.700212 | 4.882337 | 0.9729063 | 0.1579019 | 21.08351 | 0.2765227 | 3.986935 | 0.0526185 | 4.397943 | 0.06211907 | 0.5036999 | 107.91 | 1.122374 | 49.32111 | 0.7872342 | 11.06023 | 0.9107872 | 0.1343172 | 15.16162 | 0.2188325 | 0.8949764 | 0.002514982 | 3.943551 | 58.76172 | 64.73427 | 80.70813 | 2.675626 | 47.36378 | 2.998833 | 8.399219 | 11.52459 | 4.999596 | 76.87218 | 50.28103 | 15.57562 | 67.16094 | 76.25887 | 85.70773 | 79.54781 | 97.6448 | 18.57445
02/02/2023 07:00 | 1 | C | 0.3974463 | 108.3354 | 1.366155 | 3.391096 | 0.1724919 | 5.768109 | 0.03327419 | 9.930569 | 2570.4 | 35.01892 | 9.435434 | 2.79177 | 8.054461 | 0.9667258 | 0.06932127 | 23.59247 | 0.2078444 | 3.183053 | 0.08233775 | 5.689414 | 0.04979041 | 0.6920542 | 208.4524 | 1.464192 | 53.45033 | 1.527942 | 10.31441 | 0.9169354 | 0.03550631 | 13.5544 | 0.1396236 | 0.4534953 | 0.003840129 | 5.438273 | 83.13869 | 78.94738 | 85.2924 | 9.258258 | 53.85405 | 4.646335 | 8.669766 | 9.58037 | 5.336343 | 78.47946 | 44.1046 | 8.903414 | 91.80846 | 88.52775 | 90.62874 | 87.73771 | 97.95866 | 13.54975
02/02/2023 19:00 | 2 | D | 0.5199744 | 96.50508 | 1.495347 | 2.528069 | 0.1078249 | 5.080992 | 0.03542904 | 10.77427 | 2209.709 | 37.7939 | 11.44294 | 2.103272 | 8.434517 | 0.964571 | 0.1433304 | 18.88632 | 0.1620877 | 2.200622 | 0.0345314 | 4.957816 | 0.03456367 | 0.7391821 | 228.1849 | 1.574878 | 52.86781 | 0.8259248 | 10.85439 | 0.9300073 | 0.1211856 | 11.10775 | 0.1095815 | 0.3175792 | 0.005119309 | 4.73867 | 73.4117 | 81.12307 | 89.54456 | 16.03645 | 69.10919 | 5.881269 | 4.913481 | 8.17253 | 3.640196 | 72.28068 | 26.47532 | 7.383745 | 78.32518 | 89.2956 | 93.18475 | 88.31713 | 95.58451 | 13.26501
03/02/2023 07:00 | 1 | C | 0.2599418 | 138.7185 | 0.7639248 | 2.339539 | 0.06125155 | 5.547544 | 0.02259535 | 6.178795 | 3468.165 | 28.57338 | 17.16527 | 1.737334 | 9.735359 | 0.9774047 | 0.1231115 | 61.74935 | 0.1210342 | 1.996803 | 0.02250438 | 5.450732 | 0.02896766 | 0.754029 | 272.8985 | 1.374649 | 52.61047 | 0.7214554 | 9.702497 | 0.948437 | 0.1038417 | 55.30033 | 0.0827456 | 0.4509333 | 0.001156651 | 5.320872 | 53.70896 | 56.49167 | 84.51427 | 16.57828 | 64.08926 | 3.965247 | 8.402827 | 5.698758 | 5.212601 | 65.14112 | 34.11975 | 5.066362 | 62.11178 | 62.19043 | 89.72687 | 81.7194 | 98.20901 | 9.031609
03/02/2023 19:00 | 2 | D | 0.2558355 | 109.3272 | 1.322025 | 3.471139 | 0.05562036 | 5.307646 | 0.03126477 | 4.234799 | 2253.209 | 36.14452 | 11.51607 | 1.493679 | 8.662734 | 0.9687352 | 0.1274192 | 40.13597 | 0.1981712 | 3.211498 | 0.009208744 | 5.199365 | 0.04872537 | 0.8482424 | 258.597 | 0.981555 | 51.78572 | 0.180946 | 10.32629 | 0.9200099 | 0.08924309 | 28.56588 | 0.1566818 | 0.63892 | 0.0001132281 | 4.927834 | 51.75202 | 64.43599 | 85.47869 | 10.3726 | 83.96121 | 5.102797 | 16.15528 | 11.52525 | 3.617679 | 72.69311 | 15.8515 | 9.479761 | 67.9073 | 75.96125 | 89.09637 | 83.06571 | 99.81271 | 14.58256
04/02/2023 07:00 | 1 | C | 0.5267385 | 114.4236 | 1.806015 | 4.740503 | 0.1039657 | 5.586391 | 0.03469649 | 14.06855 | 3202.603 | 42.87754 | 15.91312 | 2.228503 | 7.470202 | 0.9653035 | 0.03999693 | 3.423318 | 0.3297557 | 4.338919 | 0.02760214 | 5.51868 | 0.06975418 | 0.545533 | 46.11698 | 1.621215 | 52.18826 | 0.3743091 | 8.930238 | 0.8955493 | 0.0006208194 | 0.09791676 | 0.2291642 | 0.6119424 | 0.0005972048 | 5.252955 | 92.67014 | 97.11201 | 82.37476 | 11.64706 | 74.37188 | 4.639664 | 7.224306 | 2.811352 | 6.26166 | 76.79246 | 25.11369 | 11.15069 | 99.89445 | 99.92336 | 88.63642 | 88.43953 | 99.48557 | 15.79036
04/02/2023 19:00 | 2 | D | 0.2473354 | 112.8097 | 0.7859027 | 2.264079 | 0.04960884 | 4.360264 | 0.01915638 | 4.979892 | 4060.447 | 37.66116 | 14.48383 | 1.581338 | 7.349733 | 0.9808436 | 0.1549062 | 35.71029 | 0.06571 | 2.025421 | 0.01969338 | 4.301878 | 0.02810304 | 0.7544714 | 281.4227 | 1.353936 | 52.70177 | 0.6640681 | 9.190514 | 0.9527406 | 0.1372208 | 28.46249 | 0.02771115 | 0.530618 | 0.0006862219 | 4.157678 | 38.56976 | 68.95106 | 91.79908 | 12.25477 | 61.06314 | 3.229031 | 8.572543 | 7.010776 | 4.841529 | 65.41644 | 37.61896 | 5.923526 | 47.1423 | 75.96183 | 96.64061 | 77.67122 | 98.68211 | 9.152557
05/02/2023 07:00 | 1 | B | 0.4516081 | 91.43829 | 1.212511 | 2.814858 | 0.06766015 | 4.529936 | 0.02874572 | 9.336595 | 2757.141 | 34.40763 | 9.173712 | 2.102314 | 5.977763 | 0.9712543 | 0.1886437 | 12.54282 | 0.2300515 | 2.626658 | 0.007441525 | 4.487085 | 0.04315364 | 0.8804756 | 211.7956 | 1.75561 | 48.05891 | 0.1614962 | 8.624681 | 0.9281006 | 0.1564757 | 3.278219 | 0.159118 | 0.5142067 | 0.0002784876 | 4.294701 | 59.42922 | 86.67706 | 81.57225 | 9.368324 | 89.31777 | 3.793324 | 8.413428 | 9.995541 | 6.248273 | 73.67751 | 10.30023 | 8.216152 | 67.84264 | 96.6726 | 87.82052 | 83.04584 | 99.618 | 12.00948
05/02/2023 19:00 | 2 | A | 0.1935679 | 59.44714 | 0.9599064 | 2.712866 | 0.06930315 | 4.382808 | 0.02065171 | 4.648884 | 1760.941 | 36.76904 | 11.42987 | 2.07587 | 7.388765 | 0.9793483 | 0.09961774 | 23.56741 | 0.2047919 | 2.529049 | 0.02699028 | 4.319421 | 0.04138432 | 0.8180305 | 198.6341 | 1.593728 | 48.87103 | 0.6163911 | 9.979864 | 0.937964 | 0.06792034 | 15.84321 | 0.1435101 | 0.484374 | 0.0009850661 | 4.069674 | 49.59884 | 61.17442 | 79.10602 | 8.700995 | 61.85904 | 3.481572 | 17.48928 | 13.82798 | 6.871021 | 74.55194 | 36.80775 | 9.423407 | 67.08812 | 75.0024 | 85.97704 | 83.25294 | 98.66679 | 12.90498
06/02/2023 07:00 | 1 | B | 0.54453 | 82.58954 | 1.373047 | 4.617603 | 0.2230049 | 4.481765 | 0.0262173 | 10.05404 | 2182.098 | 38.09683 | 11.65186 | 6.931167 | 9.92784 | 0.9737827 | 0.288504 | 26.06416 | 0.3843268 | 4.428219 | 0.04240005 | 4.33514 | 0.07474356 | 0.6502318 | 211.8867 | 2.199752 | 51.7681 | 0.5406163 | 12.19829 | 0.8990391 | 0.2584309 | 10.61541 | 0.2333976 | 0.4925154 | 0.000979764 | 3.681419 | 48.40686 | 69.26871 | 72.74304 | 6.615563 | 81.48541 | 5.807559 | 8.925245 | 19.17575 | 11.97463 | 83.79525 | 18.1196 | 20.34341 | 57.3321 | 88.44446 | 84.71767 | 90.41081 | 99.60501 | 26.15097
06/02/2023 19:00 | 2 | A | 0.4268179 | 74.75178 | 0.9099363 | 2.31321 | 0.07278481 | 4.840353 | 0.02500581 | 7.134604 | 1642.373 | 30.42437 | 14.07503 | 2.015547 | 6.297481 | 0.9749942 | 0.2547824 | 34.54678 | 0.1529756 | 2.011553 | 0.02295851 | 4.802982 | 0.02953683 | 1.243565 | 190.1935 | 1.571894 | 57.42025 | 0.6980979 | 9.180295 | 0.9454574 | 0.223892 | 29.68425 | 0.1086474 | 0.2805426 | 0.001866629 | 4.666231 | 41.79922 | 54.94033 | 83.60871 | 15.21511 | 69.24576 | 3.25335 | 8.605767 | 7.515156 | 5.102419 | 73.31853 | 28.32953 | 5.602004 | 50.40499 | 62.45549 | 88.71113 | 88.53364 | 97.57529 | 8.855354
07/02/2023 07:00 | 1 | B | 0.486644 | 126.4816 | 1.420667 | 3.729993 | 0.1340299 | 4.59529 | 0.03715074 | 8.37621 | 3009.15 | 34.47905 | 10.61936 | 3.574077 | 6.496368 | 0.9628493 | 0.1822316 | 15.25629 | 0.1451361 | 3.464173 | 0.001298535 | 4.521939 | 0.0519634 | 0.8739861 | 265.8463 | 1.186038 | 53.66947 | 0.02231198 | 8.00448 | 0.9108859 | 0.142769 | 0.9608566 | 0.08575567 | 0.6001053 | 9.97787e-05 | 4.32327 | 63.94457 | 88.38605 | 90.16348 | 10.57688 | 99.06715 | 5.252005 | 9.332345 | 10.92197 | 4.338145 | 74.7682 | 0.865036 | 9.051441 | 73.27691 | 99.30802 | 94.50162 | 85.34508 | 99.93219 | 14.30345
07/02/2023 19:00 | 2 | A | 0.4736517 | 129.0522 | 1.893916 | 3.1743 | 0.07016952 | 5.433079 | 0.04291641 | 5.642585 | 2617.168 | 39.84054 | 11.38068 | 1.252668 | 6.584837 | 0.9570836 | 0.2418726 | 17.483 | 0.1923588 | 2.806319 | 0.01714531 | 5.381433 | 0.03708735 | 0.7311932 | 205.0536 | 0.8884781 | 54.38623 | 0.4324456 | 10.66214 | 0.9199962 | 0.2221468 | 9.921562 | 0.1642965 | 0.7270037 | 0.0004035223 | 5.168555 | 51.12606 | 87.03416 | 90.27922 | 15.38664 | 76.61449 | 5.201426 | 5.725307 | 5.892885 | 1.73985 | 63.54286 | 22.85645 | 7.278201 | 56.85137 | 92.92705 | 92.01907 | 78.9295 | 99.47094 | 12.47963
08/02/2023 07:00 | 1 | B | 0.2121293 | 55.78225 | 0.3546713 | 0.88127 | 0.001059646 | 4.387168 | 0.01023102 | 11.55408 | 3304.675 | 27.14408 | 9.36701 | 0.09245405 | 10.66474 | 0.989769 | 0.09489011 | 22.19918 | 0.07775519 | 0.7935548 | 0.0001149221 | 4.322278 | 0.01233127 | 1.497866 | 419.5666 | 2.111096 | 53.78054 | 0.002543042 | 9.499387 | 0.9774377 | 0.07719029 | 17.18602 | 0.05210273 | 0.1250757 | 8.428912e-05 | 4.256964 | 55.72544 | 60.61103 | 78.30113 | 10.87454 | 89.26563 | 2.487052 | 8.707235 | 9.274974 | 7.339893 | 75.25302 | 2.959379 | 2.670049 | 64.43268 | 69.886 | 85.64102 | 86.12756 | 92.22501 | 5.157101
08/02/2023 19:00 | 2 | A | 0.2919622 | 118.3526 | 0.6937847 | 1.90553 | 0.08536916 | 4.962457 | 0.02226137 | 11.35807 | 4180.539 | 29.00264 | 10.45881 | 2.645105 | 8.474484 | 0.9777386 | 0.04000661 | 25.86378 | 0.04924233 | 1.710787 | 0.02708852 | 4.882494 | 0.02710983 | 0.6866384 | 320.4142 | 1.713272 | 50.78221 | 0.9532357 | 10.07791 | 0.9506288 | 0.0215661 | 17.46385 | 0.001787884 | 0.3113783 | 0.0006768486 | 4.734332 | 86.60237 | 78.63331 | 93.06036 | 12.21852 | 68.97534 | 3.801618 | 6.375706 | 7.339408 | 6.694658 | 72.24747 | 30.27096 | 5.505548 | 92.97808 | 85.97272 | 99.75502 | 84.46599 | 99.24629 | 9.307166
09/02/2023 07:00 | 1 | D | 0.2783046 | 113.8697 | 1.181749 | 3.318081 | 0.09808226 | 5.509616 | 0.02712659 | 6.523276 | 3376.292 | 38.69996 | 14.87881 | 1.730418 | 7.530436 | 0.9728734 | 0.1041764 | 22.90367 | 0.13563 | 2.995734 | 0.0525679 | 5.45327 | 0.04175348 | 0.6331564 | 229.9752 | 1.29451 | 54.21289 | 0.7759651 | 10.21386 | 0.9311199 | 0.08045573 | 13.61812 | 0.08366321 | 0.6990431 | 0.02012917 | 5.239794 | 63.58292 | 80.43169 | 88.83428 | 12.164 | 47.85814 | 3.70761 | 9.499117 | 8.432681 | 4.573755 | 68.21945 | 33.03272 | 7.740358 | 73.08204 | 88.86437 | 93.40803 | 80.38345 | 80.89087 | 11.44797
09/02/2023 19:00 | 2 | C | 0.1649126 | 77.7341 | 0.4570208 | 1.272704 | 0.03588971 | 3.273364 | 0.01167168 | 7.822677 | 4161.546 | 34.3073 | 10.40851 | 2.087973 | 9.407129 | 0.9883283 | 0.07447813 | 29.50625 | 0.0572653 | 1.164814 | 0.0116556 | 3.200928 | 0.02058238 | 0.7161504 | 383.8005 | 1.164733 | 47.87613 | 0.5549749 | 8.356671 | 0.9677459 | 0.06083081 | 21.97099 | 0.03371127 | 0.1713409 | 0.0001000826 | 3.091273 | 55.36495 | 62.48511 | 87.61612 | 9.545409 | 67.9029 | 3.354256 | 8.938112 | 10.16224 | 5.245489 | 77.42607 | 31.82723 | 5.254537 | 64.30306 | 72.64735 | 92.86161 | 86.97148 | 99.73013 | 8.608793
10/02/2023 07:00 | 1 | D | 0.3899478 | 138.5244 | 0.7473279 | 1.527798 | 0.06519094 | 3.790989 | 0.01644598 | 10.45969 | 6048.432 | 35.8548 | 11.60389 | 3.058921 | 7.084897 | 0.983554 | 0.2215719 | 39.70495 | 0.1602967 | 1.359316 | 0.01513284 | 3.735911 | 0.02132344 | 0.8872788 | 295.2155 | 1.12323 | 48.66586 | 0.6905257 | 7.684055 | 0.9622306 | 0.2068195 | 34.04273 | 0.1389577 | 0.3109826 | 0.0001658511 | 3.648419 | 44.11357 | 71.8086 | 78.90344 | 12.49101 | 77.16866 | 3.073554 | 4.851888 | 4.544333 | 3.204903 | 67.92283 | 22.58655 | 4.322104 | 48.96546 | 76.35293 | 82.10834 | 80.41384 | 99.7552 | 7.395658
10/02/2023 19:00 | 2 | C | 0.3024589 | 122.5806 | 0.7454619 | 2.637737 | 0.1326852 | 4.6733 | 0.02316247 | 6.586031 | 2956.169 | 27.82188 | 14.01934 | 5.32709 | 9.889359 | 0.9768375 | 0.1534648 | 55.39143 | 0.1034343 | 2.36786 | 0.009517116 | 4.549618 | 0.03918414 | 1.208662 | 377.858 | 2.14508 | 49.47274 | 0.2277651 | 10.08694 | 0.9376534 | 0.1093686 | 41.91568 | 0.01811476 | 0.3993672 | 0.0003966258 | 4.318216 | 50.43618 | 55.8589 | 86.44619 | 12.31065 | 92.99344 | 4.901504 | 15.65845 | 12.07862 | 11.27531 | 73.49279 | 6.726278 | 8.457582 | 66.09464 | 67.93752 | 97.7215 | 85.80344 | 99.71971 | 13.35909
11/02/2023 07:00 | 1 | D | 0.427491 | 92.00564 | 0.9061408 | 2.732212 | 0.08686589 | 5.164274 | 0.0194631 | 8.279121 | 2516.828 | 37.52783 | 15.07479 | 2.819669 | 7.491433 | 0.9805369 | 0.2716406 | 43.8743 | 0.1792212 | 2.487219 | 0.03262132 | 5.118081 | 0.04051333 | 1.414158 | 281.2357 | 1.508456 | 49.39172 | 0.7678537 | 11.21823 | 0.9400236 | 0.2224002 | 33.64445 | 0.1219336 | 0.4657191 | 0.0009341188 | 4.855176 | 37.69374 | 53.24159 | 80.60643 | 10.73863 | 63.17726 | 2.823368 | 13.40198 | 12.3838 | 6.744268 | 73.2382 | 35.81188 | 8.800614 | 51.09571 | 65.62539 | 87.3507 | 83.97683 | 98.98914 | 11.62398
11/02/2023 19:00 | 2 | C | 0.3071993 | 57.87914 | 0.6220724 | 2.167835 | 0.05845892 | 4.707687 | 0.01814201 | 8.219961 | 2639.772 | 30.0217 | 12.06746 | 2.279659 | 8.440495 | 0.981858 | 0.1609935 | 10.17293 | 0.07884908 | 1.984917 | 0.01741732 | 4.638715 | 0.03507837 | 0.9084557 | 227.5346 | 1.565949 | 48.07877 | 0.4805344 | 10.86043 | 0.9467796 | 0.1332998 | 2.119635 | 0.02375172 | 0.2771311 | 0.000258737 | 4.4082 | 48.54392 | 82.74271 | 87.55473 | 10.09892 | 70.74641 | 3.252712 | 10.37344 | 13.79002 | 8.830315 | 77.79767 | 28.83455 | 8.092426 | 58.91737 | 96.53273 | 96.38504 | 87.89658 | 99.58096 | 11.34514
12/02/2023 07:00 | 1 | A | 0.1791882 | 114.211 | 0.5371442 | 2.110978 | 0.06472621 | 4.644187 | 0.01122869 | 5.440097 | 4964.711 | 42.14736 | 11.879 | 2.433791 | 7.130192 | 0.9887713 | 0.1194442 | 59.12774 | 0.06460992 | 2.000051 | 0.03782261 | 4.615956 | 0.03650829 | 0.5883859 | 243.071 | 0.5733386 | 49.04947 | 0.6415198 | 11.04922 | 0.952263 | 0.1014657 | 52.07564 | 0.04510605 | 0.1962485 | 0.01467779 | 4.369314 | 34.08996 | 48.81071 | 88.10665 | 6.318666 | 42.22137 | 1.723934 | 11.98794 | 7.769922 | 3.896833 | 84.82856 | 36.18441 | 8.685875 | 46.0779 | 56.58063 | 92.00348 | 91.14723 | 78.40578 | 10.40981
12/02/2023 19:00 | 2 | B | 0.3100396 | 128.8116 | 1.472094 | 3.189082 | 0.03977862 | 5.28721 | 0.04060564 | 5.342635 | 3121.62 | 33.48119 | 17.19189 | 0.9486255 | 6.949161 | 0.9593944 | 0.09703877 | 2.143223 | 0.1173337 | 2.596423 | 0.001312362 | 5.216869 | 0.0439879 | 0.8727227 | 46.25507 | 1.37345 | 49.87165 | 0.02652868 | 9.976993 | 0.9154065 | 0.05976494 | 0.02352235 | 0.05697372 | 0.3247129 | 0.000100646 | 4.988132 | 69.97208 | 98.40372 | 92.35312 | 21.88993 | 96.8348 | 5.336939 | 12.38205 | 1.579566 | 4.104029 | 68.78938 | 2.933588 | 8.30054 | 82.35412 | 99.98328 | 96.45715 | 90.67931 | 99.76839 | 13.63748
13/02/2023 07:00 | 1 | A | 0.3830076 | 83.52078 | 1.374477 | 3.944448 | 0.1096226 | 4.974397 | 0.03198883 | 6.348354 | 1792.159 | 36.21183 | 15.64917 | 2.553676 | 9.62038 | 0.9680112 | 0.1858772 | 27.05725 | 0.2232446 | 3.557655 | 0.02885664 | 4.820866 | 0.04792699 | 0.6349285 | 165.8563 | 1.094196 | 54.2743 | 0.5678176 | 9.222576 | 0.9200842 | 0.1624863 | 19.82723 | 0.1778769 | 0.9158359 | 0.0007822712 | 4.591582 | 53.0215 | 68.64048 | 84.27742 | 12.69122 | 74.51845 | 6.186572 | 7.945066 | 9.517385 | 3.815379 | 65.94594 | 24.82497 | 8.885706 | 60.96656 | 78.15786 | 88.0928 | 78.63716 | 99.34342 | 15.07228
13/02/2023 19:00 | 2 | B | 0.252008 | 109.215 | 0.9439732 | 2.184488 | 0.06154334 | 4.823694 | 0.02665472 | 7.225328 | 3943.95 | 33.67046 | 10.66487 | 2.221396 | 9.280288 | 0.9733453 | 0.06104608 | 4.202169 | 0.04776995 | 1.952256 | 0.002396532 | 4.701651 | 0.03238219 | 0.8291103 | 122.4429 | 1.378482 | 51.04387 | 0.06913109 | 10.85096 | 0.9409631 | 0.03461402 | 0.1330449 | 0.001974981 | 0.2628229 | 9.993726e-05 | 4.49003 | 76.42181 | 96.25495 | 95.07437 | 13.01307 | 96.20974 | 5.128092 | 10.65379 | 3.630425 | 4.728764 | 75.66589 | 3.637463 | 7.284417 | 87.0756 | 99.88537 | 99.80313 | 88.67897 | 99.8472 | 12.41251
14/02/2023 07:00 | 1 | A | 0.7100812 | 62.81407 | 1.688524 | 3.673504 | 0.1299632 | 4.800914 | 0.05255176 | 11.76923 | 1181.458 | 30.4115 | 14.55795 | 2.435904 | 8.748465 | 0.9474482 | 0.09666753 | 0.7666804 | 0.09535758 | 3.06978 | 0.002060409 | 4.581957 | 0.04523634 | 1.020656 | 15.68014 | 1.522724 | 54.93533 | 0.04116221 | 10.86125 | 0.9022119 | 0.05033931 | 0.01892892 | 0.02379031 | 0.4692742 | 9.986907e-05 | 4.267117 | 87.10183 | 98.84359 | 94.64939 | 20.82606 | 98.49794 | 9.576243 | 6.50218 | 1.129225 | 4.079449 | 67.64858 | 1.432735 | 10.23395 | 93.60401 | 99.97281 | 98.72884 | 88.47463 | 99.93067 | 19.81019
14/02/2023 19:00 | 2 | B | 0.4927761 | 94.06453 | 1.495139 | 3.145761 | 0.1411323 | 4.780892 | 0.04366836 | 9.443749 | 1670.059 | 29.67539 | 15.60924 | 2.270864 | 9.102579 | 0.9563316 | 0.08405363 | 22.10093 | 0.2083626 | 2.57665 | 0.04388372 | 4.583554 | 0.04538141 | 0.6519006 | 112.3115 | 0.9948902 | 44.84023 | 0.6490581 | 10.83943 | 0.9109502 | 0.05576481 | 17.60685 | 0.1691796 | 0.4711769 | 0.01373534 | 4.271901 | 83.6877 | 77.53051 | 86.67256 | 21.66819 | 70.2638 | 8.314236 | 6.003572 | 5.418464 | 3.019754 | 64.68745 | 20.87061 | 10.28906 | 89.69127 | 82.94898 | 89.69232 | 86.35565 | 91.13441 | 18.60329
15/02/2023 07:00 | 1 | A | 0.4004968 | 67.8432 | 1.303342 | 3.505148 | 0.09513406 | 4.938244 | 0.02838272 | 10.88528 | 1995.515 | 38.62327 | 13.00051 | 3.019334 | 9.340144 | 0.9716173 | 0.09421699 | 11.53239 | 0.2131584 | 3.227771 | 0.009712836 | 4.809656 | 0.04782678 | 0.5791586 | 218.4475 | 1.803605 | 49.23177 | 0.1923549 | 8.742106 | 0.9237905 | 0.06911044 | 0.8199179 | 0.1308173 | 0.8460373 | 0.0002570307 | 4.606064 | 77.14267 | 83.48387 | 84.10943 | 10.52708 | 90.08015 | 5.368278 | 6.916234 | 15.39969 | 6.618419 | 67.1754 | 9.670266 | 8.46671 | 84.05891 | 98.88355 | 90.72785 | 77.70248 | 99.75041 | 13.83499
15/02/2023 19:00 | 2 | B | 0.2666638 | 75.35012 | 1.273016 | 2.590018 | 0.05990349 | 4.74902 | 0.03233286 | 7.107068 | 2269.132 | 35.27077 | 16.35852 | 1.798843 | 10.00547 | 0.9676671 | 0.03810395 | 2.048818 | 0.1370418 | 2.129968 | 0.001799963 | 4.573385 | 0.0282182 | 1.010841 | 68.75009 | 2.677075 | 53.43396 | 0.05839293 | 10.15691 | 0.9394489 | 0.008885863 | 0.04531395 | 0.06074688 | 0.5889513 | 0.0001000811 | 4.405673 | 86.17287 | 97.36885 | 89.58294 | 20.42139 | 97.09238 | 6.812048 | 10.69666 | 2.574653 | 5.934118 | 58.21622 | 2.750663 | 6.035136 | 96.86954 | 99.9435 | 95.51706 | 78.63761 | 99.84305 | 12.84718
16/02/2023 07:00 | 1 | C | 0.2856426 | 64.85554 | 0.6550321 | 1.795413 | 0.04719647 | 4.131917 | 0.02274635 | 7.873656 | 2107.453 | 25.86926 | 13.78603 | 1.202597 | 8.092023 | 0.9772536 | 0.1090256 | 17.31245 | 0.06815097 | 1.516322 | 0.02030361 | 4.039742 | 0.02431413 | 1.047271 | 195.1677 | 1.713623 | 54.1864 | 0.6529713 | 8.776363 | 0.9529395 | 0.0850864 | 12.7745 | 0.02616697 | 0.1724516 | 0.004161174 | 3.918888 | 62.69966 | 73.91332 | 89.83244 | 17.46573 | 57.9592 | 4.454688 | 8.914452 | 7.316773 | 6.360794 | 73.38117 | 33.63901 | 5.164422 | 71.61411 | 81.23009 | 96.19323 | 90.8469 | 91.59821 | 9.61911
16/02/2023 19:00 | 2 | D | 0.221334 | 63.01852 | 0.765276 | 1.989524 | 0.04469872 | 4.196169 | 0.01607368 | 4.093617 | 2162.733 | 35.63405 | 10.03573 | 1.291958 | 7.022711 | 0.9839263 | 0.1580753 | 28.71704 | 0.1956505 | 1.858079 | 0.02432316 | 4.149994 | 0.02720628 | 0.4905649 | 210.7234 | 1.93421 | 50.94668 | 0.6321618 | 9.773554 | 0.95672 | 0.1486203 | 23.54132 | 0.146211 | 0.4621447 | 0.007038035 | 3.990076 | 29.7286 | 55.16326 | 74.84494 | 8.108026 | 46.45887 | 2.690092 | 6.030002 | 9.097323 | 6.876298 | 69.66841 | 38.4771 | 6.336781 | 35.7586 | 64.26059 | 81.72124 | 77.77643 | 84.93597 | 9.026873
17/02/2023 07:00 | 1 | C | 0.4286039 | 77.62392 | 1.301181 | 2.99389 | 0.1415332 | 4.28731 | 0.03300158 | 11.33132 | 1663.412 | 34.94195 | 11.55975 | 3.996345 | 9.869106 | 0.9669984 | 0.05651759 | 23.50438 | 0.1530937 | 2.701555 | 0.009976776 | 4.096815 | 0.03916188 | 1.079501 | 169.897 | 1.931473 | 47.17902 | 0.2422289 | 10.01246 | 0.9278365 | 0.01333977 | 17.32548 | 0.07803232 | 0.8242622 | 0.0001739383 | 3.847129 | 87.24874 | 70.71946 | 88.62254 | 12.74228 | 93.18356 | 7.596746 | 9.863486 | 8.571437 | 5.813191 | 61.713 | 6.702413 | 9.14575 | 97.11222 | 79.2909 | 94.43573 | 74.45528 | 99.88597 | 16.7425
17/02/2023 19:00 | 2 | D | 0.4707576 | 80.83684 | 1.084534 | 3.097123 | 0.1577033 | 5.325893 | 0.02394698 | 16.8543 | 2484.786 | 35.73832 | 9.062108 | 4.647485 | 9.669988 | 0.976053 | 0.06879546 | 21.85712 | 0.2343203 | 2.950775 | 0.04754871 | 5.219313 | 0.04886047 | 1.099517 | 230.1876 | 1.360162 | 50.73109 | 0.9383814 | 10.98064 | 0.9271925 | 0.01447928 | 10.87868 | 0.1749916 | 0.4328849 | 0.0006043101 | 4.915707 | 85.73618 | 73.60893 | 78.91177 | 7.00683 | 70.57128 | 4.347948 | 11.41201 | 13.9133 | 6.127806 | 80.0338 | 29.07343 | 10.07379 | 97.1482 | 87.52224 | 85.03958 | 87.04063 | 99.64471 | 14.42174
18/02/2023 07:00 | 1 | C | 0.5043891 | 75.47491 | 1.236989 | 2.239761 | 0.1093943 | 4.19881 | 0.02827095 | 14.42563 | 2372.969 | 38.60255 | 7.129498 | 2.727154 | 6.962534 | 0.9717291 | 0.09937223 | 8.632902 | 0.1498958 | 2.097502 | 0.0332346 | 4.118404 | 0.029496 | 0.9991398 | 216.1511 | 2.94189 | 52.67233 | 0.9125171 | 7.778619 | 0.9422331 | 0.07120559 | 2.13668 | 0.0624942 | 0.5142899 | 0.005709236 | 4.003823 | 80.85548 | 88.88526 | 88.22478 | 8.999068 | 70.47831 | 4.687933 | 5.842835 | 8.447298 | 7.014937 | 69.36555 | 24.60422 | 5.46436 | 86.69831 | 97.33256 | 95.23972 | 78.36462 | 95.08253 | 10.15229
18/02/2023 19:00 | 2 | D | 0.3945477 | 73.24672 | 1.42155 | 2.767667 | 0.09350115 | 5.098066 | 0.03345392 | 10.53317 | 2159.514 | 37.49862 | 13.38814 | 2.709417 | 9.353135 | 0.9665461 | 0.0436317 | 1.03721 | 0.1728565 | 2.400073 | 0.002959527 | 4.95079 | 0.03137905 | 0.9093468 | 30.75279 | 1.652667 | 50.57552 | 0.08663624 | 8.948756 | 0.935167 | 0.01458307 | 0.04011847 | 0.1232022 | 0.7835708 | 0.0001517972 | 4.81664 | 89.31129 | 98.63132 | 88.24707 | 16.18279 | 96.94066 | 6.137604 | 7.23219 | 1.317456 | 3.64807 | 57.34114 | 2.907518 | 5.50804 | 96.54348 | 99.94878 | 91.89514 | 73.52393 | 99.84818 | 11.64564
19/02/2023 07:00 | 1 | B | 0.4944717 | 73.90904 | 2.132628 | 3.985638 | 0.1942043 | 5.103111 | 0.04551213 | 10.44397 | 1559.295 | 41.82711 | 11.84021 | 3.50061 | 8.747756 | 0.9544879 | 0.02005719 | 3.082479 | 0.2399058 | 3.611115 | 0.03654745 | 4.929326 | 0.05771561 | 0.3197924 | 48.55771 | 2.603272 | 49.86066 | 0.5862528 | 10.87114 | 0.8967723 | 0.0007664531 | 0.1557265 | 0.08780126 | 0.6345279 | 0.001168819 | 4.546915 | 96.12832 | 96.01918 | 89.26268 | 13.52038 | 82.03742 | 7.801693 | 3.732673 | 3.791874 | 7.045272 | 72.20269 | 17.42285 | 12.29513 | 99.861 | 99.81105 | 96.30795 | 85.72306 | 99.46028 | 20.09683
19/02/2023 19:00 | 2 | A | 0.4458328 | 104.1124 | 1.093887 | 3.056772 | 0.1027987 | 5.008624 | 0.02483105 | 7.448121 | 3349.995 | 38.80862 | 8.609281 | 2.049103 | 7.160771 | 0.975169 | 0.2675312 | 21.46139 | 0.1335444 | 2.915387 | 0.05323927 | 4.953823 | 0.04510522 | 0.9676678 | 390.0323 | 2.216828 | 50.77366 | 0.885926 | 9.244253 | 0.9300637 | 0.2335768 | 3.586835 | 0.0325115 | 0.5944084 | 0.01285653 | 4.745751 | 41.48296 | 79.89818 | 88.0949 | 6.993569 | 49.49615 | 3.550066 | 9.789965 | 16.8976 | 9.140846 | 74.92076 | 38.87199 | 8.324923 | 51.27293 | 96.79578 | 97.23575 | 81.91433 | 88.36814 | 11.87499
20/02/2023 07:00 | 1 | B | 0.4120621 | 110.8088 | 1.246035 | 3.020605 | 0.15985 | 4.830288 | 0.03740315 | 7.475446 | 2369.763 | 30.71471 | 10.60459 | 3.246298 | 8.338895 | 0.9625968 | 0.1376037 | 23.03369 | 0.100985 | 2.725918 | 0.03992144 | 4.693956 | 0.04695442 | 0.9016362 | 223.3116 | 1.266501 | 47.78804 | 0.786238 | 7.473989 | 0.9156424 | 0.09842385 | 12.76338 | 0.04121702 | 0.4151184 | 0.0016501 | 4.551395 | 67.85512 | 79.99062 | 92.19863 | 13.13132 | 75.95981 | 6.457192 | 10.27413 | 9.462666 | 4.772562 | 74.28511 | 23.09499 | 7.265339 | 78.12925 | 89.45328 | 96.97119 | 87.41643 | 99.0548 | 13.72253
20/02/2023 19:00 | 2 | A | 0.5202936 | 70.72129 | 0.9233076 | 1.84411 | 0.1136625 | 4.249618 | 0.0154781 | 12.81326 | 2873.49 | 38.35832 | 13.30372 | 3.202562 | 8.675997 | 0.9845219 | 0.3270306 | 26.65774 | 0.3347753 | 1.663949 | 0.06510053 | 4.180029 | 0.02448012 | 1.385461 | 213.497 | 1.688938 | 51.50684 | 0.9547242 | 8.744443 | 0.9600418 | 0.3000417 | 21.89352 | 0.3002455 | 0.3930041 | 0.042416 | 4.063641 | 38.11787 | 62.88936 | 64.30294 | 11.16616 | 43.6112 | 3.160001 | 6.518678 | 7.390183 | 4.477967 | 68.37409 | 20.56243 | 5.037278 | 44.63655 | 70.27954 | 68.78091 | 79.54025 | 64.17364 | 8.197278
21/02/2023 07:00 | 1 | B | 0.2731001 | 89.00778 | 0.6267865 | 1.507902 | 0.04980474 | 4.416576 | 0.01893884 | 6.605326 | 3647.542 | 24.99532 | 16.27613 | 2.547233 | 11.00291 | 0.9810612 | 0.15086 | 20.31227 | 0.1563655 | 1.22281 | 0.001593294 | 4.28943 | 0.01835394 | 0.7590213 | 225.4792 | 1.646316 | 50.19921 | 0.07990923 | 11.66732 | 0.9627072 | 0.1392655 | 16.40078 | 0.1279598 | 0.289079 | 0.0001002071 | 4.148771 | 45.80635 | 77.61142 | 75.52529 | 20.44236 | 96.86151 | 4.718186 | 5.101071 | 4.649516 | 4.820841 | 61.10164 | 2.944798 | 4.848581 | 50.90742 | 82.26094 | 80.34613 | 81.544 | 99.8063 | 9.566767
21/02/2023 19:00 | 2 | A | 0.3028039 | 84.12038 | 1.032846 | 1.909599 | 0.1171078 | 4.789286 | 0.02735566 | 10.66275 | 1976.431 | 32.49702 | 9.953432 | 3.608503 | 8.830225 | 0.9726443 | 0.01142985 | 30.89905 | 0.1479145 | 1.683366 | 0.0189122 | 4.675634 | 0.02591806 | 0.4212807 | 218.1216 | 1.08041 | 51.1045 | 0.7007226 | 9.674874 | 0.9467263 | 0.0002095661 | 25.77355 | 0.122386 | 0.3303874 | 0.0002466134 | 4.538772 | 96.32859 | 64.27288 | 86.0707 | 14.25864 | 84.29239 | 5.043689 | 3.605892 | 6.720475 | 2.711163 | 69.36167 | 15.50825 | 5.235728 | 99.93448 | 70.99336 | 88.78186 | 83.62031 | 99.80063 | 10.27942
22/02/2023 07:00 | 1 | B | 0.2672008 | 77.34436 | 0.8475503 | 2.346449 | 0.1334226 | 4.541468 | 0.01736007 | 10.1675 | 3463.44 | 35.84831 | 10.39271 | 3.225138 | 8.618022 | 0.9826399 | 0.09229441 | 17.52299 | 0.2291998 | 2.204298 | 0.07880201 | 4.469448 | 0.03759384 | 0.8112836 | 248.3815 | 1.095164 | 49.03535 | 1.093767 | 10.34132 | 0.9450461 | 0.06369309 | 8.33946 | 0.1947519 | 0.3413635 | 0.03842679 | 4.235865 | 66.05842 | 77.7375 | 73.42684 | 7.688986 | 41.96338 | 3.294299 | 11.41436 | 12.07278 | 4.857694 | 78.5624 | 30.81854 | 8.56045 | 77.47278 | 89.81028 | 78.28453 | 86.25139 | 72.78191 | 11.85475
22/02/2023 19:00 | 2 | A | 0.4641936 | 106.3403 | 1.512211 | 3.825173 | 0.1696307 | 4.673775 | 0.03091259 | 12.54314 | 2536.22 | 38.81975 | 12.93282 | 3.553977 | 8.983786 | 0.9690874 | 0.07889132 | 28.83037 | 0.3221501 | 3.534651 | 0.06167458 | 4.536292 | 0.05522265 | 0.6937885 | 188.6796 | 1.707752 | 51.38279 | 1.047912 | 10.24968 | 0.9138648 | 0.04173456 | 19.17107 | 0.2384215 | 0.6433032 | 0.002078641 | 4.191046 | 83.53002 | 73.72666 | 79.35529 | 10.45148 | 64.76578 | 5.941922 | 8.253634 | 9.798156 | 6.236338 | 74.17949 | 34.11438 | 12.11043 | 91.78366 | 83.52481 | 85.59162 | 84.63097 | 98.88016 | 18.05235
23/02/2023 07:00 | 1 | D | 0.6900936 | 62.00516 | 1.637637 | 3.222823 | 0.1519131 | 5.144797 | 0.03845353 | 10.10034 | 1460.423 | 39.29181 | 15.18487 | 2.911474 | 9.059666 | 0.9615465 | 0.3137654 | 6.080576 | 0.1317963 | 2.744444 | 0.04155458 | 4.988236 | 0.03998612 | 0.7473396 | 143.772 | 1.149994 | 54.72216 | 0.6672391 | 8.507732 | 0.9215604 | 0.2949528 | 0.1062005 | 0.08761709 | 0.4891529 | 0.01440639 | 4.835527 | 56.2813 | 90.57053 | 92.26152 | 18.11803 | 73.69769 | 6.771426 | 4.330313 | 9.271625 | 2.807936 | 67.89473 | 17.56287 | 6.612334 | 60.61161 | 99.84216 | 95.06945 | 86.01276 | 91.26056 | 13.38376
23/02/2023 19:00 | 2 | C | 0.1729342 | 72.72437 | 1.187453 | 2.684715 | 0.1211237 | 5.600675 | 0.03008178 | 3.659496 | 1909.407 | 33.80126 | 17.91368 | 2.841296 | 10.10187 | 0.9699182 | 0.06479938 | 15.76011 | 0.1759436 | 2.212392 | 0.03675821 | 5.461072 | 0.03045638 | 0.7175584 | 268.7667 | 1.205417 | 50.81904 | 0.725605 | 10.14557 | 0.9394618 | 0.0436376 | 7.557899 | 0.1425691 | 0.6366151 | 0.01442651 | 5.309205 | 63.65665 | 78.98088 | 85.62883 | 20.07198 | 70.56525 | 5.425812 | 12.63731 | 11.25574 | 3.091713 | 57.65097 | 18.24524 | 5.517146 | 76.29396 | 90.23662 | 88.72054 | 77.72294 | 88.81048 | 10.94296
24/02/2023 07:00 | 1 | D | 0.311242 | 87.02871 | 0.8168449 | 1.812363 | 0.1058003 | 4.739513 | 0.02139687 | 8.501163 | 3211.525 | 33.36467 | 9.848792 | 2.409142 | 7.526271 | 0.9786031 | 0.1321718 | 18.71252 | 0.1051963 | 1.636649 | 0.05543842 | 4.678582 | 0.02648113 | 1.380928 | 351.4088 | 1.891223 | 51.46103 | 0.9317845 | 9.136636 | 0.952122 | 0.09744047 | 9.459328 | 0.05552196 | 0.2508963 | 0.03106482 | 4.554591 | 58.44271 | 78.95851 | 87.39719 | 11.62754 | 48.72206 | 3.397788 | 11.74923 | 10.69268 | 6.131119 | 75.19167 | 23.32196 | 5.104922 | 70.19193 | 89.65119 | 93.52831 | 86.81921 | 72.04403 | 8.50271
24/02/2023 19:00 | 2 | C | 0.2124425 | 65.71367 | 1.381217 | 2.870483 | 0.1225924 | 5.192933 | 0.04526739 | 4.590752 | 1210.247 | 27.88361 | 13.90493 | 2.044756 | 9.576742 | 0.9547326 | 0.004850692 | 11.44715 | 0.1246407 | 2.347299 | 0.0314555 | 4.98508 | 0.03416818 | 0.1308729 | 173.5813 | 0.654505 | 56.13778 | 0.7940911 | 7.921871 | 0.9205644 | 0.0001731823 | 5.429285 | 0.1049739 | 0.3507812 | 0.003149096 | 4.876077 | 97.82006 | 83.36881 | 91.38452 | 21.92801 | 75.50288 | 8.348155 | 2.104894 | 9.025457 | 1.619097 | 66.82242 | 22.13242 | 5.21239 | 99.92496 | 92.39427 | 93.00361 | 88.75044 | 97.6353 | 13.56055
25/02/2023 07:00 | 1 | D | 0.4578473 | 83.39663 | 1.465966 | 3.155779 | 0.1738987 | 5.386495 | 0.03790692 | 8.014028 | 2091.986 | 32.65545 | 14.05024 | 2.575801 | 8.305087 | 0.9620931 | 0.1601302 | 4.257267 | 0.2370861 | 2.726532 | 0.07926255 | 5.271502 | 0.03890156 | 0.767413 | 103.0845 | 1.045719 | 52.30107 | 0.8686452 | 8.562401 | 0.9231915 | 0.1345404 | 0.0928718 | 0.2030118 | 0.6375537 | 0.04599944 | 5.132829 | 66.3512 | 95.08867 | 84.44038 | 16.87702 | 56.14805 | 5.844622 | 6.52042 | 4.808526 | 2.774968 | 64.47199 | 19.43181 | 6.183813 | 72.87162 | 99.89719 | 87.21534 | 81.349 | 75.57986 | 12.02843
25/02/2023 19:00 | 2 | C | 0.3885198 | 77.195 | 1.141414 | 2.550626 | 0.1238056 | 4.706632 | 0.02603184 | 11.38544 | 2215.098 | 38.86093 | 10.07801 | 3.982564 | 7.604401 | 0.9739682 | 0.09459848 | 20.05398 | 0.1332619 | 2.349438 | 0.02067024 | 4.629181 | 0.03984216 | 1.049918 | 220.3249 | 2.367491 | 50.18753 | 0.4966523 | 10.00874 | 0.934126 | 0.05385239 | 11.51206 | 0.03796802 | 0.3090564 | 0.0003687474 | 4.399733 | 76.2854 | 74.69793 | 88.62877 | 10.28567 | 83.7389 | 4.205907 | 10.76676 | 11.37149 | 8.263955 | 78.39563 | 15.98288 | 8.472511 | 87.05216 | 86.06941 | 96.89272 | 88.6813 | 99.72178 | 12.67842
26/02/2023 07:00 | 1 | A | 0.5529089 | 64.04971 | 1.27344 | 3.625172 | 0.1468341 | 4.915921 | 0.02851009 | 8.222538 | 1628.717 | 38.14558 | 16.36573 | 3.913146 | 8.094062 | 0.9714899 | 0.3278301 | 18.13178 | 0.1913621 | 3.251278 | 0.03630507 | 4.822653 | 0.03999472 | 0.8922705 | 184.2158 | 1.285673 | 53.59462 | 0.8477163 | 10.66708 | 0.9314952 | 0.3035952 | 11.00079 | 0.1443768 | 1.089734 | 0.001466281 | 4.571716 | 42.39854 | 72.49817 | 85.40125 | 12.87079 | 75.97969 | 4.694185 | 6.454248 | 11.50303 | 4.037891 | 59.12828 | 23.09012 | 8.678476 | 48.85278 | 84.0012 | 89.43914 | 71.99907 | 99.06981 | 13.37266
26/02/2023 19:00 | 2 | B | 0.3167527 | 87.86428 | 0.577989 | 1.411507 | 0.05779606 | 3.977691 | 0.01446671 | 8.112591 | 2825.486 | 35.10525 | 13.74473 | 2.990361 | 8.302677 | 0.9855333 | 0.202317 | 47.67854 | 0.07116082 | 1.230467 | 0.01474873 | 3.914204 | 0.01860727 | 1.202439 | 277.782 | 1.706416 | 48.78743 | 0.7669208 | 10.70206 | 0.966926 | 0.1830709 | 43.25049 | 0.0396924 | 0.3152934 | 0.0002741362 | 3.783581 | 37.05179 | 46.52117 | 87.86632 | 14.08715 | 74.85059 | 3.019653 | 7.063586 | 5.882668 | 5.493486 | 64.31428 | 24.69078 | 5.006323 | 44.11538 | 52.40384 | 93.3598 | 78.40143 | 99.54137 | 8.025976
27/02/2023 07:00 | 1 | A | 0.3680014 | 82.08188 | 0.8574231 | 2.135005 | 0.09460183 | 4.583888 | 0.01863865 | 7.963153 | 2352.271 | 36.28207 | 9.484934 | 2.657894 | 8.305186 | 0.9813614 | 0.2237494 | 38.96499 | 0.1846154 | 1.99541 | 0.04591814 | 4.513211 | 0.03188809 | 0.9409536 | 249.4107 | 2.096358 | 52.41241 | 1.123584 | 7.376387 | 0.9494733 | 0.199662 | 31.89717 | 0.1204094 | 0.3021535 | 0.009724709 | 4.417051 | 40.33202 | 53.41391 | 78.8699 | 8.280371 | 52.36636 | 3.37699 | 8.153561 | 9.689386 | 7.796485 | 78.28234 | 37.87341 | 5.131428 | 48.48558 | 63.1033 | 86.66638 | 86.56271 | 90.23978 | 8.508417
27/02/2023 19:00 | 2 | B | 0.5823117 | 68.4734 | 2.630243 | 4.426431 | 0.1934696 | 5.111782 | 0.05443901 | 10.28845 | 1230.385 | 44.70112 | 12.92917 | 2.004801 | 6.223335 | 0.945561 | 0.02349774 | 1.578376 | 0.2080865 | 3.9369 | 0.08918538 | 5.047787 | 0.04228699 | 0.510887 | 34.51017 | 2.888442 | 58.09078 | 0.7016297 | 9.631399 | 0.903274 | 0.000680493 | 0.03666589 | 0.08260496 | 1.401673 | 0.06051366 | 4.833204 | 96.18442 | 97.82039 | 92.51938 | 15.90111 | 56.41165 | 6.627673 | 3.710019 | 2.131238 | 4.643811 | 55.49582 | 15.33564 | 7.967531 | 99.89444 | 99.95163 | 97.16319 | 71.39693 | 71.74729 | 14.5952
28/02/2023 07:00 | 1 | A | 0.385387 | 86.35859 | 1.858583 | 4.503431 | 0.1249289 | 5.219525 | 0.04083763 | 5.881383 | 2043.818 | 42.41003 | 14.95776 | 2.079868 | 7.307796 | 0.9591624 | 0.1513875 | 3.017119 | 0.1320506 | 4.058324 | 0.04169477 | 5.130614 | 0.06192692 | 0.6049966 | 44.86334 | 1.378901 | 52.52107 | 0.5191837 | 10.33865 | 0.8972354 | 0.1200796 | 0.1289063 | 0.04599335 | 0.7134401 | 0.008738629 | 4.771157 | 62.32223 | 96.64896 | 93.18524 | 13.56387 | 67.98816 | 5.717629 | 9.721547 | 3.217107 | 4.594418 | 72.222 | 25.73579 | 12.26627 | 72.04377 | 99.86607 | 97.77966 | 85.78587 | 93.72395 | 17.9839
28/02/2023 19:00 | 2 | B | 0.4611551 | 94.27873 | 1.290547 | 3.144219 | 0.09570505 | 4.841282 | 0.03109374 | 11.76652 | 2403.199 | 34.93805 | 10.94794 | 2.824588 | 7.112106 | 0.9689063 | 0.09834801 | 20.18181 | 0.2107448 | 2.893785 | 0.008130862 | 4.768407 | 0.04454463 | 0.8609421 | 196.2988 | 1.398499 | 51.66508 | 0.1725391 | 10.11471 | 0.9243616 | 0.0615989 | 11.69479 | 0.1535074 | 0.5435152 | 0.0002080923 | 4.510771 | 79.33667 | 79.25908 | 84.17787 | 10.82661 | 91.76841 | 4.56784 | 8.316148 | 9.274689 | 4.827073 | 73.19471 | 8.030601 | 9.306545 | 87.65282 | 88.53377 | 89.00495 | 84.02132 | 99.79902 | 13.87438
01/03/2023 07:00 | 1 | A | 0.3381785 | 88.31196 | 0.8800543 | 1.950642 | 0.0730483 | 5.483283 | 0.02274653 | 9.875552 | 3659.393 | 34.64484 | 11.56404 | 3.0782 | 9.194601 | 0.9772535 | 0.1161868 | 5.191555 | 0.09414591 | 1.72688 | 0.003100432 | 5.396898 | 0.01030119 | 0.9632958 | 335.9444 | 1.326582 | 52.02583 | 0.2847453 | 9.368944 | 0.9669523 | 0.1071623 | 1.667961 | 0.08101645 | 1.191033 | 9.999783e-05 | 5.354583 | 66.42485 | 94.25506 | 89.5456 | 13.48488 | 95.85218 | 3.814235 | 2.934276 | 3.918639 | 1.552787 | 27.47444 | 4.015446 | 1.7601 | 69.35913 | 98.1737 | 91.09839 | 40.95932 | 99.86763 | 5.574335
01/03/2023 19:00 | 2 | B | 1.044231 | 84.8519 | 2.114911 | 3.819782 | 0.2159731 | 4.617677 | 0.04595516 | 14.9709 | 1299.619 | 38.23992 | 9.8428 | 3.325392 | 6.924807 | 0.9540448 | 0.3734004 | 26.3381 | 0.374814 | 3.529661 | 0.06619627 | 4.506545 | 0.05521019 | 0.8654123 | 131.1328 | 1.531651 | 51.38707 | 0.7502102 | 9.173341 | 0.8988347 | 0.3431789 | 19.90117 | 0.3037562 | 0.5900586 | 0.02418128 | 4.219891 | 65.88486 | 70.38637 | 83.09199 | 11.84171 | 70.7583 | 6.891573 | 4.575577 | 8.532355 | 3.998407 | 74.2736 | 19.17796 | 10.96789 | 70.46044 | 78.91873 | 87.0904 | 86.11531 | 89.93626 | 17.85947
02/03/2023 07:00 | 1 | C | 0.5445348 | 114.1387 | 1.934765 | 4.213322 | 0.119638 | 5.478622 | 0.03655449 | 9.459552 | 2394.694 | 46.80754 | 9.677846 | 2.183399 | 6.713015 | 0.9634455 | 0.2062864 | 27.6112 | 0.2322282 | 4.00599 | 0.04133595 | 5.431787 | 0.0639059 | 0.8194023 | 201.2019 | 1.430935 | 50.44766 | 0.5383077 | 9.283216 | 0.8995396 | 0.1627289 | 15.27882 | 0.1470687 | 0.7066395 | 0.006029645 | 5.158171 | 63.50174 | 76.69337 | 88.43584 | 8.396433 | 66.71212 | 4.479061 | 9.616398 | 11.26523 | 4.726422 | 76.51689 | 28.75428 | 10.82849 | 73.11814 | 87.9586 | 93.16227 | 84.91332 | 95.4664 | 15.30755
02/03/2023 19:00 | 2 | D | 0.3712441 | 94.4489 | 0.6073112 | 1.845503 | 0.08247705 | 5.309511 | 0.01151025 | 9.028175 | 4335.809 | 41.69606 | 10.19251 | 2.771214 | 8.639876 | 0.9884898 | 0.2704404 | 45.06134 | 0.1288626 | 1.748309 | 0.05116865 | 5.270732 | 0.02409015 | 0.7201577 | 313.9387 | 1.561125 | 54.95071 | 1.065608 | 6.72877 | 0.9643996 | 0.2592067 | 38.34494 | 0.0930855 | 0.4193429 | 0.02582854 | 5.234311 | 27.99143 | 52.83939 | 79.02569 | 6.356979 | 38.67422 | 1.872999 | 4.673127 | 8.007326 | 6.192497 | 71.72953 | 31.1246 | 3.052957 | 32.66455 | 60.84672 | 85.21819 | 78.08651 | 69.79883 | 4.925956
03/03/2023 07:00 | 1 | C | 0.25516 | 125.7912 | 0.7056949 | 2.498309 | 0.08806889 | 4.32494 | 0.01999576 | 8.17388 | 5251.39 | 30.92935 | 13.16015 | 2.816164 | 9.401231 | 0.9800042 | 0.09358841 | 21.20976 | 0.08901905 | 2.280767 | 0.03240551 | 4.221364 | 0.03431729 | 1.084849 | 346.133 | 0.8350747 | 49.5103 | 0.8243258 | 10.41724 | 0.9456869 | 0.05761736 | 9.418881 | 0.06194602 | 0.5668921 | 0.003668142 | 3.996527 | 64.05509 | 83.47606 | 87.63785 | 10.53302 | 63.94012 | 4.34653 | 14.59048 | 9.442906 | 4.060891 | 68.00837 | 32.12102 | 8.265812 | 78.64556 | 92.91897 | 91.69874 | 78.54139 | 96.06114 | 12.61234
03/03/2023 19:00 | 2 | D | 0.2428115 | 61.9279 | 1.374375 | 3.31498 | 0.09369296 | 4.747765 | 0.03313816 | 5.959659 | 1666.549 | 38.31494 | 6.103497 | 2.66524 | 8.612938 | 0.9668618 | 0.04687265 | 6.931244 | 0.1082769 | 3.219407 | 0.005555931 | 4.61529 | 0.05274068 | 0.6879312 | 124.6623 | 1.04553 | 51.73386 | 0.09910638 | 11.13057 | 0.9141212 | 0.009886458 | 0.1386913 | 0.05420164 | 0.4203412 | 0.0001584915 | 4.239388 | 81.33557 | 89.17846 | 92.38281 | 6.101353 | 94.26657 | 6.011605 | 14.94244 | 10.61682 | 4.012147 | 82.30754 | 5.578794 | 12.36442 | 96.27801 | 99.79528 | 96.39495 | 88.4089 | 99.84537 | 18.37603
04/03/2023 07:00 | 1 | C | 0.2325081 | 85.91108 | 0.8674672 | 2.587908 | 0.08810927 | 4.459998 | 0.0260257 | 8.589352 | 2150.48 | 29.65491 | 14.65046 | 2.647396 | 10.1123 | 0.9739743 | 0.009203745 | 30.74345 | 0.09823384 | 2.265583 | 0.01972221 | 4.308962 | 0.03729021 | 0.231956 | 216.6528 | 1.53109 | 50.12832 | 0.4943528 | 9.657835 | 0.9366841 | 0.0003357853 | 23.34224 | 0.04119058 | 0.3601253 | 0.0008267519 | 4.096019 | 96.14456 | 65.14614 | 88.97051 | 14.73347 | 78.19875 | 5.900893 | 3.720165 | 9.403943 | 6.581768 | 72.23192 | 20.92234 | 8.074951 | 99.86473 | 74.55008 | 95.55227 | 86.96539 | 99.12109 | 13.97584
04/03/2023 19:00 | 2 | D | 0.4876466 | 81.58905 | 0.750641 | 1.394419 | 0.06157892 | 4.101868 | 0.01981839 | 11.25815 | 3259.808 | 33.07349 | 13.90146 | 2.93586 | 10.09513 | 0.9801816 | 0.2698767 | 17.32834 | 0.09710221 | 1.141538 | 0.003463557 | 3.98069 | 0.01918705 | 1.339355 | 327.0148 | 1.819851 | 50.15341 | 0.1719343 | 9.878472 | 0.9609946 | 0.2485237 | 11.14519 | 0.06270609 | 0.1629759 | 9.989909e-05 | 3.862936 | 45.75412 | 79.18236 | 87.32046 | 19.75765 | 94.48689 | 4.877513 | 5.269856 | 7.69031 | 4.651702 | 69.01052 | 5.35721 | 4.620791 | 51.02398 | 86.87267 | 91.97217 | 88.76816 | 99.8441 | 9.498305
05/03/2023 07:00 | 1 | B | 0.254045 | 82.35629 | 1.29647 | 3.377757 | 0.1249528 | 5.045158 | 0.03435741 | 6.638403 | 2339.925 | 32.74417 | 16.77271 | 3.532095 | 9.548194 | 0.9656426 | 0.0268905 | 2.032349 | 0.1775658 | 2.901166 | 0.003727237 | 4.884941 | 0.04680608 | 0.3739252 | 41.31455 | 1.427179 | 48.89735 | 0.07422639 | 10.91041 | 0.9188365 | 0.009212351 | 0.03129066 | 0.1139097 | 0.5580932 | 0.0001359681 | 4.578 | 89.77873 | 97.61703 | 86.77447 | 17.06064 | 97.11957 | 6.502299 | 6.889319 | 2.348056 | 5.152504 | 67.75779 | 2.780446 | 10.12205 | 96.66805 | 99.96509 | 91.92697 | 84.81843 | 99.90002 | 16.62435
05/03/2023 19:00 | 2 | A | 0.1768804 | 100.4337 | 0.4576538 | 2.748962 | 0.07159538 | 4.34421 | 0.009772194 | 6.429652 | 3266.094 | 32.96718 | 7.48692 | 1.67124 | 7.057136 | 0.9902278 | 0.1151741 | 69.19298 | 0.1368293 | 2.702205 | 0.05580907 | 4.317437 | 0.04156097 | 0.7794391 | 305.0568 | 1.724896 | 51.60907 | 0.9709583 | 9.259981 | 0.9486668 | 0.08607275 | 58.85981 | 0.06725626 | 0.5596016 | 0.0157165 | 4.100905 | 35.52219 | 31.77907 | 70.39418 | 2.6615 | 22.81108 | 1.587485 | 18.31421 | 12.62371 | 15.66432 | 78.02665 | 56.36393 | 8.859005 | 53.8364 | 44.40278 | 86.0585 | 80.68815 | 79.17502 | 10.44649
06/03/2023 07:00 | 1 | B | 0.572966 | 85.69168 | 1.084067 | 3.076056 | 0.1138383 | 4.652827 | 0.02397837 | 15.13792 | 2422.037 | 38.19702 | 13.61265 | 2.737816 | 8.688975 | 0.9760216 | 0.215142 | 28.29362 | 0.1722958 | 2.817199 | 0.04937385 | 4.553669 | 0.04191043 | 1.143486 | 234.351 | 1.671735 | 52.41788 | 0.6774897 | 9.531804 | 0.9341112 | 0.1734904 | 19.04852 | 0.105021 | 0.5917827 | 0.02119241 | 4.330317 | 63.35152 | 67.77378 | 84.48763 | 10.61129 | 57.66807 | 4.477868 | 8.364196 | 11.46173 | 6.462991 | 71.41794 | 24.9423 | 8.585792 | 71.71572 | 79.23551 | 90.95062 | 82.02923 | 82.61036 | 13.06366
06/03/2023 19:00 | 2 | A | 0.4835231 | 109.8306 | 1.660576 | 3.032561 | 0.06956073 | 4.993251 | 0.04000221 | 6.46234 | 2474.609 | 37.34674 | 14.17881 | 1.116035 | 9.028196 | 0.9599978 | 0.2343915 | 11.29246 | 0.1735672 | 2.568108 | 0.02595513 | 4.825119 | 0.04330197 | 0.9883565 | 241.8252 | 1.157715 | 50.39236 | 0.5331108 | 9.29281 | 0.9166958 | 0.1987764 | 0.4027855 | 0.127079 | 0.309033 | 0.001998615 | 4.614079 | 53.46339 | 90.12958 | 89.96588 | 18.70312 | 64.17969 | 7.232717 | 8.851238 | 9.53424 | 3.018913 | 71.95529 | 33.18646 | 8.058817 | 62.31463 | 99.66382 | 92.9848 | 90.65841 | 97.36615 | 15.29153
07/03/2023 07:00 | 1 | B | 0.329404 | 75.88763 | 0.7721045 | 1.708288 | 0.04962744 | 4.553458 | 0.01242071 | 7.638466 | 2460.715 | 36.45341 | 8.750981 | 1.988899 | 7.185945 | 0.9875793 | 0.2374784 | 45.89382 | 0.3233433 | 1.619713 | 0.02523736 | 4.52035 | 0.02484988 | 1.163797 | 243.8444 | 0.9257282 | 52.55822 | 0.7654684 | 7.964648 | 0.9627294 | 0.2135684 | 40.78434 | 0.3077946 | 0.3048928 | 0.006130589 | 4.431446 | 28.80208 | 40.27513 | 58.64197 | 6.36271 | 49.77799 | 1.960149 | 8.779562 | 7.984839 | 2.97942 | 76.45464 | 38.3292 | 4.346599 | 37.58164 | 48.25997 | 61.62139 | 82.81735 | 88.10719 | 6.306748
07/03/2023 19:00 | 2 | A | 0.4851386 | 63.43927 | 1.228562 | 4.121947 | 0.1174197 | 4.455199 | 0.03134315 | 11.04095 | 1334.81 | 32.41688 | 13.38221 | 1.841474 | 8.351135 | 0.9686568 | 0.1435807 | 22.3011 | 0.219391 | 3.822309 | 0.06163392 | 4.329137 | 0.0613271 | 2.03459 | 195.5023 | 1.658056 | 51.31516 | 0.8537967 | 10.11827 | 0.9073297 | 0.01576594 | 10.5943 | 0.1221506 | 0.6122316 | 0.008091045 | 3.937845 | 71.33181 | 65.94836 | 82.70216 | 10.17579 | 49.15495 | 5.875179 | 25.71956 | 18.89932 | 8.276652 | 76.34767 | 44.59291 | 13.92809 | 97.05138 | 84.84768 | 90.97881 | 86.52346 | 93.74786 | 19.80327
08/03/2023 07:00 | 1 | B | 0.3032508 | 82.91931 | 0.6365194 | 1.557986 | 0.05447565 | 4.174885 | 0.01491403 | 7.498262 | 3858.208 | 35.46549 | 11.36378 | 2.387924 | 8.619765 | 0.985086 | 0.1943196 | 25.7621 | 0.1092148 | 1.409528 | 0.01914765 | 4.10759 | 0.0236696 | 1.391898 | 469.5452 | 2.841278 | 47.29223 | 0.7795169 | 11.29788 | 0.9614164 | 0.1648358 | 14.83637 | 0.04195275 | 0.2799185 | 0.00042773 | 3.930569 | 36.87684 | 69.39449 | 83.09777 | 10.87813 | 65.37521 | 3.079257 | 10.86416 | 13.40333 | 10.56557 | 71.8484 | 33.86991 | 6.405357 | 47.741 | 82.79782 | 93.66334 | 82.72653 | 99.24512 | 9.484614
08/03/2023 19:00 | 2 | A | 0.3470441 | 109.7956 | 1.327493 | 3.681618 | 0.102818 | 5.37901 | 0.0324783 | 10.44475 | 3223.056 | 36.14871 | 11.16473 | 2.301548 | 7.907333 | 0.9675217 | 0.008078648 | 5.287992 | 0.1585954 | 3.430421 | 0.02900982 | 5.294138 | 0.04926951 | 0.1558302 | 102.816 | 1.113321 | 56.59582 | 0.5628489 | 10.53422 | 0.9182522 | 0.0001509273 | 0.05505311 | 0.1073689 | 0.5777919 | 0.0003662805 | 5.012977 | 97.74776 | 95.34021 | 88.44103 | 9.849239 | 72.70164 | 4.774424 | 2.212306 | 4.613748 | 4.132057 | 75.73974 | 26.97125 | 9.648913 | 99.96007 | 99.95396 | 92.57309 | 85.58898 | 99.67288 | 14.42334
09/03/2023 07:00 | 1 | D | 0.4854153 | 79.52173 | 2.028907 | 5.114221 | 0.208949 | 4.313783 | 0.04382732 | 8.366634 | 1445.171 | 42.20738 | 16.52743 | 4.710921 | 9.708374 | 0.9561727 | 0.1241702 | 16.92556 | 0.1872785 | 4.591083 | 0.002595736 | 4.066515 | 0.065348 | 0.571847 | 130.3465 | 1.32763 | 52.91739 | 0.03662007 | 9.968649 | 0.8908247 | 0.09133007 | 8.605365 | 0.103626 | 1.046022 | 9.98215e-05 | 3.633554 | 75.54091 | 79.64864 | 91.17404 | 14.16351 | 98.81216 | 9.863547 | 7.698369 | 10.71139 | 4.276095 | 67.61627 | 1.145279 | 15.10116 | 83.23928 | 90.36003 | 95.45013 | 81.77978 | 99.95744 | 24.96471
09/03/2023 19:00 | 2 | C | 0.4274077 | 106.8632 | 1.585733 | 4.344648 | 0.166615 | 5.259702 | 0.03631759 | 9.202406 | 2816.48 | 34.9954 | 14.17425 | 3.09807 | 9.695098 | 0.9636824 | 0.09671075 | 4.747882 | 0.3266473 | 3.974207 | 0.05613946 | 5.092549 | 0.05893574 | 0.701266 | 76.6515 | 1.820403 | 51.93811 | 0.9025698 | 10.10191 | 0.9047467 | 0.05732966 | 0.06403728 | 0.2293432 | 0.8498097 | 0.001002487 | 4.766236 | 78.19448 | 95.7184 | 80.14897 | 11.84848 | 67.52957 | 6.694344 | 9.669838 | 4.227379 | 6.765753 | 70.45475 | 31.92606 | 11.31934 | 87.86432 | 99.94578 | 86.91472 | 82.30323 | 99.45563 | 18.01368
10/03/2023 07:00 | 1 | D | 0.1809853 | 87.40941 | 1.098791 | 1.862576 | 0.06392029 | 4.933202 | 0.02448107 | 5.656247 | 2524.317 | 38.3576 | 12.91098 | 1.37245 | 7.156302 | 0.9755189 | 0.04358125 | 26.25415 | 0.1637647 | 1.585312 | 0.03108218 | 4.877412 | 0.02418996 | 0.7849463 | 288.5198 | 1.571023 | 49.98848 | 0.6853611 | 9.059639 | 0.951329 | 0.02473016 | 19.58538 | 0.1279816 | 0.3545385 | 0.01444547 | 4.771068 | 76.50951 | 70.69947 | 85.46078 | 16.96975 | 52.56397 | 3.551323 | 10.49136 | 7.984589 | 3.458618 | 64.92185 | 25.93676 | 4.442394 | 87.00087 | 78.68406 | 88.9194 | 81.8916 | 78.50073 | 7.993717
10/03/2023 19:00 | 2 | C | 0.4002624 | 86.65184 | 1.130208 | 2.207699 | 0.05938115 | 5.013931 | 0.03476464 | 4.165327 | 2028.851 | 29.91282 | 14.14553 | 1.261744 | 6.809535 | 0.9652354 | 0.264657 | 16.70015 | 0.09355214 | 1.777738 | 0.01607593 | 4.94926 | 0.02841158 | 1.65519 | 320.3269 | 1.260916 | 49.53447 | 0.5353922 | 10.65631 | 0.9368238 | 0.2224855 | 7.491887 | 0.05814886 | 0.3293923 | 0.0003263318 | 4.776179 | 36.1778 | 81.39731 | 92.01034 | 22.27496 | 73.86872 | 4.721466 | 11.74894 | 10.50294 | 3.169735 | 63.74747 | 25.61644 | 6.03843 | 47.92674 | 91.90026 | 95.18007 | 86.02244 | 99.48516 | 10.7599
11/03/2023 07:00 | 1 | D | 0.2650401 | 81.7788 | 1.334466 | 3.897097 | 0.08560317 | 5.203398 | 0.0314985 | 6.203021 | 2467.132 | 38.17515 | 14.06076 | 2.116434 | 9.594023 | 0.9685015 | 0.07191959 | 4.200146 | 0.1362998 | 3.566545 | 0.01955463 | 5.060602 | 0.0522907 | 0.6342672 | 77.00025 | 1.393002 | 54.27986 | 0.3486738 | 9.977729 | 0.9162108 | 0.03982485 | 0.04524163 | 0.06457635 | 0.6721947 | 0.0007708818 | 4.779968 | 73.71936 | 95.02579 | 90.10791 | 11.36469 | 77.87618 | 5.807692 | 12.51368 | 4.923522 | 5.458438 | 72.83196 | 21.29874 | 10.02695 | 86.23304 | 99.94931 | 95.56635 | 84.19664 | 99.17493 | 15.83465
11/03/2023 19:00 | 2 | C | 0.3988498 | 73.84995 | 0.9870587 | 3.015457 | 0.07746162 | 4.956107 | 0.02513852 | 10.33628 | 2656.574 | 34.40509 | 10.63936 | 2.21223 | 8.845762 | 0.9748615 | 0.1425956 | 7.249865 | 0.1253158 | 2.818861 | 0.02241283 | 4.855805 | 0.04482341 | 1.229611 | 154.7389 | 1.236791 | 50.87771 | 0.4793374 | 7.918149 | 0.9300381 | 0.09020663 | 0.1415928 | 0.07174801 | 0.5026528 | 0.0003912402 | 4.708215 | 65.14704 | 90.42977 | 87.62327 | 8.869561 | 71.79324 | 4.486776 | 13.81857 | 9.391918 | 5.616404 | 75.62744 | 27.73702 | 7.161235 | 78.96562 | 99.82168 | 93.23967 | 84.497 | 99.53026 | 11.64801
12/03/2023 07:00 | 1 | A | 0.1584511 | 92.32668 | 0.4306201 | 1.990099 | 0.05517925 | 5.103185 | 0.008106639 | 8.301466 | 3664.186 | 34.8683 | 13.3275 | 2.563862 | 8.283372 | 0.9918934 | 0.09189913 | 63.13425 | 0.1491647 | 1.89744 | 0.03467605 | 5.077194 | 0.0304764 | 1.223866 | 423.102 | 1.579505 | 52.47866 | 0.8417486 | 10.49401 | 0.961417 | 0.0560164 | 51.72347 | 0.1038236 | 0.2940424 | 0.00909228 | 4.905484 | 42.47177 | 32.17297 | 65.64131 | 5.428937 | 37.66689 | 1.315851 | 23.53977 | 13.96631 | 11.17868 | 80.36587 | 46.49115 | 6.267058 | 66.01153 | 46.13928 | 76.81999 | 85.79481 | 84.15804 | 7.582909
12/03/2023 19:00 | 2 | B | 0.2331274 | 80.51482 | 1.125892 | 2.05194 | 0.0823774 | 5.117949 | 0.02412259 | 9.015981 | 2166.553 | 39.66878 | 13.43244 | 2.440346 | 6.923723 | 0.9758774 | 0.01602516 | 28.9503 | 0.1731554 | 1.770627 | 0.02409108 | 5.073312 | 0.02556952 | 0.58508 | 299.3648 | 1.869111 | 52.88107 | 0.7814574 | 8.923081 | 0.9503079 | 0.000713855 | 21.67438 | 0.127523 | 0.3954209 | 0.003712961 | 4.969728 | 93.29183 | 64.91088 | 84.9916 | 15.79117 | 71.46069 | 3.26338 | 6.417183 | 9.507087 | 4.244835 | 65.89584 | 24.25603 | 4.458014 | 99.70901 | 74.41796 | 89.23643 | 81.68701 | 95.71672 | 7.721394
13/03/2023 07:00 | 1 | A | 0.2711821 | 78.28698 | 0.6307664 | 1.681375 | 0.08120356 | 4.124507 | 0.01768271 | 6.687114 | 2688.988 | 30.24077 | 10.61972 | 2.847539 | 8.999681 | 0.9823173 | 0.1556888 | 31.29171 | 0.0977563 | 1.520476 | 0.03140671 | 4.036749 | 0.02449591 | 1.335267 | 302.4225 | 2.985453 | 47.36064 | 0.9539394 | 9.272512 | 0.9578214 | 0.1255216 | 24.35764 | 0.02390456 | 0.3481312 | 0.007813293 | 3.902847 | 43.60401 | 60.73627 | 84.77603 | 11.16856 | 62.00738 | 3.858369 | 12.06148 | 9.462769 | 11.59406 | 68.99961 | 28.77659 | 5.507049 | 55.66549 | 70.19904 | 96.37008 | 80.16817 | 90.78398 | 9.365418
13/03/2023 19:00 | 2 | B | 0.3487519 | 94.24082 | 0.9075985 | 2.827153 | 0.1213605 | 5.026627 | 0.02170189 | 10.4807 | 3178.26 | 35.86323 | 12.8163 | 2.563215 | 9.451831 | 0.9782981 | 0.1239917 | 25.82707 | 0.132167 | 2.605561 | 0.06719212 | 4.928461 | 0.0373681 | 0.8592112 | 270.4375 | 1.105605 | 55.41135 | 0.7110708 | 8.022536 | 0.94093 | 0.09479322 | 16.11261 | 0.09350782 | 0.5084313 | 0.04162112 | 4.805583 | 65.21857 | 73.18936 | 85.75376 | 9.838092 | 45.83582 | 4.080721 | 9.206285 | 10.72331 | 4.552053 | 73.24035 | 21.89457 | 5.963978 | 74.42486 | 83.91267 | 90.30581 | 83.07845 | 67.73039 | 10.0447
14/03/2023 07:00 | 1 | A | 0.4155248 | 64.07462 | 0.8580735 | 1.551609 | 0.04698706 | 3.950003 | 0.02476561 | 8.29181 | 2486.635 | 33.10783 | 10.65511 | 1.854202 | 9.099677 | 0.9752344 | 0.2155103 | 2.554856 | 0.03910645 | 1.32043 | 0.001093695 | 3.819229 | 0.02216842 | 1.301596 | 108.1311 | 1.654819 | 52.00144 | 0.04385328 | 8.982552 | 0.953066 | 0.1902478 | 0.09913924 | 0.001524794 | 0.1415836 | 9.910229e-05 | 3.69913 | 49.41985 | 96.11144 | 95.5554 | 17.00688 | 97.72999 | 5.705289 | 6.944069 | 3.741102 | 4.275243 | 74.29644 | 2.068991 | 5.041237 | 56.36392 | 99.85254 | 99.83064 | 91.30332 | 99.79899 | 10.74653
14/03/2023 19:00 | 2 | B | 0.2370034 | 105.2651 | 1.375997 | 2.898664 | 0.1087273 | 4.611923 | 0.03038725 | 7.014866 | 3040.913 | 34.9468 | 11.81847 | 2.683005 | 7.694376 | 0.9696127 | 0.02458804 | 13.26319 | 0.3239026 | 2.619121 | 0.02805056 | 4.51532 | 0.04828877 | 0.479482 | 262.5125 | 2.415946 | 46.68088 | 0.5471501 | 11.19343 | 0.921324 | 0.0007459713 | 0.1994419 | 0.2142536 | 0.3097403 | 0.0008433311 | 4.165304 | 89.9407 | 87.78308 | 77.17582 | 12.38953 | 74.98496 | 5.069707 | 9.76931 | 12.04236 | 8.478438 | 77.76555 | 24.30042 | 11.71999 | 99.71001 | 99.82544 | 85.65426 | 90.15508 | 99.28539 | 16.7897
15/03/2023 07:00 | 1 | A | 0.3437509 | 46.03165 | 0.7106908 | 1.566218 | 0.0476727 | 4.106267 | 0.02174407 | 8.957197 | 1706.887 | 28.2719 | 15.94729 | 2.127641 | 9.388298 | 0.9782559 | 0.1522965 | 9.115167 | 0.09807704 | 1.246564 | 0.001440436 | 3.988861 | 0.02129559 | 1.659874 | 247.4838 | 1.330062 | 50.67403 | 0.06166359 | 9.30318 | 0.9569603 | 0.1187478 | 3.810662 | 0.07066123 | 0.1466364 | 0.0001002681 | 3.8706 | 56.65904 | 80.62862 | 86.49983 | 22.1399 | 97.04419 | 4.971422 | 10.28303 | 11.44933 | 3.985483 | 68.90061 | 2.754538 | 4.824741 | 66.94207 | 92.07795 | 90.48531 | 91.0405 | 99.79873 | 9.796163
15/03/2023 19:00 | 2 | B | 0.2753845 | 71.537 | 1.295675 | 3.014643 | 0.1820812 | 5.79087 | 0.03622212 | 6.725581 | 1262.84 | 31.91806 | 11.09694 | 3.786661 | 7.292868 | 0.9637779 | 0.03296369 | 26.7637 | 0.1447787 | 2.710882 | 0.0466086 | 5.73442 | 0.0466965 | 0.666176 | 242.6575 | 1.48724 | 47.95721 | 0.9185749 | 10.03474 | 0.9170814 | 0.000721406 | 15.77069 | 0.07642246 | 0.4070026 | 0.002209296 | 5.515454 | 88.46352 | 63.94277 | 89.23074 | 13.33341 | 75.32951 | 4.561718 | 11.29624 | 15.83971 | 5.360058 | 74.28521 | 23.55775 | 8.091825 | 99.75976 | 79.78248 | 94.5908 | 87.61862 | 98.88725 | 12.65354
16/03/2023 07:00 | 1 | C | 0.0743528 | 73.15263 | 0.9572855 | 3.217832 | 0.07839687 | 4.569147 | 0.02294031 | 3.152585 | 2782.533 | 36.99058 | 13.35552 | 1.734176 | 8.688867 | 0.9770597 | 0.00207924 | 9.539297 | 0.1112626 | 2.97981 | 0.03952096 | 4.47242 | 0.05164695 | 0.03754423 | 177.8513 | 1.446419 | 48.91596 | 0.7204857 | 9.888012 | 0.9254127 | 9.995201e-05 | 0.1458639 | 0.03674802 | 0.4161301 | 0.001516566 | 4.170178 | 97.2677 | 87.25888 | 88.64391 | 9.521311 | 50.74505 | 4.362418 | 2.607898 | 12.55659 | 7.803642 | 78.51125 | 47.46476 | 11.17683 | 99.8756 | 99.81548 | 96.44755 | 88.03256 | 98.20981 | 15.53925
16/03/2023 19:00 | 2 | D | 0.3076704 | 68.31364 | 1.097876 | 2.530971 | 0.08257962 | 5.479459 | 0.03397502 | 5.467825 | 1815.043 | 28.88298 | 14.27504 | 1.765509 | 9.491779 | 0.966025 | 0.1261882 | 6.881311 | 0.1206762 | 2.117933 | 0.02339112 | 5.338346 | 0.0371058 | 0.8176409 | 176.9041 | 0.9429423 | 46.08254 | 0.6009964 | 8.809097 | 0.9289192 | 0.09856804 | 0.08972717 | 0.08783072 | 0.3617607 | 0.0003185999 | 5.199706 | 60.37937 | 90.26912 | 89.38166 | 19.1624 | 72.63683 | 5.885315 | 9.860947 | 9.60887 | 3.186937 | 67.56022 | 27.00479 | 5.965344 | 70.24032 | 99.87799 | 92.56859 | 86.72263 | 99.64161 | 11.85066
17/03/2023 07:00 | 1 | C | 0.2464418 | 66.12311 | 0.699315 | 2.238597 | 0.08076695 | 4.874695 | 0.02172142 | 7.214967 | 2371.067 | 26.96112 | 11.4136 | 2.056775 | 8.561981 | 0.9782786 | 0.0917147 | 14.94479 | 0.1162053 | 2.034878 | 0.03689223 | 4.792824 | 0.03638982 | 1.277186 | 348.1613 | 2.427589 | 47.51379 | 0.8545522 | 8.854624 | 0.9418888 | 0.04591407 | 2.070991 | 0.02690514 | 0.2778027 | 0.005301982 | 4.635897 | 63.59282 | 77.88947 | 83.74392 | 11.07477 | 55.31479 | 3.815179 | 18.85905 | 19.16051 | 12.6323 | 77.23669 | 38.50214 | 6.610017 | 82.45186 | 97.04998 | 96.37622 | 88.31146 | 93.81693 | 10.4252
17/03/2023 19:00 | 2 | D | 0.674963 | 107.4065 | 2.064062 | 4.215423 | 0.2056863 | 5.504348 | 0.04348726 | 12.95892 | 1925.422 | 41.34876 | 12.55996 | 3.127926 | 6.871028 | 0.9565127 | 0.1164807 | 24.75154 | 0.2780077 | 3.836044 | 0.07282847 | 5.442213 | 0.06129647 | 0.9562234 | 227.0472 | 1.513908 | 48.88561 | 1.121644 | 11.0597 | 0.8952163 | 0.05898255 | 10.90013 | 0.1933842 | 0.7514491 | 0.001014874 | 5.057577 | 83.49313 | 77.95742 | 87.11677 | 12.95714 | 66.13223 | 5.428475 | 8.683901 | 12.9575 | 4.495854 | 71.08457 | 33.42606 | 12.31609 | 92.17703 | 90.91491 | 91.61262 | 84.04171 | 99.55829 | 17.74457
18/03/2023 07:00 | 1 | C | 0.5021217 | 86.96073 | 1.594396 | 3.344371 | 0.1255951 | 4.645693 | 0.03399087 | 9.893405 | 2297.452 | 40.97201 | 10.37819 | 2.582576 | 7.878377 | 0.9660091 | 0.1716715 | 9.18037 | 0.2088198 | 3.096873 | 0.03914155 | 4.531944 | 0.0522709 | 1.275191 | 166.4838 | 1.287051 | 48.49112 | 0.6937819 | 10.09968 | 0.9137382 | 0.108544 | 0.1817418 | 0.147139 | 0.5000702 | 0.001692493 | 4.213439 | 66.9729 | 89.80192 | 87.34807 | 10.54799 | 69.89445 | 5.764327 | 13.27475 | 10.00711 | 4.219487 | 75.78926 | 28.87422 | 11.36363 | 80.24765 | 99.80904 | 91.56756 | 86.33725 | 98.76867 | 17.12796
18/03/2023 19:00 | 2 | D | 0.6781296 | 107.7398 | 2.107271 | 4.250104 | 0.2181377 | 5.178547 | 0.04083953 | 15.1813 | 2491.832 | 44.90177 | 11.91225 | 3.545493 | 8.300039 | 0.9591605 | 0.06060776 | 6.228916 | 0.2851493 | 3.923862 | 0.07646418 | 5.045639 | 0.06082459 | 0.9141289 | 96.09687 | 2.433839 | 47.74528 | 0.8546317 | 10.36554 | 0.8983359 | 0.0028175 | 0.1441297 | 0.1396656 | 0.9567988 | 0.02377596 | 4.685439 | 91.42751 | 94.45467 | 87.02094 | 11.44656 | 66.37838 | 6.545652 | 8.199245 | 5.425158 | 7.025069 | 68.32978 | 23.83019 | 12.17484 | 99.62676 | 99.87982 | 94.04601 | 79.77634 | 90.20857 | 18.72049
19/03/2023 07:00 | 1 | B | 0.3162003 | 95.54353 | 0.6893711 | 1.834755 | 0.04585796 | 4.436635 | 0.01433979 | 10.6517 | 4535.902 | 40.76455 | 11.47798 | 1.778504 | 6.420981 | 0.9856602 | 0.1658352 | 30.94338 | 0.106341 | 1.694462 | 0.02065072 | 4.407766 | 0.03110961 | 0.9394849 | 393.0823 | 1.374267 | 50.58307 | 0.6360122 | 11.29263 | 0.9545506 | 0.1406214 | 19.14096 | 0.06501818 | 0.1011409 | 0.0005955668 | 4.183383 | 48.3058 | 68.07774 | 84.79541 | 8.97078 | 55.61384 | 2.075346 | 9.243193 | 12.79902 | 6.201727 | 85.76726 | 43.14646 | 7.91837 | 57.549 | 80.87676 | 90.99714 | 94.73804 | 98.76031 | 9.993716
19/03/2023 19:00 | 2 | A | 0.1967586 | 86.94198 | 0.6521632 | 1.678198 | 0.04514907 | 4.578226 | 0.01701157 | 4.919293 | 2932.957 | 30.0217 | 11.71378 | 1.419631 | 7.223477 | 0.9829884 | 0.1150305 | 37.68892 | 0.1438946 | 1.504522 | 0.02136231 | 4.532448 | 0.0279242 | 1.081839 | 262.7422 | 1.174242 | 45.53989 | 0.7418738 | 12.08744 | 0.9550642 | 0.08676294 | 31.10881 | 0.1137693 | 0.2170148 | 0.0002959752 | 4.311555 | 42.53177 | 57.38794 | 78.31114 | 11.87404 | 53.48984 | 2.684068 | 15.35358 | 8.438805 | 5.027849 | 75.77563 | 45.88407 | 7.37255 | 57.88536 | 65.82674 | 83.33899 | 87.64967 | 99.37391 | 10.05662
20/03/2023 07:00 | 1 | C | 0.3217697 | 121.0575 | 1.028156 | 2.398732 | 0.08314371 | 3.69846 | 0.03387496 | 8.580474 | 2635.811 | 28.61203 | 10.00341 | 1.970728 | 7.538382 | 0.966125 | 0.03219712 | 32.88341 | 0.06099095 | 2.132092 | 0.01695987 | 3.563822 | 0.03500776 | 0.5055281 | 175.9905 | 1.3523 | 53.68471 | 0.4537337 | 10.12471 | 0.9311173 | 0.01440101 | 27.50293 | 0.01244084 | 0.1938376 | 0.0005382276 | 3.317148 | 90.3327 | 73.7567 | 94.26888 | 14.12684 | 80.29273 | 6.904561 | 5.500024 | 5.089344 | 4.604454 | 78.34896 | 19.10451 | 9.583546 | 95.83272 | 78.84604 | 98.87333 | 92.4758 | 99.39724 | 16.48811
20/03/2023 19:00 | 2 | D | 0.4740941 | 102.2823 | 0.6946568 | 1.851601 | 0.07395313 | 4.901379 | 0.01854702 | 13.30786 | 2535.018 | 31.02532 | 16.47791 | 3.588527 | 8.205873 | 0.981453 | 0.2315679 | 56.30967 | 0.1214829 | 1.5752 | 0.007536443 | 4.838933 | 0.02240009 | 0.7802154 | 252.2777 | 1.461732 | 55.74197 | 0.3259269 | 9.395909 | 0.9590529 | 0.2187534 | 51.73255 | 0.09017946 | 0.3100558 | 9.996787e-05 | 4.732498 | 52.06163 | 45.96789 | 82.83616 | 16.5055 | 89.99817 | 3.105135 | 3.686377 | 5.524946 | 4.713541 | 67.43489 | 9.872186 | 4.29408 | 55.748 | 51.49283 | 87.5497 | 83.94039 | 99.87036 | 7.399215
21/03/2023 07:00 | 1 | C | 0.3121996 | 82.98145 | 1.094561 | 1.864595 | 0.07983875 | 5.458227 | 0.0256797 | 8.123214 | 2671.386 | 33.31186 | 13.37045 | 1.516994 | 7.867122 | 0.9743203 | 0.1063284 | 14.76009 | 0.2454252 | 1.561341 | 0.04196033 | 5.394736 | 0.02558173 | 0.7635097 | 350.9336 | 1.823005 | 49.07482 | 0.9348384 | 8.866756 | 0.9487386 | 0.08860822 | 5.695527 | 0.2028874 | 0.2801902 | 0.01788482 | 5.301117 | 66.81677 | 82.66956 | 78.15356 | 18.41414 | 48.79328 | 3.7013 | 6.256221 | 10.81867 | 4.260668 | 67.32929 | 29.95385 | 4.15569 | 73.07299 | 93.48822 | 82.41422 | 85.74343 | 78.74714 | 7.856989
21/03/2023 19:00 | 2 | D | 0.2651654 | 82.81643 | 1.665337 | 3.429586 | 0.08879107 | 4.58905 | 0.0351751 | 6.414523 | 2311.636 | 42.34035 | 13.32769 | 2.464966 | 6.899839 | 0.9648249 | 0.0409752 | 1.559271 | 0.1824279 | 3.068726 | 0.002161684 | 4.504805 | 0.04410959 | 0.5943409 | 32.99545 | 1.889461 | 55.33683 | 0.04519745 | 10.1316 | 0.9207153 | 0.01446458 | 0.05322818 | 0.1006475 | 0.5646679 | 9.992813e-05 | 4.235236 | 85.09085 | 98.18342 | 89.43091 | 13.66937 | 97.65106 | 5.288731 | 9.886709 | 1.7574 | 5.004595 | 71.17141 | 2.245317 | 9.738414 | 94.97756 | 99.94082 | 94.4355 | 84.84078 | 99.89638 | 15.02714
22/03/2023 07:00 | 1 | C | 0.3088265 | 67.47666 | 0.8400195 | 2.181559 | 0.06028772 | 4.587491 | 0.02164617 | 13.27165 | 2938.472 | 32.92579 | 12.05749 | 2.661351 | 8.993039 | 0.9783538 | 0.02202297 | 3.955624 | 0.130119 | 1.963053 | 0.002738962 | 4.490018 | 0.03067721 | 0.6838285 | 124.2051 | 1.653249 | 50.05049 | 0.08427189 | 8.421518 | 0.9476766 | 0.0005996751 | 0.06303031 | 0.08081377 | 0.4064154 | 9.966174e-05 | 4.362751 | 93.02319 | 94.26468 | 84.84531 | 11.96386 | 95.55519 | 4.243383 | 6.792796 | 5.646793 | 6.037607 | 70.38132 | 4.288149 | 5.631591 | 99.81598 | 99.91148 | 90.88291 | 82.34517 | 99.84334 | 9.874974
22/03/2023 19:00 | 2 | D | 0.3012435 | 74.16838 | 0.8362124 | 2.157523 | 0.08116479 | 4.255895 | 0.02187031 | 7.993259 | 3334.796 | 33.31459 | 11.97643 | 2.867488 | 8.781591 | 0.9781297 | 0.1292554 | 1.263 | 0.1100184 | 1.937979 | 0.01886453 | 4.154703 | 0.03024871 | 0.7729756 | 39.06436 | 2.851891 | 50.49053 | 0.5934431 | 7.201638 | 0.947881 | 0.108713 | 0.05668549 | 0.02251992 | 0.3885733 | 0.0005286235 | 4.05747 | 58.03113 | 98.33436 | 87.13099 | 12.14023 | 77.26605 | 4.512708 | 7.761666 | 1.593195 | 10.31628 | 70.78828 | 22.11659 | 5.118554 | 65.79279 | 99.92756 | 97.44727 | 82.92851 | 99.38265 | 9.631261
23/03/2023 07:00 | 1 | A | 0.3793749 | 89.02812 | 1.098224 | 2.328062 | 0.09804356 | 4.602629 | 0.03401053 | 7.295701 | 2213.75 | 30.42984 | 9.811542 | 2.812612 | 9.155751 | 0.9659895 | 0.1358651 | 14.22096 | 0.0655175 | 2.064584 | 0.002469097 | 4.442323 | 0.03120367 | 0.983721 | 257.0678 | 1.037684 | 53.25552 | 0.07343828 | 10.49938 | 0.9347858 | 0.1075632 | 6.114598 | 0.03306602 | 0.355802 | 0.0001001062 | 4.240135 | 65.40514 | 84.56971 | 94.23713 | 14.33363 | 97.56728 | 6.765523 | 8.091127 | 9.010028 | 2.948357 | 71.37987 | 2.337271 | 7.118091 | 73.49626 | 93.57974 | 97.18549 | 85.7135 | 99.90455 | 13.88361
23/03/2023 19:00 | 2 | B | 0.2247084 | 80.35825 | 0.9495791 | 1.878165 | 0.0445914 | 5.080753 | 0.02205218 | 8.047939 | 2724.745 | 37.06533 | 9.670797 | 1.356412 | 6.375975 | 0.9779478 | 0.04829892 | 20.72879 | 0.1351891 | 1.702445 | 0.01501058 | 5.051547 | 0.02108231 | 0.8337775 | 235.9053 | 1.518821 | 57.20919 | 0.6243025 | 10.29652 | 0.9568655 | 0.03099273 | 15.98788 | 0.104704 | 0.4794833 | 0.00158625 | 4.935986 | 78.97995 | 74.77337 | 86.07721 | 11.35481 | 67.07983 | 2.767387 | 7.822561 | 6.189069 | 3.372046 | 64.21703 | 29.51631 | 4.272485 | 86.80251 | 80.96244 | 89.44926 | 75.57184 | 96.59614 | 7.039872
24/03/2023 07:00 | 1 | A | 0.4975358 | 88.96585 | 1.395858 | 2.644175 | 0.1329919 | 4.796898 | 0.03567296 | 9.876448 | 2400.206 | 32.33778 | 12.70456 | 2.765922 | 8.722652 | 0.964327 | 0.1505855 | 3.467092 | 0.2512364 | 2.272016 | 0.03559305 | 4.651674 | 0.03957719 | 0.9682215 | 83.23614 | 2.849951 | 47.21447 | 0.8284779 | 9.483805 | 0.9247499 | 0.1155926 | 0.053158 | 0.1400173 | 0.3485806 | 0.001659382 | 4.44487 | 70.81342 | 96.24192 | 82.64336 | 17.13991 | 74.19141 | 6.48675 | 7.701855 | 3.702828 | 8.080554 | 70.66915 | 24.65475 | 7.82469 | 78.51527 | 99.94475 | 90.72391 | 87.80906 | 98.84616 | 14.31144
24/03/2023 19:00 | 2 | B | 0.4731464 | 95.10005 | 0.8182024 | 1.786375 | 0.07134038 | 4.353189 | 0.02273027 | 7.988096 | 3752.847 | 29.5849 | 10.56175 | 1.689998 | 7.869371 | 0.9772697 | 0.2983566 | 10.0247 | 0.1491191 | 1.582268 | 0.0336921 | 4.271407 | 0.02567643 | 0.9800426 | 327.8155 | 2.034545 | 48.04739 | 0.7687439 | 8.103329 | 0.9515933 | 0.279963 | 1.449888 | 0.0982455 | 0.3285203 | 0.01385851 | 4.168012 | 38.37534 | 89.69839 | 82.18905 | 13.43903 | 53.84624 | 4.109009 | 5.318437 | 8.850816 | 6.384709 | 69.06084 | 27.6682 | 4.779589 | 43.69378 | 98.54921 | 88.57376 | 82.49988 | 81.51444 | 8.888597
25/03/2023 07:00 | 1 | A | 0.321807 | 90.43803 | 1.230846 | 3.958434 | 0.1439361 | 5.530857 | 0.03033814 | 6.947885 | 2595.295 | 36.0603 | 15.82538 | 2.790184 | 8.800084 | 0.9696619 | 0.1144946 | 12.06773 | 0.1411255 | 3.587149 | 0.0611421 | 5.428571 | 0.05143512 | 0.6522568 | 131.1964 | 0.8694688 | 56.02155 | 0.7187119 | 9.07472 | 0.9182267 | 0.0843715 | 5.394657 | 0.1003269 | 0.6499995 | 0.02430786 | 5.22433 | 65.50072 | 87.06118 | 88.88212 | 12.12885 | 58.81009 | 4.827067 | 10.42516 | 7.461573 | 3.633373 | 72.7933 | 25.68294 | 8.439186 | 75.92589 | 94.52275 | 92.51549 | 84.92215 | 84.49303 | 13.26625
25/03/2023 19:00 | 2 | B | 0.2890433 | 57.53549 | 0.969494 | 2.230471 | 0.09922182 | 4.59732 | 0.02532013 | 8.870239 | 1890.476 | 33.3724 | 9.205645 | 1.796687 | 7.162558 | 0.9746799 | 0.06612188 | 9.919545 | 0.1277347 | 2.049271 | 0.05512523 | 4.530681 | 0.03461022 | 0.927342 | 170.2063 | 1.387956 | 50.75396 | 0.7486301 | 9.915832 | 0.9400696 | 0.03441463 | 4.018323 | 0.08133756 | 0.2561267 | 0.0295927 | 4.332417 | 77.70311 | 83.1958 | 87.15821 | 10.45018 | 45.84915 | 3.94484 | 11.10405 | 10.23868 | 4.954899 | 78.75493 | 26.11346 | 7.464983 | 88.80716 | 93.43448 | 92.11311 | 89.20511 | 71.96262 | 11.40982
26/03/2023 07:00 | 1 | C | 0.2376517 | 77.4216 | 0.9947584 | 1.828461 | 0.03241352 | 4.8874 | 0.02812138 | 5.438192 | 2169.309 | 30.96242 | 14.87432 | 1.11411 | 8.671663 | 0.9718786 | 0.0871737 | 16.89269 | 0.127642 | 1.450978 | 0.001114558 | 4.777902 | 0.02302823 | 0.7570811 | 252.8368 | 2.224888 | 51.01938 | 0.04290416 | 8.613903 | 0.9488504 | 0.07091531 | 11.16642 | 0.07674268 | 0.2479725 | 0.0001003402 | 4.684804 | 64.35024 | 78.79449 | 87.52938 | 22.87642 | 96.65814 | 4.989547 | 7.336045 | 7.520362 | 5.15052 | 64.25545 | 3.048132 | 4.05866 | 71.68629 | 86.31485 | 92.6799 | 87.13187 | 99.70627 | 9.048207
26/03/2023 19:00 | 2 | D | 0.3876787 | 94.59798 | 1.594854 | 2.915254 | 0.1577636 | 5.07787 | 0.03458439 | 7.88028 | 1641.043 | 43.38788 | 11.61887 | 3.195007 | 8.012739 | 0.9654156 | 0.1192688 | 39.19919 | 0.09768876 | 2.603462 | 0.04895949 | 4.972733 | 0.03715898 | 0.5612852 | 144.4078 | 1.248389 | 52.52946 | 1.169385 | 10.98431 | 0.9282566 | 0.1015745 | 34.98759 | 0.05162516 | 0.6048777 | 0.004107825 | 4.732084 | 70.29912 | 59.99543 | 94.08659 | 13.78376 | 70.03983 | 5.457322 | 5.379916 | 5.672474 | 2.90866 | 66.95611 | 27.54319 | 8.038127 | 75.67903 | 65.66791 | 96.99525 | 80.73987 | 97.58302 | 13.49545
27/03/2023 07:00 | 1 | C | 0.4068418 | 57.26042 | 1.089542 | 2.344629 | 0.113372 | 4.895856 | 0.02628032 | 13.6022 | 2101.682 | 35.31156 | 9.902468 | 3.535456 | 9.11644 | 0.9737197 | 0.05070421 | 2.082282 | 0.1659035 | 2.140646 | 0.02101124 | 4.781944 | 0.02983572 | 1.309235 | 65.84548 | 2.149205 | 51.36339 | 0.6654017 | 9.602554 | 0.943884 | 0.01092265 | 0.06675808 | 0.1032123 | 0.5847389 | 0.0006423704 | 4.629567 | 87.86465 | 96.45906 | 85.17327 | 11.09941 | 81.95404 | 4.893587 | 9.601267 | 3.430899 | 5.885321 | 65.3606 | 17.51115 | 5.85187 | 97.46592 | 99.88996 | 91.05859 | 76.46001 | 99.46519 | 10.74546
27/03/2023 19:00 | 2 | D | 0.3621143 | 136.2719 | 1.599778 | 5.639432 | 0.1299916 | 4.896683 | 0.0360503 | 8.842813 | 3182.004 | 35.89557 | 17.95716 | 2.902929 | 8.367191 | 0.9639497 | 0.04494867 | 22.36596 | 0.3171664 | 5.178768 | 0.02628781 | 4.766891 | 0.07429161 | 0.4675402 | 213.8248 | 0.9081747 | 53.38538 | 0.3324615 | 9.314923 | 0.8896581 | 0.00965983 | 6.378037 | 0.2678138 | 1.153236 | 0.0007205282 | 4.387103 | 88.03465 | 84.17893 | 80.88908 | 11.47919 | 80.50633 | 6.160084 | 9.592085 | 11.65713 | 4.217444 | 70.32775 | 19.00054 | 14.13244 | 97.62673 | 95.83606 | 85.10652 | 81.80694 | 99.50687 | 20.29252
28/03/2023 07:00 | 1 | C | 0.3100494 | 90.31237 | 1.629189 | 3.232103 | 0.1472198 | 5.054584 | 0.03817866 | 3.986382 | 2272.78 | 33.77147 | 17.33112 | 2.400498 | 8.494061 | 0.9618213 | 0.1641206 | 3.681211 | 0.3533289 | 2.672455 | 0.05777791 | 4.918057 | 0.03322577 | 0.5614621 | 105.3707 | 1.235116 | 50.99352 | 0.735098 | 11.24451 | 0.9285956 | 0.1499035 | 0.04269236 | 0.3217779 | 0.9434953 | 0.03354295 | 4.691692 | 49.08725 | 96.07953 | 79.14059 | 20.47208 | 62.25235 | 6.415799 | 6.016786 | 3.876571 | 2.518902 | 52.42094 | 16.59029 | 7.391456 | 55.10403 | 99.9561 | 81.65949 | 72.89302 | 78.84264 | 13.80725
28/03/2023 19:00 | 2 | D | 0.3429723 | 98.96494 | 1.257774 | 2.660229 | 0.09585895 | 5.052845 | 0.02752446 | 6.871459 | 2982.624 | 37.66726 | 12.72427 | 3.42712 | 7.934867 | 0.9724755 | 0.1581934 | 17.34731 | 0.2272578 | 2.375381 | 0.001572628 | 4.971274 | 0.03805281 | 0.7246838 | 267.1797 | 2.036624 | 52.24333 | 0.0377388 | 9.166349 | 0.9344227 | 0.135124 | 7.173298 | 0.1535744 | 0.3445925 | 9.982131e-05 | 4.800437 | 55.14531 | 82.95373 | 82.42906 | 13.16536 | 98.40459 | 4.322374 | 8.040372 | 10.27327 | 6.161621 | 74.7306 | 1.498104 | 6.903146 | 63.18568 | 93.227 | 88.59068 | 87.89596 | 99.9027 | 11.22552
29/03/2023 07:00 | 1 | C | 0.312767 | 98.46811 | 1.14878 | 2.934315 | 0.1583597 | 4.956764 | 0.02609051 | 9.313147 | 3226.407 | 37.5148 | 15.45975 | 4.944397 | 10.57191 | 0.9739095 | 0.07165164 | 14.67231 | 0.1745545 | 2.598766 | 0.03014431 | 4.806337 | 0.03839282 | 1.040817 | 296.2026 | 1.878265 | 55.10391 | 0.7542403 | 9.586148 | 0.9355167 | 0.03187789 | 3.118548 | 0.1046356 | 0.4439988 | 0.000428021 | 4.610178 | 77.68875 | 85.48819 | 85.20168 | 13.74606 | 81.4613 | 5.56465 | 12.77626 | 11.54897 | 6.277256 | 72.0984 | 18.28585 | 7.42499 | 90.46501 | 97.03716 | 91.47893 | 85.84446 | 99.74714 | 12.98964
29/03/2023 19:00 | 2 | D | 0.2042061 | 86.63816 | 0.8932352 | 1.920736 | 0.03961107 | 4.292693 | 0.0216635 | 4.810285 | 2541.183 | 37.22974 | 9.62337 | 1.136489 | 7.238039 | 0.9783365 | 0.1022128 | 32.28668 | 0.08862858 | 1.750175 | 0.01532268 | 4.227474 | 0.02655034 | 0.7405919 | 242.5647 | 1.691237 | 56.32441 | 0.5421337 | 6.954212 | 0.9517862 | 0.084405 | 26.42092 | 0.04392338 | 0.2278115 | 0.0006271455 | 4.151411 | 51.03061 | 63.54119 | 90.29275 | 10.85396 | 62.15517 | 3.652749 | 9.62898 | 7.433417 | 5.026998 | 77.85725 | 36.3379 | 4.301185 | 60.6596 | 70.97461 | 95.31975 | 88.71121 | 98.49308 | 7.953934
30/03/2023 07:00 | 1 | A | 0.2436788 | 103.0005 | 1.193042 | 2.370932 | 0.05135998 | 4.821197 | 0.0410494 | 4.535684 | 2112.782 | 26.10172 | 16.71548 | 1.214096 | 9.36801 | 0.9589506 | 0.05995274 | 16.96862 | 0.1267864 | 1.756891 | 0.001587236 | 4.626564 | 0.03249781 | 0.8914678 | 282.6303 | 2.116251 | 44.21722 | 0.04399507 | 10.41973 | 0.9264528 | 0.03078513 | 7.649831 | 0.05700055 | 0.2674814 | 9.966766e-05 | 4.423353 | 76.40676 | 84.20195 | 89.80909 | 28.94054 | 97.03645 | 7.976259 | 11.88891 | 8.9173 | 5.764553 | 60.6075 | 2.783769 | 7.023532 | 88.29567 | 93.11925 | 95.57364 | 89.54804 | 99.82022 | 14.99979
30/03/2023 19:00 | 2 | B | 0.5865092 | 115.4762 | 1.784609 | 3.523199 | 0.08389811 | 5.315511 | 0.03583306 | 10.61134 | 2680.527 | 43.04326 | 13.19173 | 2.305044 | 7.003599 | 0.9641669 | 0.2139386 | 20.14665 | 0.2512399 | 3.16387 | 0.001349686 | 5.252774 | 0.02548512 | 1.342939 | 258.2264 | 3.097155 | 48.71623 | 0.04742676 | 10.63356 | 0.9386818 | 0.1832863 | 13.6828 | 0.1739736 | 1.927128 | 9.869813e-05 | 5.106686 | 64.83048 | 83.17859 | 86.42632 | 13.41678 | 98.44893 | 4.721284 | 5.835364 | 5.69895 | 4.422893 | 35.23896 | 1.440648 | 5.098238 | 70.66584 | 88.87754 | 90.84921 | 48.65575 | 99.88957 | 9.819522
31/03/2023 07:00 | 1 | A | 0.2525187 | 88.79994 | 0.9687004 | 1.763928 | 0.06638932 | 4.822695 | 0.02209951 | 11.14026 | 3302.442 | 41.02244 | 10.24031 | 1.52125 | 7.712372 | 0.9779005 | 0.006467242 | 16.17505 | 0.06352842 | 1.572371 | 0.03351101 | 4.757392 | 0.02526377 | 0.2398986 | 440.8034 | 2.319548 | 48.60755 | 0.8136227 | 7.996934 | 0.9526367 | 0.0002766791 | 4.91397 | 0.003699147 | 0.3250057 | 0.01282257 | 4.671479 | 97.49551 | 82.18739 | 93.58682 | 12.82965 | 50.639 | 3.534116 | 2.400117 | 12.54095 | 6.049397 | 69.61791 | 30.96158 | 4.189208 | 99.89562 | 94.72834 | 99.63622 | 82.44756 | 81.60058 | 7.723324
31/03/2023 19:00 | 2 | B | 0.2554096 | 66.42359 | 1.064508 | 1.812844 | 0.06335515 | 4.599984 | 0.02783763 | 8.502242 | 2361.836 | 33.71922 | 11.90969 | 1.864997 | 10.03065 | 0.9721624 | 0.01926352 | 0.695018 | 0.1294478 | 1.523723 | 0.01176557 | 4.444478 | 0.02690554 | 0.6882397 | 24.31624 | 1.935453 | 48.22212 | 0.4031756 | 9.851125 | 0.9452568 | 0.0002219546 | 0.02266973 | 0.07804213 | 0.1945125 | 0.0006245761 | 4.290585 | 92.66775 | 98.98279 | 88.17817 | 18.28826 | 81.94615 | 6.070231 | 7.250106 | 0.9849537 | 4.891878 | 71.56943 | 17.12198 | 5.761973 | 99.91786 | 99.96774 | 93.07005 | 89.85769 | 99.06813 | 11.8322
01/04/2023 07:00 | 1 | A | 0.2934049 | 68.90224 | 0.70315 | 1.828507 | 0.03899496 | 4.285892 | 0.01806686 | 5.146509 | 2422.461 | 34.07135 | 13.26499 | 1.342268 | 7.105512 | 0.9819331 | 0.2041113 | 25.59846 | 0.0891992 | 1.618084 | 0.01501568 | 4.234013 | 0.02455884 | 1.280552 | 292.6758 | 1.133054 | 52.8075 | 0.5740791 | 8.653657 | 0.9573743 | 0.1764981 | 18.74731 | 0.06242193 | 0.3049583 | 0.0006744192 | 4.120639 | 31.69042 | 63.51936 | 87.54353 | 13.10669 | 62.18899 | 2.995276 | 10.71859 | 10.43185 | 3.957407 | 70.92623 | 36.15523 | 4.958683 | 42.40901 | 73.95122 | 91.50094 | 84.03292 | 98.34422 | 7.953959
01/04/2023 19:00 | 2 | B | 0.2706601 | 62.58822 | 0.5643946 | 1.51279 | 0.04575088 | 4.979446 | 0.01450489 | 9.638609 | 2886.059 | 31.77944 | 15.23489 | 1.188323 | 9.279567 | 0.9854951 | 0.132779 | 21.03129 | 0.1049597 | 1.310823 | 0.02893407 | 4.916155 | 0.02127262 | 0.9277275 | 260.0749 | 1.590897 | 52.24757 | 0.8162135 | 9.771739 | 0.9642225 | 0.1152409 | 15.75752 | 0.07217703 | 0.1870593 | 0.01156515 | 4.809032 | 51.6541 | 66.88477 | 81.67288 | 14.60748 | 37.67468 | 2.703095 | 7.291506 | 8.839484 | 5.996255 | 73.46973 | 37.95118 | 4.174571 | 58.94561 | 75.72426 | 87.66914 | 88.07721 | 75.62586 | 6.877666
02/04/2023 07:00 | 1 | D | 0.2735874 | 67.47629 | 1.270099 | 2.95494 | 0.07143653 | 4.884567 | 0.03356681 | 5.975444 | 1612.216 | 32.13758 | 17.42644 | 1.601828 | 9.756078 | 0.9664332 | 0.07554665 | 13.82335 | 0.1979891 | 2.452307 | 0.01828195 | 4.715367 | 0.03659353 | 0.4823386 | 187.8888 | 2.17955 | 52.29309 | 0.4624188 | 10.95456 | 0.9298397 | 0.05953749 | 6.973068 | 0.1200054 | 0.4908394 | 0.0008030907 | 4.469825 | 73.31354 | 80.20142 | 84.93478 | 19.79566 | 75.26716 | 6.70439 | 6.451494 | 10.18952 | 6.279622 | 64.75896 | 23.68751 | 8.206785 | 79.76503 | 90.39094 | 91.2144 | 84.55462 | 98.95467 | 14.91117
02/04/2023 19:00 | 2 | C | 0.3312663 | 71.1333 | 0.8468243 | 2.258667 | 0.06593081 | 4.24081 | 0.02136457 | 10.67017 | 2691.531 | 35.73253 | 11.30987 | 2.349957 | 7.831067 | 0.9786354 | 0.1055578 | 13.92744 | 0.08523525 | 2.061071 | 0.01606829 | 4.162431 | 0.03403644 | 1.031919 | 242.3588 | 1.112092 | 52.03718 | 0.4466553 | 8.907421 | 0.944599 | 0.07217853 | 5.696446 | 0.04823482 | 0.2602969 | 0.0005530797 | 3.991457 | 68.81584 | 80.83895 | 90.14976 | 10.69793 | 76.14925 | 3.945175 | 10.6026 | 11.59658 | 4.469838 | 78.41618 | 23.05835 | 7.149034 | 79.41844 | 92.43553 | 94.6196 | 89.1141 | 99.2076 | 11.09421
03/04/2023 07:00 | 1 | D | 0.3548225 | 103.0421 | 0.7688557 | 1.574954 | 0.08220269 | 5.280139 | 0.01773704 | 8.239711 | 5551.534 | 36.89981 | 14.41645 | 3.221039 | 10.59984 | 0.982263 | 0.2124425 | 4.656957 | 0.1164272 | 1.343071 | 0.0255237 | 5.18408 | 0.0228029 | 1.032781 | 194.9989 | 1.912144 | 47.31855 | 1.066121 | 9.661825 | 0.9594601 | 0.192946 | 0.1332179 | 0.07374955 | 0.2503997 | 0.000792465 | 5.07766 | 41.18907 | 95.56069 | 85.12567 | 16.23573 | 69.50101 | 3.560699 | 6.637233 | 4.315263 | 5.671079 | 68.50995 | 29.57403 | 4.172572 | 47.8263 | 99.87596 | 90.79675 | 84.74568 | 99.07504 | 7.733271
03/04/2023 19:00 | 2 | C | 0.3486805 | 50.37807 | 0.7235873 | 2.358902 | 0.1034574 | 3.978204 | 0.01474132 | 7.722618 | 1667.179 | 34.87025 | 12.57724 | 3.642745 | 9.638018 | 0.9852587 | 0.2383526 | 26.18769 | 0.2126892 | 2.206017 | 0.050503 | 3.893522 | 0.03813996 | 0.8134459 | 209.7899 | 1.380642 | 50.01121 | 0.8680983 | 11.48476 | 0.9471187 | 0.2151939 | 18.79413 | 0.1656564 | 0.2809277 | 0.01757889 | 3.587827 | 32.64925 | 48.78396 | 71.03958 | 7.859806 | 51.90433 | 3.571388 | 8.897769 | 15.88266 | 7.277303 | 80.86072 | 32.00277 | 11.0107 | 41.54702 | 64.66663 | 78.31689 | 88.72052 | 83.9071 | 14.58209
04/04/2023 07:00 | 1 | D | 0.2276257 | 74.58688 | 1.024896 | 2.130325 | 0.06765458 | 4.244049 | 0.02830115 | 4.639533 | 2353.082 | 31.22004 | 8.160898 | 2.317865 | 7.782864 | 0.9716988 | 0.09912698 | 8.224714 | 0.1454494 | 1.954682 | 0.002116212 | 4.14098 | 0.03416804 | 0.7646366 | 220.5926 | 1.697108 | 49.22717 | 0.05743726 | 9.428791 | 0.9375308 | 0.07487268 | 0.48503 | 0.08889966 | 0.2318498 | 0.0001000528 | 3.948267 | 57.68423 | 89.28505 | 86.21002 | 10.84167 | 96.96056 | 5.18995 | 11.47767 | 10.10528 | 5.657826 | 78.95489 | 2.900792 | 7.590941 | 69.1619 | 99.39033 | 91.86784 | 89.79657 | 99.86135 | 12.78089
04/04/2023 19:00 | 2 | C | 0.3456749 | 121.4427 | 1.179251 | 2.391635 | 0.0683075 | 5.905545 | 0.03437995 | 7.183611 | 3387.698 | 30.70325 | 13.1823 | 1.843097 | 8.445638 | 0.9656201 | 0.1022169 | 5.150933 | 0.1280782 | 2.007444 | 0.005117866 | 5.815107 | 0.03228779 | 0.7129377 | 149.3426 | 2.27193 | 50.45945 | 0.1501647 | 11.92117 | 0.9333323 | 0.0810896 | 0.1627517 | 0.05391356 | 0.3312907 | 0.0001001026 | 5.603873 | 71.44638 | 95.90437 | 89.51242 | 18.94966 | 92.76519 | 4.916746 | 6.659199 | 3.97055 | 6.220524 | 68.12176 | 7.098028 | 6.517745 | 78.10557 | 99.87492 | 95.73295 | 87.07142 | 99.86322 | 11.43449
05/04/2023 07:00 | 1 | D | 0.1973372 | 67.13368 | 0.7965873 | 2.12467 | 0.08912739 | 4.34192 | 0.02312811 | 8.120278 | 2745.835 | 29.90181 | 13.22104 | 3.658406 | 10.87193 | 0.9768719 | 0.009756111 | 3.713586 | 0.1075012 | 1.861956 | 0.004622266 | 4.187318 | 0.0315133 | 0.2943256 | 110.1062 | 2.639161 | 50.19871 | 0.1374592 | 10.98175 | 0.9453586 | 0.0002700547 | 0.1670121 | 0.02310889 | 0.2506617 | 0.0001941783 | 3.960827 | 95.17046 | 94.59631 | 86.8169 | 14.39177 | 94.93381 | 5.79115 | 4.700165 | 5.16851 | 10.44062 | 74.45519 | 4.860228 | 7.970464 | 99.87063 | 99.76482 | 97.25753 | 88.84696 | 99.79404 | 13.76161
05/04/2023 19:00 | 2 | C | 0.2353912 | 63.00875 | 1.187369 | 2.441073 | 0.07995798 | 4.238492 | 0.03978758 | 3.748834 | 1547.58 | 27.40759 | 12.65822 | 1.965919 | 9.584674 | 0.9602124 | 0.08980736 | 1.493724 | 0.1009025 | 2.017713 | 0.001810884 | 4.016966 | 0.03283182 | 0.541876 | 43.20703 | 0.732301 | 48.62203 | 0.05014195 | 11.4706 | 0.9273806 | 0.07380289 | 0.01695815 | 0.07854923 | 0.3677921 | 9.983185e-05 | 3.753087 | 63.3656 | 97.72366 | 91.84013 | 20.63191 | 97.82532 | 8.997327 | 7.557962 | 2.251378 | 2.024877 | 65.39541 | 2.058896 | 8.88525 | 70.92356 | 99.97504 | 93.86501 | 86.02732 | 99.88421 | 17.88258
06/04/2023 07:00 | 1 | B | 0.3174587 | 108.9411 | 1.387836 | 3.691717 | 0.1170813 | 4.869026 | 0.03758403 | 8.211417 | 2731.692 | 31.72487 | 13.55122 | 2.252514 | 7.435983 | 0.962416 | 0.009185867 | 6.51811 | 0.2031221 | 3.306686 | 0.03368887 | 4.768782 | 0.05182323 | 0.1660777 | 116.1905 | 1.669078 | 54.88814 | 0.603785 | 10.17232 | 0.9105927 | 0.000256913 | 0.2764865 | 0.1196923 | 0.3711063 | 0.001243825 | 4.461258 | 97.21519 | 94.24172 | 85.91419 | 13.796 | 72.30752 | 5.739838 | 2.711118 | 5.527175 | 6.23251 | 77.05035 | 26.7251 | 10.82686 | 99.92631 | 99.7689 | 92.1467 | 90.84635 | 99.03262 | 16.5667
06/04/2023 19:00 | 2 | A | 0.4777635 | 77.46181 | 1.007851 | 2.092017 | 0.09810202 | 4.579841 | 0.01859729 | 14.2678 | 2468.782 | 42.71086 | 11.98291 | 3.517101 | 7.05802 | 0.9814027 | 0.2164465 | 32.14702 | 0.2175911 | 1.904587 | 0.03331302 | 4.53288 | 0.02849924 | 1.262091 | 257.8573 | 1.75435 | 54.97694 | 0.6462886 | 9.133601 | 0.9529035 | 0.1851736 | 25.39652 | 0.17163 | 0.3173104 | 0.01498027 | 4.395282 | 55.53842 | 59.27132 | 78.81189 | 10.65238 | 66.674 | 2.866039 | 7.528541 | 9.486915 | 4.960818 | 74.89428 | 18.77508 | 5.683618 | 63.06696 | 68.75824 | 83.77271 | 85.54666 | 85.44907 | 8.549657
07/04/2023 07:00 | 1 | B | 0.5970662 | 121.6066 | 0.9731436 | 2.286488 | 0.1585818 | 5.150216 | 0.02249059 | 10.60654 | 3688.084 | 34.99349 | 13.10438 | 3.697178 | 8.218501 | 0.9775094 | 0.3667677 | 39.54892 | 0.1904015 | 2.037589 | 0.07716559 | 5.079621 | 0.03073471 | 0.9529194 | 208.8466 | 1.229925 | 53.4218 | 0.8463232 | 9.733205 | 0.9467747 | 0.3477398 | 34.05308 | 0.156656 | 0.3695272 | 0.05219679 | 4.928553 | 39.95324 | 68.20943 | 80.87443 | 12.88987 | 52.43459 | 3.588955 | 4.905269 | 5.278364 | 3.884462 | 71.80898 | 16.40257 | 5.808441 | 44.8585 | 73.4878 | 84.75889 | 84.69885 | 68.83716 | 9.397396
07/04/2023 19:00 | 2 | A | 0.3923285 | 102.4796 | 2.003709 | 6.069066 | 0.1945457 | 6.979721 | 0.04020927 | 5.213515 | 1959.632 | 38.5355 | 15.48571 | 2.262947 | 8.946165 | 0.9597907 | 0.1903507 | 24.67644 | 0.4732535 | 5.674567 | 0.1078925 | 6.897339 | 0.08831238 | 0.3391202 | 176.7447 | 1.608146 | 51.10523 | 1.162318 | 10.07701 | 0.8714784 | 0.175275 | 9.266403 | 0.3582478 | 1.070793 | 0.001040935 | 6.575123 | 53.43268 | 76.88885 | 77.33082 | 10.25972 | 46.77126 | 5.15377 | 7.633529 | 15.23107 | 7.087816 | 74.36439 | 52.76245 | 12.75014 | 61.06621 | 92.11993 | 84.41864 | 84.62411 | 99.53371 | 17.90391
08/04/2023 07:00 | 1 | B | 0.4857879 | 97.56684 | 1.040022 | 2.698794 | 0.07433973 | 4.648184 | 0.02252334 | 10.6631 | 2837.485 | 36.75818 | 10.48829 | 1.856569 | 7.235629 | 0.9774767 | 0.2512791 | 34.43276 | 0.2169926 | 2.519306 | 0.03327302 | 4.588563 | 0.0431097 | 0.8246771 | 203.5634 | 1.7896 | 47.81523 | 0.740266 | 11.43984 | 0.934367 | 0.2248237 | 26.62943 | 0.1444359 | 0.429449 | 0.0006538685 | 4.27246 | 49.43896 | 65.50342 | 79.6057 | 8.753216 | 56.25005 | 3.506111 | 7.318333 | 8.994407 | 7.418027 | 76.37855 | 42.92811 | 10.60991 | 56.75729 | 74.49783 | 87.02373 | 85.13177 | 99.17816 | 14.11602
08/04/2023 19:00 | 2 | A | 0.4248815 | 70.68771 | 1.235228 | 2.604811 | 0.1406223 | 5.570702 | 0.02699482 | 10.19249 | 2250.963 | 36.87008 | 13.50529 | 2.794067 | 9.095077 | 0.9730052 | 0.1538914 | 10.19868 | 0.2465833 | 2.302391 | 0.06700578 | 5.472922 | 0.03612962 | 0.91553 | 136.0773 | 2.865244 | 52.49455 | 1.278602 | 9.771297 | 0.9368756 | 0.1245196 | 5.344306 | 0.1455974 | 0.3667826 | 0.02028185 | 5.30716 | 64.75792 | 85.96167 | 80.57631 | 13.99613 | 53.63682 | 4.407343 | 7.785171 | 6.95513 | 8.380655 | 72.81175 | 32.8507 | 6.337321 | 72.54309 | 92.9168 | 88.95696 | 86.80788 | 86.48752 | 10.74466
09/04/2023 07:00 | 1 | C | 0.2603475 | 69.4271 | 0.8224871 | 2.175459 | 0.08976849 | 5.192284 | 0.01932426 | 6.89423 | 2809.986 | 33.12385 | 10.07819 | 2.64775 | 8.489801 | 0.9806757 | 0.1296266 | 15.42426 | 0.1859874 | 2.019736 | 0.03936336 | 5.127306 | 0.02979001 | 0.9274971 | 201.4483 | 1.441932 | 53.99878 | 1.058135 | 10.31598 | 0.9508857 | 0.1046303 | 9.596373 | 0.1466403 | 0.3913 | 0.007446583 | 4.964752 | 51.17232 | 78.21283 | 77.82418 | 8.952293 | 56.9975 | 3.159671 | 10.61279 | 8.64381 | 5.222593 | 73.94412 | 35.1146 | 5.918649 | 61.78512 | 86.85664 | 83.04677 | 82.89641 | 92.1121 | 9.07832
09/04/2023 19:00 | 2 | D | 0.4606802 | 82.10012 | 1.929659 | 3.481933 | 0.120266 | 5.795351 | 0.04136697 | 8.635205 | 1733.589 | 40.45135 | 12.83739 | 1.369566 | 9.25207 | 0.958633 | 0.1079328 | 10.83499 | 0.2673693 | 3.078226 | 0.06635614 | 5.646186 | 0.0511105 | 0.8027151 | 150.5342 | 1.679725 | 46.86203 | 0.9141824 | 10.73504 | 0.9075225 | 0.0688036 | 2.967311 | 0.1878273 | 0.6123786 | 0.01860767 | 5.359588 | 77.54017 | 87.34864 | 86.71739 | 15.25141 | 47.10791 | 6.604088 | 8.905781 | 9.371338 | 4.449055 | 68.7877 | 38.85082 | 9.467476 | 86.44595 | 96.71998 | 91.16644 | 84.03911 | 85.95872 | 16.07156
10/04/2023 07:00 | 1 | C | 0.4794885 | 96.59719 | 0.8109345 | 1.469845 | 0.07949505 | 5.437701 | 0.02226328 | 10.80859 | 3236.184 | 31.39035 | 15.88364 | 2.572956 | 9.001251 | 0.9777367 | 0.2442925 | 25.10812 | 0.1146346 | 1.14164 | 0.02271841 | 5.356559 | 0.0177051 | 0.8779246 | 212.9558 | 1.615727 | 53.68792 | 0.728916 | 9.121455 | 0.9600316 | 0.2326069 | 21.6438 | 0.08695112 | 0.17257 | 0.009694565 | 5.287126 | 50.18571 | 74.58608 | 86.17861 | 24.05845 | 72.05786 | 3.685332 | 3.241735 | 3.903223 | 3.527611 | 64.67011 | 16.23439 | 2.969937 | 53.42745 | 78.4893 | 89.70622 | 88.72856 | 88.29224 | 6.655269
10/04/2023 19:00 | 2 | D | 0.5044839 | 87.49464 | 0.9593935 | 3.656434 | 0.1448347 | 4.591034 | 0.01741767 | 10.82199 | 2061.066 | 40.09242 | 13.23934 | 5.656807 | 8.789378 | 0.9825823 | 0.3215915 | 52.51029 | 0.2657051 | 3.486563 | 0.04712715 | 4.516613 | 0.05701887 | 0.8174958 | 168.5134 | 2.487141 | 51.01045 | 0.8046971 | 9.609202 | 0.9255635 | 0.2910416 | 45.36397 | 0.1288547 | 0.5588785 | 0.0004574287 | 4.202886 | 37.36369 | 41.0299 | 72.78727 | 6.306648 | 68.02817 | 3.334553 | 9.239678 | 10.98175 | 14.78163 | 79.5463 | 31.67951 | 11.93426 | 46.60337 | 52.01165 | 87.5689 | 85.85295 | 99.70768 | 15.26881
11/04/2023 07:00 | 1 | C | 0.4030399 | 85.41509 | 1.16058 | 2.372326 | 0.09105643 | 5.386152 | 0.0246887 | 10.76641 | 2330.483 | 39.42386 | 14.09969 | 1.572646 | 9.226366 | 0.9753113 | 0.1407052 | 28.5842 | 0.191996 | 2.075463 | 0.05355198 | 5.288942 | 0.03061786 | 0.8766377 | 225.5446 | 1.874695 | 47.56974 | 0.7152822 | 10.95882 | 0.9446934 | 0.1168533 | 22.20064 | 0.1374591 | 0.6009772 | 0.03210506 | 5.105179 | 65.95093 | 67.36117 | 83.86532 | 14.67349 | 42.64014 | 4.229123 | 6.65958 | 8.08486 | 4.945729 | 61.39475 | 24.05147 | 6.229599 | 72.61051 | 75.44603 | 88.81105 | 76.06824 | 66.6916 | 10.45872
11/04/2023 19:00 | 2 | D | 0.6970796 | 57.95557 | 1.32063 | 2.42796 | 0.1215549 | 4.621371 | 0.02860482 | 16.7604 | 1796.919 | 39.11483 | 9.791654 | 2.463968 | 8.612305 | 0.9713952 | 0.2240604 | 6.748037 | 0.2076983 | 2.21112 | 0.05257748 | 4.503849 | 0.03469812 | 1.049621 | 182.8278 | 1.397945 | 54.67839 | 0.8946322 | 8.297008 | 0.9366971 | 0.1934791 | 0.225505 | 0.1636079 | 0.2675721 | 0.0213852 | 4.363339 | 68.7767 | 88.68959 | 84.72266 | 11.53596 | 57.98317 | 5.330744 | 5.224638 | 10.94594 | 3.672949 | 78.14121 | 25.53748 | 6.229548 | 74.00134 | 99.63553 | 88.39561 | 89.67718 | 83.52065 | 11.56029
12/04/2023 07:00 | 1 | C | 0.5359073 | 110.2139 | 1.420591 | 2.495163 | 0.1271373 | 5.093959 | 0.02865968 | 12.82641 | 2497.758 | 44.04001 | 11.13856 | 2.455878 | 7.811284 | 0.9713403 | 0.1732726 | 39.76878 | 0.1630932 | 2.240137 | 0.0584271 | 5.013784 | 0.03523275 | 0.8727642 | 227.546 | 1.910315 | 50.59599 | 0.7731235 | 8.736433 | 0.9361076 | 0.1469455 | 32.70131 | 0.09733216 | 0.4201438 | 0.03152771 | 4.873673 | 68.59407 | 64.95088 | 88.84838 | 12.79386 | 55.36116 | 4.394791 | 5.737911 | 7.274097 | 4.73786 | 71.44366 | 21.42508 | 6.042618 | 74.33198 | 72.22498 | 93.58624 | 84.23751 | 76.78624 | 10.43741
12/04/2023 19:00 | 2 | D | 0.2708252 | 123.5376 | 2.188751 | 4.460449 | 0.1400323 | 6.144652 | 0.05275131 | 5.05267 | 2261.751 | 35.9469 | 14.0461 | 2.140464 | 7.427611 | 0.9472487 | 0.004529107 | 4.462717 | 0.3087933 | 3.926634 | 0.02863028 | 6.073205 | 0.05715308 | 0.07297639 | 73.07619 | 1.472384 | 52.93137 | 0.4694065 | 10.61277 | 0.8900956 | 0.0001341027 | 0.05704235 | 0.2340791 | 0.7800378 | 0.000328017 | 5.781719 | 98.41588 | 96.57813 | 86.63602 | 16.61156 | 80.63304 | 6.376541 | 1.540044 | 3.380775 | 3.844717 | 67.82256 | 19.15846 | 9.87123 | 99.95593 | 99.9589 | 90.48074 | 84.43412 | 99.7915 | 16.24777
13/04/2023 07:00 | 1 | A | 0.3013803 | 57.50464 | 0.6229573 | 1.89614 | 0.06087117 | 5.121434 | 0.01332581 | 11.51718 | 2522.888 | 33.65125 | 13.10017 | 2.881838 | 8.383005 | 0.9866742 | 0.1499021 | 24.20771 | 0.1768842 | 1.74482 | 0.0227718 | 5.077384 | 0.02980757 | 1.011244 | 272.9926 | 2.600874 | 50.82345 | 0.7273028 | 9.664403 | 0.9568666 | 0.1230702 | 16.45775 | 0.1013739 | 0.2159609 | 0.0008247891 | 4.934493 | 50.92429 | 58.46401 | 71.9841 | 9.206617 | 63.08869 | 2.181231 | 10.00156 | 14.15059 | 12.44479 | 79.89515 | 35.61478 | 5.624838 | 60.92585 | 72.6146 | 84.4289 | 89.10177 | 98.70347 | 7.80607
13/04/2023 19:00 | 2 | B | 0.2096623 | 59.88844 | 0.5094322 | 2.453281 | 0.07345398 | 3.93585 | 0.01214361 | 5.637016 | 3541.6 | 34.64492 | 13.01798 | 3.004608 | 8.82836 | 0.9878564 | 0.1429445 | 17.08816 | 0.0898085 | 2.323411 | 0.03742165 | 3.875707 | 0.03980246 | 0.5307247 | 221.072 | 1.25275 | 49.59496 | 0.8084957 | 8.908403 | 0.9480539 | 0.1266642 | 8.524237 | 0.04098435 | 0.3387937 | 0.005049393 | 3.664418 | 32.6495 | 71.81318 | 82.58494 | 6.443827 | 49.67296 | 2.723887 | 10.07532 | 14.69267 | 9.787863 | 80.46372 | 43.8099 | 9.008888 | 42.72481 | 86.50585 | 92.37281 | 86.90755 | 93.48286 | 11.73278
14/04/2023 07:00 | 1 | A | 0.2369911 | 83.01089 | 0.775763 | 1.9967 | 0.05762538 | 4.697658 | 0.01962728 | 11.49021 | 4016.342 | 35.70752 | 11.30202 | 2.529129 | 9.068534 | 0.9803727 | 0.01169923 | 4.264695 | 0.07642132 | 1.810406 | 0.008145317 | 4.610152 | 0.02913181 | 0.3777713 | 136.8665 | 1.689481 | 51.04556 | 0.2687717 | 9.741132 | 0.9512409 | 0.0004882492 | 0.2037558 | 0.02702126 | 0.302576 | 0.00016362 | 4.453015 | 95.16032 | 94.96332 | 90.34223 | 11.10973 | 86.14248 | 3.788924 | 4.643702 | 4.803189 | 6.344418 | 74.47535 | 13.58742 | 6.040815 | 99.80403 | 99.76651 | 96.68665 | 85.58508 | 99.72991 | 9.829739
14/04/2023 19:00 | 2 | B | 0.3904368 | 88.07676 | 1.76157 | 4.498634 | 0.1251547 | 5.189201 | 0.04632933 | 7.173671 | 1402.97 | 34.41991 | 11.19112 | 1.89146 | 7.986426 | 0.9536707 | 0.06090721 | 24.19921 | 0.1750269 | 4.173513 | 0.03934761 | 5.053312 | 0.06684328 | 0.768976 | 162.4332 | 1.128262 | 49.83349 | 0.5506597 | 10.44474 | 0.8868274 | 0.00753759 | 13.78003 | 0.1031783 | 0.7319606 | 0.0008082325 | 4.646941 | 85.12297 | 73.79777 | 90.52447 | 11.52521 | 70.01739 | 7.130303 | 13.16497 | 12.32739 | 4.281222 | 74.04546 | 29.40991 | 13.45411 | 98.28793 | 86.12516 | 94.80569 | 85.57067 | 99.4273 | 20.58441
15/04/2023 07:00 | 1 | A | 0.3293587 | 70.0337 | 1.225001 | 4.000982 | 0.121698 | 5.034093 | 0.03338363 | 9.148937 | 2071.14 | 32.6394 | 12.22148 | 2.330147 | 7.935532 | 0.9666164 | 0.02476049 | 0.922306 | 0.140055 | 3.717074 | 0.04542565 | 4.933888 | 0.05801051 | 0.3981169 | 14.81661 | 0.7013378 | 51.53636 | 0.4171046 | 9.701466 | 0.9086059 | 0.0009233233 | 0.03521529 | 0.1042195 | 0.6640226 | 0.02169558 | 4.629499 | 92.73318 | 98.72702 | 88.94863 | 10.19743 | 63.91955 | 5.262455 | 7.012101 | 1.227294 | 3.321218 | 74.7229 | 19.88238 | 11.17951 | 99.74528 | 99.95431 | 92.26985 | 84.92033 | 83.80192 | 16.44196
15/04/2023 19:00 | 2 | B | 0.3890085 | 111.8981 | 1.233391 | 2.627871 | 0.1881777 | 4.818623 | 0.03008612 | 9.39707 | 2702.508 | 34.22923 | 15.62963 | 5.045239 | 10.37403 | 0.9699139 | 0.1095841 | 31.53903 | 0.2098809 | 2.224564 | 0.0375147 | 4.646298 | 0.03707436 | 0.8757156 | 201.4147 | 1.545776 | 47.45254 | 0.9504531 | 11.35843 | 0.9328395 | 0.07913528 | 24.78756 | 0.1567877 | 0.4270436 | 0.001231285 | 4.379534 | 72.67743 | 72.66251 | 83.49539 | 17.89414 | 80.66401 | 6.477254 | 8.345986 | 6.673322 | 4.646429 | 66.9467 | 18.72562 | 8.739149 | 81.02342 | 79.33583 | 88.14182 | 84.84084 | 99.38962 | 15.2164
16/04/2023 07:00 | 1 | D | 0.347945 | 61.23835 | 1.191877 | 3.391024 | 0.1748906 | 5.725802 | 0.02881292 | 7.806635 | 2095.378 | 34.12706 | 11.86923 | 4.221789 | 9.747463 | 0.9711871 | 0.1266626 | 0.8900505 | 0.2147652 | 3.139495 | 0.05482828 | 5.606488 | 0.05362877 | 1.126389 | 15.38109 | 1.713118 | 47.30399 | 0.9695442 | 10.2739 | 0.9175583 | 0.0682313 | 0.04308884 | 0.1271906 | 0.5582006 | 0.001365646 | 5.333691 | 64.64583 | 98.58846 | 82.50011 | 10.08507 | 69.55324 | 4.90504 | 17.36104 | 1.346981 | 7.708211 | 74.81089 | 29.73028 | 9.622695 | 82.00687 | 99.93544 | 90.20832 | 84.89596 | 99.28352 | 14.52773
16/04/2023 19:00 | 2 | C | 0.2701797 | 70.77382 | 0.5865472 | 3.138278 | 0.05492143 | 4.515053 | 0.01487339 | 4.74219 | 3854.685 | 29.22186 | 16.64216 | 2.213276 | 9.43908 | 0.9851266 | 0.2026616 | 13.64452 | 0.1542128 | 2.934397 | 0.02233471 | 4.44071 | 0.04405793 | 0.5020296 | 170.6516 | 1.591039 | 55.15021 | 0.4779761 | 9.284108 | 0.9410687 | 0.1886461 | 6.293937 | 0.08694501 | 0.4898143 | 0.001002989 | 4.213958 | 26.10575 | 81.00769 | 74.09942 | 7.887295 | 59.93819 | 3.109401 | 8.186544 | 10.62336 | 11.95094 | 77.42475 | 38.3432 | 9.059441 | 34.29229 | 91.63105 | 86.05036 | 85.31204 | 98.2814 | 12.16884
17/04/2023 07:00 | 1 | D | 0.3381158 | 100.5332 | 0.9037885 | 2.140431 | 0.08547752 | 4.755681 | 0.01997492 | 9.278211 | 3235.91 | 36.51845 | 16.70434 | 3.755152 | 8.947214 | 0.9800251 | 0.1558984 | 36.62779 | 0.1778886 | 1.843589 | 0.01068204 | 4.670249 | 0.02780067 | 0.8602173 | 183.0365 | 1.205965 | 50.22739 | 0.3638614 | 11.67344 | 0.9522244 | 0.1353354 | 32.35332 | 0.1478734 | 0.430999 | 0.0003707836 | 4.465787 | 54.81303 | 64.29422 | 80.71061 | 15.58882 | 87.75273 | 3.758029 | 7.072907 | 5.061549 | 3.709567 | 65.23711 | 11.83421 | 6.824038 | 61.88593 | 69.35577 | 84.42018 | 80.82593 | 99.58695 | 10.58207
17/04/2023 19:00 | 2 | C | 0.3253717 | 60.59769 | 0.5182757 | 1.13266 | 0.04094017 | 3.823442 | 0.01608498 | 10.26737 | 3207.286 | 31.07937 | 10.56443 | 1.653216 | 9.065195 | 0.983915 | 0.1628405 | 9.155841 | 0.01866492 | 0.9784703 | 0.01458279 | 3.73775 | 0.01593544 | 1.577017 | 325.706 | 0.6995572 | 52.35339 | 0.6509681 | 9.101363 | 0.9679796 | 0.1395595 | 3.944608 | 0.007455674 | 0.1327065 | 0.00410625 | 3.649452 | 50.75749 | 85.13381 | 96.45658 | 15.00261 | 64.95318 | 3.81367 | 7.723615 | 8.565127 | 2.150931 | 73.65619 | 25.33811 | 3.79329 | 58.4811 | 93.69893 | 98.60751 | 88.6588 | 90.29128 | 7.60696
18/04/2023 07:00 | 1 | D | 0.3942989 | 122.0915 | 0.8281413 | 2.673037 | 0.07943082 | 4.885697 | 0.01669106 | 7.867682 | 3446.353 | 34.8478 | 11.92247 | 2.104628 | 6.836102 | 0.9833089 | 0.2674428 | 65.66419 | 0.2506788 | 2.516033 | 0.04505437 | 4.85259 | 0.03912524 | 0.8219131 | 297.9666 | 1.656175 | 47.92059 | 0.8467023 | 8.450225 | 0.9441837 | 0.2444666 | 56.038 | 0.1924376 | 0.6345516 | 0.01183555 | 4.703511 | 33.30467 | 47.1149 | 70.23519 | 7.444668 | 44.22523 | 2.335425 | 8.155627 | 9.54859 | 7.824537 | 70.14137 | 41.70601 | 6.76704 | 41.4603 | 56.66349 | 78.05972 | 77.58604 | 85.93124 | 9.102464
18/04/2023 19:00 | 2 | C | 0.3087837 | 52.11459 | 0.9012122 | 2.765975 | 0.1041955 | 5.219788 | 0.0201341 | 12.45799 | 1657.844 | 39.03928 | 13.89594 | 2.779112 | 7.560019 | 0.9798659 | 0.05914415 | 19.12037 | 0.1175584 | 2.537279 | 0.04923178 | 5.171701 | 0.0423617 | 0.7729953 | 128.9199 | 1.723207 | 48.61159 | 0.9024849 | 8.94326 | 0.9375042 | 0.02688835 | 14.15901 | 0.04500622 | 0.4553825 | 0.01067701 | 5.001281 | 81.23174 | 64.04961 | 87.21816 | 10.11514 | 53.70187 | 2.916099 | 10.60464 | 10.47935 | 8.099975 | 74.45005 | 36.69142 | 7.25799 | 91.83638 | 74.52895 | 95.31814 | 84.56519 | 90.3933 | 10.17409
19/04/2023 07:00 | 1 | D | 0.2853425 | 93.31886 | 1.436208 | 2.572898 | 0.1059594 | 5.114831 | 0.04167113 | 6.742171 | 2212.155 | 30.62772 | 17.1202 | 2.473005 | 10.97298 | 0.9583289 | 0.004579486 | 1.185236 | 0.1668704 | 1.940336 | 0.003032838 | 4.8601 | 0.02537816 | 0.1688981 | 43.76086 | 1.899045 | 51.42928 | 0.1093807 | 9.882025 | 0.9329507 | 0.0001096854 | 0.02709288 | 0.1197518 | 0.5941362 | 0.0001399604 | 4.723494 | 98.46197 | 98.78283 | 88.86535 | 27.72818 | 97.25701 | 8.939817 | 1.502167 | 1.190081 | 3.35566 | 50.72803 | 2.619759 | 4.903145 | 99.96414 | 99.97291 | 92.22101 | 78.45621 | 99.87677 | 13.84296
19/04/2023 19:00 | 2 | C | 0.4299132 | 134.5712 | 1.454504 | 3.199982 | 0.09836294 | 5.357737 | 0.03472038 | 10.6549 | 3587.517 | 35.54833 | 13.02193 | 2.756011 | 9.010882 | 0.9652796 | 0.06212808 | 10.37138 | 0.2281748 | 2.846694 | 0.002769349 | 5.226336 | 0.04623396 | 0.7218445 | 207.2576 | 1.639265 | 50.2218 | 0.05583507 | 9.863515 | 0.9190457 | 0.02894007 | 0.4667286 | 0.1571878 | 0.4634191 | 9.979887e-05 | 4.993056 | 86.05045 | 92.56061 | 84.85721 | 14.12903 | 97.28231 | 5.839428 | 7.762899 | 7.120645 | 5.210693 | 72.56142 | 2.62444 | 8.511603 | 93.81335 | 99.68125 | 90.0679 | 86.69045 | 99.90675 | 14.35103
20/04/2023 07:00 | 1 | B | 0.3455289 | 83.51352 | 1.018014 | 2.438361 | 0.09949261 | 4.268152 | 0.02661744 | 7.616709 | 1727.584 | 35.37418 | 10.47133 | 1.913006 | 7.147924 | 0.9733826 | 0.1466962 | 38.55591 | 0.07853401 | 2.218697 | 0.04990154 | 4.189404 | 0.03641117 | 0.8603665 | 235.9233 | 1.709376 | 48.77543 | 0.8410701 | 8.506854 | 0.9369714 | 0.1189627 | 30.88611 | 0.01515869 | 0.4094789 | 0.01915634 | 4.021626 | 58.6745 | 55.06159 | 92.49091 | 11.43064 | 51.179 | 4.457654 | 9.066377 | 10.28605 | 6.113902 | 72.83461 | 30.78053 | 7.257111 | 67.74087 | 65.34765 | 98.60481 | 84.26525 | 81.95952 | 11.71476
20/04/2023 19:00 | 2 | A | 0.4051548 | 90.50596 | 1.129622 | 2.274236 | 0.07057751 | 4.509699 | 0.03230852 | 5.436692 | 1969.218 | 30.15136 | 16.20779 | 1.759102 | 7.582876 | 0.9676915 | 0.2371658 | 27.78101 | 0.1606667 | 1.809033 | 0.01420239 | 4.407094 | 0.0292958 | 0.878359 | 221.1883 | 1.455752 | 52.15559 | 0.4493709 | 9.74955 | 0.9383957 | 0.2171484 | 21.74303 | 0.1202354 | 0.2372625 | 0.0006168507 | 4.240308 | 43.35416 | 70.29649 | 86.23647 | 23.0253 | 80.52704 | 5.432546 | 6.35121 | 7.159625 | 3.775371 | 67.18476 | 18.6528 | 6.333479 | 49.70537 | 77.45611 | 90.01184 | 90.21007 | 99.17984 | 11.76603
21/04/2023 07:00 | 1 | B | 0.4132794 | 99.12977 | 1.145457 | 2.86821 | 0.09023829 | 5.016594 | 0.03140123 | 7.698688 | 3127.704 | 31.02555 | 15.62982 | 2.82138 | 10.17718 | 0.9685988 | 0.177092 | 0.9457036 | 0.1767669 | 2.454488 | 0.00169675 | 4.849292 | 0.03549346 | 1.073668 | 24.79282 | 1.738032 | 55.1345 | 0.04368357 | 10.47845 | 0.9331053 | 0.142988 | 0.03860707 | 0.1173794 | 0.450646 | 9.965548e-05 | 4.63517 | 58.49513 | 99.07595 | 85.05258 | 17.11156 | 98.17874 | 6.370377 | 9.220931 | 0.887708 | 5.385518 | 68.22772 | 1.718207 | 7.413723 | 67.71606 | 99.96366 | 90.4381 | 85.33928 | 99.89695 | 13.7841
21/04/2023 19:00 | 2 | A | 0.5120069 | 96.09566 | 1.414901 | 3.886462 | 0.1722877 | 5.117809 | 0.03465325 | 12.98267 | 2059.358 | 35.88649 | 11.60459 | 3.485771 | 7.302701 | 0.9653468 | 0.06434514 | 25.62003 | 0.1774679 | 3.609403 | 0.05334288 | 5.039377 | 0.05878851 | 0.8781006 | 178.5331 | 1.720668 | 51.08168 | 0.8338392 | 10.79278 | 0.9065582 | 0.01157471 | 15.70392 | 0.07739441 | 0.5309202 | 0.002729235 | 4.666281 | 87.86826 | 74.26292 | 87.89188 | 10.34711 | 70.1114 | 4.944739 | 10.08233 | 10.92213 | 7.149296 | 77.26862 | 28.45251 | 12.39771 | 97.95058 | 85.18506 | 95.04117 | 87.61573 | 98.56391 | 17.34245
22/04/2023 07:00 | 1 | B | 0.3972633 | 120.1072 | 0.7989614 | 2.624942 | 0.08027869 | 4.942027 | 0.01853643 | 7.484682 | 3920.048 | 34.0929 | 15.10498 | 1.535815 | 8.781196 | 0.9814636 | 0.2634067 | 48.33952 | 0.1701548 | 2.389238 | 0.05278868 | 4.869519 | 0.03454917 | 1.169177 | 428.1327 | 2.018815 | 49.66519 | 0.650894 | 10.95064 | 0.9469144 | 0.2303587 | 34.48236 | 0.1027044 | 0.6643244 | 0.03096617 | 4.647643 | 34.92375 | 60.49905 | 79.09777 | 10.66661 | 35.46212 | 3.293628 | 10.16809 | 12.31536 | 8.729884 | 65.36873 | 28.01223 | 7.655474 | 45.09185 | 72.81441 | 87.82766 | 76.03534 | 63.47435 | 10.9491
22/04/2023 19:00 | 2 | A | 0.2687381 | 99.4213 | 1.805394 | 3.832689 | 0.1204006 | 5.090645 | 0.03256427 | 4.987708 | 2579.713 | 40.3297 | 13.69 | 2.543413 | 8.633462 | 0.9674357 | 0.1098957 | 15.9337 | 0.5086512 | 3.500887 | 0.03884107 | 4.971392 | 0.01507564 | 0.9398228 | 248.235 | 3.008063 | 49.43534 | 1.12902 | 11.85366 | 0.9523601 | 0.09675812 | 12.25643 | 0.4690861 | 2.773756 | 0.02158379 | 4.862447 | 60.43843 | 84.49544 | 72.7435 | 11.63165 | 68.79067 | 5.522726 | 5.272208 | 3.764085 | 2.511833 | 19.44508 | 14.13672 | 3.510392 | 65.71063 | 88.25953 | 75.25533 | 31.07673 | 82.92738 | 9.033118
23/04/2023 07:00 | 1 | C | 0.4746939 | 124.5203 | 2.26344 | 4.944716 | 0.1151856 | 5.465223 | 0.04808975 | 9.732243 | 2510.281 | 41.82238 | 12.57213 | 2.196603 | 7.530047 | 0.9519102 | 0.007009815 | 3.993504 | 0.2649534 | 4.559385 | 0.01003407 | 5.36091 | 0.07813755 | 0.08270273 | 47.51904 | 1.617305 | 48.24181 | 0.1194161 | 11.90481 | 0.8737727 | 0.0002409401 | 0.1012114 | 0.1440187 | 0.6530629 | 0.000252528 | 4.775718 | 98.59431 | 96.94712 | 88.85714 | 12.22701 | 91.7077 | 6.625861 | 1.361338 | 2.981861 | 5.583196 | 76.23283 | 8.100734 | 17.02059 | 99.95565 | 99.92898 | 94.44034 | 88.45983 | 99.80844 | 23.64645
23/04/2023 19:00 | 2 | D | 0.1558866 | 102.3664 | 0.5104072 | 1.969859 | 0.04640164 | 4.291513 | 0.01237924 | 4.814105 | 4454.938 | 31.81433 | 9.97184 | 0.5604002 | 8.059524 | 0.9876208 | 0.09749859 | 47.80953 | 0.1180312 | 1.869559 | 0.03995897 | 4.244283 | 0.03234372 | 0.9025526 | 375.873 | 1.038052 | 48.7295 | 0.4297398 | 9.066756 | 0.955277 | 0.07024111 | 36.70197 | 0.08688124 | 0.2829773 | 0.02676179 | 4.081004 | 38.22969 | 53.87385 | 77.16135 | 6.26663 | 14.95061 | 2.324839 | 18.72638 | 11.87609 | 6.577974 | 80.01047 | 29.95451 | 6.833316 | 56.95606 | 65.74995 | 83.73933 | 86.2771 | 44.90512 | 9.158155
24/04/2023 07:00 | 1 | C | 0.2832441 | 106.5975 | 0.5661201 | 1.225863 | 0.02515524 | 4.02944 | 0.01520916 | 5.547681 | 3914.886 | 32.31156 | 10.99631 | 1.411657 | 8.489458 | 0.9847908 | 0.2019399 | 47.78215 | 0.07584186 | 1.074968 | 0.003742038 | 3.960559 | 0.01701685 | 0.7091408 | 286.8784 | 1.586457 | 49.22595 | 0.2108705 | 9.857261 | 0.967774 | 0.1930215 | 43.578 | 0.04927998 | 0.2283054 | 9.999635e-05 | 3.856875 | 29.78899 | 55.85694 | 86.80697 | 13.64301 | 85.35047 | 3.204354 | 4.260402 | 4.579622 | 4.768685 | 68.33312 | 14.26482 | 4.162849 | 34.04939 | 60.43656 | 91.57566 | 81.97612 | 99.61529 | 7.367203
24/04/2023 19:00 | 2 | D | 0.3689092 | 66.7066 | 0.9027001 | 1.879408 | 0.08086491 | 4.578092 | 0.02075697 | 10.36376 | 3134.515 | 34.18597 | 8.648526 | 3.267025 | 10.14443 | 0.979243 | 0.1570487 | 1.678394 | 0.197196 | 1.735923 | 0.01332801 | 4.460102 | 0.02229055 | 0.9219738 | 71.7989 | 2.312916 | 55.87728 | 0.5783162 | 11.42546 | 0.9569525 | 0.1392311 | 0.04505859 | 0.147914 | 0.4747939 | 0.0001675927 | 4.297856 | 58.31253 | 97.53614 | 78.60831 | 9.551797 | 83.86029 | 4.599465 | 5.570829 | 2.399218 | 5.711327 | 66.27275 | 15.94138 | 5.563013 | 63.88336 | 99.93536 | 84.31963 | 75.82455 | 99.80167 | 10.16248
25/04/2023 07:00 | 1 | C | 0.3541237 | 81.60168 | 0.9499002 | 1.94176 | 0.058365 | 4.793272 | 0.02826371 | 6.185781 | 2612.13 | 31.92946 | 15.45228 | 1.671236 | 9.245491 | 0.9717363 | 0.1845054 | 7.999299 | 0.04883541 | 1.548796 | 0.01145338 | 4.663776 | 0.02587335 | 0.8328455 | 253.763 | 1.672837 | 49.45022 | 0.4200492 | 8.759394 | 0.9458629 | 0.1667705 | 1.276622 | 0.004412114 | 0.2384901 | 0.0002765549 | 4.551744 | 49.37064 | 90.4742 | 95.0042 | 22.49189 | 80.93093 | 5.451638 | 6.085022 | 8.046035 | 4.556467 | 65.89087 | 18.62088 | 4.728186 | 55.45566 | 98.52024 | 99.56066 | 88.38276 | 99.55182 | 10.17982
25/04/2023 19:00 | 2 | D | 0.3383162 | 96.45393 | 1.026706 | 3.331153 | 0.1595603 | 4.607404 | 0.02492987 | 8.27523 | 2942.51 | 34.45226 | 10.81516 | 3.713861 | 7.759521 | 0.9750701 | 0.1353911 | 23.68808 | 0.1721063 | 3.139808 | 0.06868655 | 4.526813 | 0.04935379 | 0.6701 | 270.213 | 2.040005 | 50.02289 | 1.164432 | 10.50186 | 0.9257163 | 0.1068835 | 10.54481 | 0.07252082 | 0.6402757 | 0.01026777 | 4.208258 | 60.97857 | 76.0533 | 83.65494 | 8.093908 | 58.02576 | 4.198543 | 9.775462 | 13.82633 | 9.806309 | 74.11305 | 36.01721 | 11.24943 | 70.75403 | 89.87962 | 93.46125 | 82.20695 | 94.04298 | 15.44798
26/04/2023 07:00 | 1 | C | 0.2541555 | 64.79817 | 0.6004618 | 1.510582 | 0.06837854 | 3.909254 | 0.01237864 | 6.491338 | 2645.475 | 36.46046 | 16.56673 | 2.691881 | 9.397171 | 0.9876214 | 0.1759799 | 32.4525 | 0.1510001 | 1.321871 | 0.0354961 | 3.840469 | 0.01964193 | 0.6980888 | 219.4524 | 1.943778 | 55.19581 | 0.7805924 | 7.749326 | 0.9679794 | 0.1653855 | 28.65795 | 0.1146216 | 0.2286787 | 0.02037684 | 3.761152 | 31.61605 | 50.53752 | 75.16396 | 13.5758 | 48.73142 | 2.975612 | 5.395048 | 6.652147 | 6.358362 | 71.77049 | 22.42274 | 3.893626 | 37.0111 | 57.18967 | 81.52232 | 85.34629 | 71.15416 | 6.869238
26/04/2023 19:00 | 2 | D | 0.8895719 | 94.33627 | 1.716118 | 2.937509 | 0.1286581 | 4.496793 | 0.04078968 | 17.66065 | 2223.688 | 37.68402 | 8.254665 | 2.188484 | 6.476005 | 0.9592103 | 0.1763946 | 3.787248 | 0.1866105 | 2.711401 | 0.04106556 | 4.412628 | 0.04240661 | 1.706389 | 83.10615 | 2.40888 | 54.3796 | 0.8898665 | 9.411514 | 0.9168037 | 0.105625 | 0.1183655 | 0.0838198 | 0.3214969 | 0.001804411 | 4.181406 | 80.97967 | 96.14913 | 89.56955 | 11.46227 | 69.38357 | 5.874279 | 8.134493 | 3.735837 | 5.95253 | 78.50374 | 29.33063 | 8.875445 | 89.11416 | 99.88497 | 95.52208 | 89.966 | 98.7142 | 14.74972
27/04/2023 07:00 | 1 | A | 0.3316086 | 106.2102 | 2.225332 | 5.69545 | 0.1827722 | 4.974617 | 0.04589726 | 5.386616 | 1623.298 | 41.06492 | 11.94694 | 2.224883 | 7.971676 | 0.9541027 | 0.08843665 | 33.23047 | 0.3569477 | 5.394721 | 0.08453619 | 4.830443 | 0.08222032 | 0.5880397 | 211.6139 | 2.44581 | 52.17636 | 0.9353054 | 9.906303 | 0.8718824 | 0.04132306 | 16.40855 | 0.1599637 | 0.983115 | 0.004306893 | 4.351778 | 74.55504 | 70.14855 | 84.696 | 9.627543 | 55.87064 | 7.3549 | 14.58008 | 16.38162 | 9.036639 | 75.32254 | 42.07483 | 16.37311 | 89.13513 | 86.53018 | 93.73264 | 84.95008 | 97.94547 | 23.72801
27/04/2023 19:00 | 2 | B | 0.7499361 | 83.21726 | 1.859267 | 3.623448 | 0.162135 | 4.913574 | 0.04531104 | 16.06333 | 1305.323 | 37.73578 | 7.249206 | 3.457191 | 7.016515 | 0.954689 | 0.0231383 | 25.21422 | 0.1565113 | 3.451364 | 0.005746448 | 4.813765 | 0.05666351 | 0.3832214 | 120.0653 | 1.293355 | 50.68423 | 0.09315836 | 10.09427 | 0.8980255 | 0.0004178153 | 19.22931 | 0.08477891 | 0.4710702 | 0.0002309416 | 4.480576 | 97.05443 | 71.07363 | 91.96352 | 9.065095 | 96.61636 | 6.470354 | 2.895536 | 8.175375 | 3.941661 | 79.26003 | 3.255731 | 11.64075 | 99.94997 | 79.249 | 95.90518 | 88.32513 | 99.87209 | 18.1111
28/04/2023 07:00 | 1 | A | 0.314651 | 87.80627 | 0.7799817 | 1.80804 | 0.05524956 | 4.245539 | 0.01908589 | 3.542287 | 2510.174 | 33.40775 | 10.25321 | 1.154727 | 7.399109 | 0.9809141 | 0.2518501 | 40.67367 | 0.1451351 | 1.64372 | 0.03385677 | 4.18418 | 0.02768043 | 0.8587178 | 259.5682 | 1.900072 | 44.49937 | 0.7540919 | 12.13266 | 0.9532337 | 0.2342276 | 34.31731 | 0.0941745 | 0.3992584 | 0.01294225 | 3.953368 | 21.48657 | 54.56204 | 81.74763 | 10.82341 | 39.88987 | 3.326281 | 7.5543 | 8.182742 | 6.743083 | 68.12691 | 37.78055 | 7.910353 | 29.04087 | 62.74478 | 88.49072 | 78.95032 | 77.67042 | 11.23663
28/04/2023 19:00 | 2 | B | 0.45818 | 99.69469 | 0.8060819 | 2.480619 | 0.07915411 | 4.647021 | 0.01864297 | 6.816639 | 2364.857 | 37.6142 | 11.57089 | 2.626818 | 8.245366 | 0.981357 | 0.3373875 | 56.66309 | 0.106833 | 2.30793 | 0.03075579 | 4.578663 | 0.03833362 | 0.8283309 | 173.2961 | 1.023742 | 51.0562 | 0.7719254 | 9.779586 | 0.9430234 | 0.3174308 | 51.92199 | 0.06956098 | 0.3263276 | 0.000627466 | 4.367247 | 27.73635 | 44.22299 | 86.99371 | 8.696045 | 61.86881 | 3.307885 | 6.930228 | 6.663411 | 4.868454 | 78.8984 | 37.38365 | 8.067252 | 34.66658 | 50.8864 | 91.86216 | 87.59445 | 99.25245 | 11.37514
29/04/2023 07:00 | 1 | A | 0.3103996 | 83.77575 | 0.5881209 | 1.512706 | 0.06141344 | 4.610847 | 0.01382021 | 9.099913 | 3482.701 | 34.63007 | 14.3562 | 2.88878 | 7.98514 | 0.9861798 | 0.1872245 | 36.14362 | 0.1110611 | 1.332719 | 0.02179106 | 4.56356 | 0.02226033 | 1.117673 | 250.866 | 1.843291 | 48.20998 | 0.8677246 | 10.89829 | 0.9639195 | 0.1657371 | 31.18492 | 0.07105772 | 0.2501561 | 0.002255444 | 4.417268 | 40.51637 | 57.45295 | 81.37693 | 13.11595 | 65.00782 | 2.393406 | 8.015402 | 6.665842 | 6.976843 | 70.94373 | 31.45213 | 5.261498 | 48.53177 | 64.11879 | 88.35377 | 84.05967 | 96.45995 | 7.654904
29/04/2023 19:00 | 2 | B | 0.2831035 | 94.03489 | 1.337042 | 2.455418 | 0.07253735 | 4.409784 | 0.03169922 | 8.559155 | 2588.756 | 36.07447 | 10.92994 | 1.421017 | 6.852258 | 0.9683008 | 0.01217074 | 12.36532 | 0.1998445 | 2.177988 | 0.02839224 | 4.329824 | 0.03026955 | 0.3714021 | 165.0254 | 1.584134 | 51.91442 | 0.6109628 | 8.923033 | 0.9380312 | 0.000578616 | 7.439096 | 0.1551746 | 0.5730312 | 0.009593135 | 4.181605 | 95.83723 | 87.26712 | 85.52704 | 14.11045 | 62.09921 | 4.925666 | 3.971048 | 5.312117 | 3.586352 | 63.99832 | 25.49524 | 6.124931 | 99.80828 | 92.57924 | 89.11339 | 78.10877 | 87.59445 | 11.0506
30/04/2023 07:00 | 1 | D | 0.752541 | 94.43369 | 1.740405 | 2.99854 | 0.08733053 | 6.012465 | 0.04070296 | 10.18184 | 2227.634 | 37.48182 | 14.1049 | 1.486552 | 6.41346 | 0.959297 | 0.352456 | 3.922052 | 0.2238972 | 2.527297 | 0.02796158 | 5.995451 | 0.04016113 | 1.366556 | 90.44117 | 2.294739 | 52.55785 | 0.6412017 | 8.880592 | 0.9191359 | 0.3081455 | 0.1416472 | 0.1334129 | 0.3412395 | 0.001166394 | 5.869386 | 55.07089 | 96.01582 | 87.65897 | 19.14636 | 69.28513 | 4.341759 | 7.292952 | 3.846317 | 5.295279 | 70.3937 | 29.48726 | 5.93192 | 62.36384 | 99.86213 | 92.95425 | 89.54006 | 98.77239 | 10.27368
30/04/2023 19:00 | 2 | C | 0.2053096 | 83.77827 | 0.8494401 | 2.059723 | 0.06382867 | 4.256667 | 0.01956947 | 10.3339 | 3665.343 | 40.89951 | 11.23033 | 1.835045 | 8.264948 | 0.9804305 | 0.003142223 | 12.28998 | 0.05003758 | 1.876677 | 0.02847506 | 4.176661 | 0.03114722 | 0.09561138 | 285.384 | 1.546444 | 50.2414 | 0.467949 | 9.758173 | 0.9492833 | 0.0001081896 | 3.329411 | 0.0009385253 | 0.2897681 | 0.01405535 | 3.993525 | 98.49947 | 85.61743 | 94.22462 | 10.66995 | 56.26132 | 3.799702 | 1.450507 | 10.61005 | 5.670493 | 75.97524 | 22.83505 | 7.140327 | 99.94998 | 96.22748 | 99.89512 | 86.64519 | 79.09637 | 10.94003
01/05/2023 07:00 | 1 | D | 0.2974096 | 46.73846 | 1.145023 | 2.589469 | 0.08973294 | 4.339773 | 0.02830434 | 7.955075 | 1456.616 | 36.52845 | 14.69733 | 2.813777 | 9.089197 | 0.9716957 | 0.07435092 | 5.670408 | 0.1143462 | 2.236782 | 0.01038476 | 4.201428 | 0.02947252 | 0.6941216 | 170.6816 | 1.753121 | 52.17637 | 0.3319803 | 8.996164 | 0.9422231 | 0.05496464 | 0.5088958 | 0.06308568 | 0.6746832 | 0.0003253265 | 4.05145 | 75.70809 | 88.21118 | 90.2963 | 16.065 | 88.7546 | 5.928046 | 6.878565 | 10.76291 | 4.512474 | 59.38549 | 10.9038 | 6.109528 | 82.58666 | 98.97409 | 94.80877 | 75.45049 | 99.6584 | 12.03757
01/05/2023 19:00 | 2 | C | 0.3921875 | 126.4739 | 0.9056696 | 2.495284 | 0.0752715 | 4.074025 | 0.01901922 | 10.06127 | 3737.358 | 36.70188 | 12.80935 | 2.116621 | 9.002629 | 0.9809808 | 0.2047237 | 56.46618 | 0.2116538 | 2.295315 | 0.03569388 | 3.978469 | 0.03351076 | 1.184086 | 468.8689 | 1.801028 | 55.11527 | 0.6380361 | 8.872789 | 0.94747 | 0.1700849 | 41.88004 | 0.1554397 | 0.4271429 | 0.01438983 | 3.805364 | 48.79236 | 56.20263 | 77.07461 | 9.763377 | 53.48172 | 4.202798 | 10.11752 | 12.42324 | 6.664001 | 74.01782 | 28.40527 | 7.298284 | 58.90987 | 68.62587 | 83.73861 | 83.7812 | 81.88699 | 11.50108
02/05/2023 07:00 | 1 | D | 0.4114496 | 113.6851 | 1.150194 | 3.607479 | 0.08744845 | 4.632653 | 0.02684114 | 5.703065 | 2029.851 | 36.30318 | 13.26573 | 1.720865 | 8.513694 | 0.9731589 | 0.2654992 | 60.83444 | 0.1806234 | 3.341091 | 0.04239645 | 4.525608 | 0.04664469 | 0.5952053 | 227.7706 | 1.106838 | 53.33024 | 0.5920506 | 10.44007 | 0.9265142 | 0.2489004 | 52.43016 | 0.1339938 | 0.824423 | 0.01472451 | 4.227849 | 37.20425 | 47.92495 | 84.71777 | 9.870253 | 52.81966 | 4.932751 | 6.747647 | 9.345367 | 4.488646 | 68.95597 | 31.57976 | 10.51177 | 43.9519 | 57.27031 | 89.20641 | 78.82622 | 84.39942 | 15.44452
02/05/2023 19:00 | 2 | C | 0.1766673 | 74.20401 | 0.4752881 | 1.518836 | 0.0347396 | 3.864305 | 0.01328514 | 6.400023 | 3974.5 | 30.10407 | 13.06566 | 1.847298 | 10.22813 | 0.9867149 | 0.09287597 | 21.69038 | 0.07636585 | 1.363369 | 0.01033529 | 3.778622 | 0.02473593 | 1.084089 | 528.5371 | 1.411932 | 47.00489 | 0.4046339 | 9.205677 | 0.9619789 | 0.06738834 | 8.657534 | 0.04202364 | 0.1897623 | 0.0001964623 | 3.639073 | 48.1273 | 71.1576 | 84.14618 | 11.42843 | 70.64449 | 3.516341 | 15.17878 | 17.6188 | 7.348272 | 76.55267 | 28.81149 | 5.892676 | 63.30608 | 88.7764 | 91.49445 | 87.9811 | 99.45597 | 9.409016
03/05/2023 07:00 | 1 | D | 0.1593665 | 71.46383 | 1.149311 | 2.38229 | 0.08614685 | 4.297486 | 0.0270488 | 3.333871 | 1937.269 | 38.76239 | 13.38712 | 2.379778 | 7.612079 | 0.9729512 | 0.07111284 | 19.59299 | 0.1036387 | 2.076347 | 0.02238212 | 4.205338 | 0.03121827 | 0.4576333 | 229.0333 | 1.44598 | 49.96864 | 0.6850837 | 11.10613 | 0.9417329 | 0.05829976 | 12.65009 | 0.05914035 | 0.4887268 | 0.0004136909 | 3.976578 | 56.58478 | 73.32493 | 91.22645 | 15.19989 | 74.7214 | 4.791117 | 8.964567 | 10.00509 | 3.927656 | 65.48046 | 24.82636 | 8.067833 | 65.54935 | 83.33002 | 95.15411 | 80.68035 | 99.54776 | 12.85895
03/05/2023 19:00 | 2 | C | 0.5840599 | 56.03151 | 1.249206 | 2.492946 | 0.04063958 | 4.633727 | 0.03806275 | 10.43587 | 1347.583 | 31.22072 | 11.87772 | 0.9742487 | 7.729158 | 0.9619372 | 0.1942349 | 4.926301 | 0.06326783 | 2.121601 | 0.003697738 | 4.511245 | 0.03499496 | 1.114344 | 129.347 | 1.583418 | 45.3333 | 0.09671327 | 9.993106 | 0.9269423 | 0.1594979 | 0.2290326 | 0.005877436 | 0.4902251 | 0.0001861126 | 4.304287 | 68.00983 | 91.54263 | 95.12813 | 18.13512 | 91.24747 | 6.34895 | 6.676785 | 8.078477 | 4.435748 | 63.63704 | 8.328031 | 7.54702 | 74.68661 | 99.62111 | 99.56388 | 81.77215 | 99.5755 | 13.89597
04/05/2023 07:00 | 1 | B | 0.4810022 | 115.5185 | 1.14632 | 2.87405 | 0.08589495 | 5.559021 | 0.02454738 | 8.310396 | 3589.76 | 39.95497 | 16.83831 | 2.266945 | 9.138788 | 0.9754526 | 0.2839746 | 28.08877 | 0.1696963 | 2.522638 | 0.03100858 | 5.468936 | 0.0411389 | 0.9508656 | 208.6513 | 1.24861 | 49.85368 | 0.673777 | 8.337487 | 0.9343137 | 0.2546106 | 20.1384 | 0.1221905 | 0.4385986 | 0.002706751 | 5.342631 | 42.41112 | 76.28148 | 85.55982 | 14.38166 | 64.78559 | 4.035481 | 8.132513 | 7.430576 | 4.480983 | 71.36011 | 32.27017 | 6.170061 | 50.54364 | 83.71206 | 90.04081 | 85.74177 | 97.05576 | 10.20554
04/05/2023 19:00 | 2 | A | 0.3704458 | 55.36736 | 0.8696711 | 3.370515 | 0.1390147 | 4.486785 | 0.02174987 | 9.436133 | 2274.889 | 35.16739 | 8.836658 | 2.366448 | 7.53017 | 0.9782501 | 0.1688843 | 6.019748 | 0.1071145 | 3.248983 | 0.08949123 | 4.41912 | 0.05807363 | 0.8085571 | 99.31211 | 1.687489 | 47.29835 | 1.075481 | 10.17263 | 0.9201765 | 0.1285137 | 0.1319363 | 0.007374877 | 0.4689659 | 0.02726405 | 4.056008 | 55.40209 | 89.3641 | 87.95122 | 5.70228 | 37.0248 | 3.650281 | 12.6755 | 10.41663 | 11.26847 | 81.49459 | 44.92838 | 13.1667 | 68.07758 | 99.78073 | 99.21968 | 87.19687 | 81.95318 | 16.81698
05/05/2023 07:00 | 1 | B | 0.1251045 | 58.36361 | 0.2945504 | 1.400508 | 0.03824725 | 4.152787 | 0.007756451 | 7.894852 | 5527.857 | 31.13641 | 11.22597 | 2.803961 | 7.425059 | 0.9922435 | 0.06436774 | 15.60812 | 0.05345695 | 1.323701 | 0.01662743 | 4.127208 | 0.02122714 | 0.858907 | 309.6374 | 1.259318 | 51.57897 | 0.7386168 | 7.586617 | 0.9710164 | 0.04699853 | 9.180419 | 0.02709593 | 0.2250837 | 0.0008442129 | 4.051582 | 48.9479 | 73.46454 | 81.99211 | 6.217296 | 56.86366 | 1.38683 | 14.57352 | 11.26167 | 9.07543 | 78.17694 | 40.99306 | 3.877929 | 63.52143 | 84.72621 | 91.06754 | 84.39423 | 97.85672 | 5.26476
05/05/2023 19:00 | 2 | A | 0.4394109 | 118.5254 | 1.116867 | 2.578706 | 0.1136493 | 4.95996 | 0.0249696 | 8.083518 | 3365.443 | 38.35439 | 13.0286 | 3.149663 | 8.713055 | 0.9750304 | 0.2436526 | 35.37491 | 0.1632491 | 2.311095 | 0.0358999 | 4.863847 | 0.03159411 | 0.7247926 | 274.2523 | 1.719562 | 57.72357 | 1.04529 | 9.066245 | 0.9434363 | 0.22754 | 27.3753 | 0.1111307 | 0.4554229 | 0.002097118 | 4.723116 | 45.93473 | 70.89939 | 85.74827 | 12.61558 | 69.20043 | 4.386356 | 5.211336 | 7.310467 | 4.864327 | 70.72248 | 29.05869 | 5.775046 | 51.14607 | 78.20985 | 90.6126 | 83.33806 | 98.25912 | 10.1614
06/05/2023 07:00 | 1 | B | 0.3874208 | 90.60322 | 1.106725 | 3.651137 | 0.1927599 | 4.716282 | 0.02051803 | 9.525679 | 2976.965 | 42.33123 | 10.40845 | 5.238579 | 9.068195 | 0.979482 | 0.1959941 | 30.14019 | 0.243161 | 3.509586 | 0.08706094 | 4.625119 | 0.05682721 | 0.3671745 | 139.7223 | 1.387778 | 50.38921 | 1.103346 | 10.93785 | 0.9226548 | 0.1854509 | 23.39092 | 0.1726629 | 0.6222239 | 0.02446697 | 4.236311 | 50.44854 | 67.41642 | 78.47959 | 5.849162 | 55.76123 | 3.945088 | 5.385746 | 8.763519 | 7.125849 | 78.42703 | 32.52754 | 13.17918 | 55.83429 | 76.17994 | 85.60544 | 84.27619 | 88.28877 | 17.12427
06/05/2023 19:00 | 2 | A | 0.2263578 | 131.7197 | 0.9718605 | 1.810101 | 0.07500765 | 5.217796 | 0.02265396 | 2.930374 | 3593.612 | 34.39407 | 14.26216 | 1.055286 | 8.528652 | 0.977346 | 0.1636813 | 51.47632 | 0.1971651 | 1.521474 | 0.05228571 | 5.141053 | 0.0199672 | 0.5078594 | 308.384 | 1.189854 | 53.50641 | 0.6766506 | 9.734002 | 0.9573788 | 0.156503 | 46.11823 | 0.1764614 | 0.4372704 | 0.03926389 | 5.045262 | 29.32728 | 61.80513 | 80.17221 | 17.84953 | 31.87197 | 3.702862 | 4.479868 | 4.674747 | 2.444596 | 59.02285 | 18.01258 | 3.724959 | 33.80714 | 66.47988 | 82.6168 | 76.87238 | 49.88456 | 7.42782
07/05/2023 07:00 | 1 | C | 0.5290087 | 93.57028 | 1.847942 | 4.624109 | 0.147982 | 5.046622 | 0.03528568 | 9.775315 | 1446.135 | 46.19216 | 11.15036 | 2.707347 | 6.197669 | 0.9647143 | 0.190813 | 44.09847 | 0.2259943 | 4.385403 | 0.05436986 | 5.004521 | 0.06761619 | 0.9105961 | 209.7159 | 1.182037 | 51.80685 | 0.7516177 | 9.612177 | 0.8970981 | 0.1365614 | 31.61553 | 0.1539353 | 0.8111477 | 0.001816806 | 4.657232 | 65.20284 | 54.53425 | 88.20201 | 8.508622 | 64.55556 | 4.333374 | 11.63895 | 15.15459 | 4.325074 | 75.75475 | 34.34305 | 12.87869 | 76.84178 | 69.68885 | 92.52709 | 84.26337 | 98.89861 | 17.21207
07/05/2023 19:00 | 2 | D | 0.6174187 | 99.8844 | 1.383281 | 3.458048 | 0.08123724 | 5.687683 | 0.03793572 | 8.232522 | 2276.828 | 31.46721 | 13.60393 | 1.763795 | 8.559886 | 0.9620643 | 0.3171432 | 14.04408 | 0.1970244 | 3.05798 | 0.01489131 | 5.574428 | 0.04739797 | 1.059672 | 178.656 | 1.519299 | 52.80222 | 0.2890237 | 10.79291 | 0.9146663 | 0.2786654 | 5.51389 | 0.1285041 | 0.480236 | 0.000685778 | 5.304006 | 50.58262 | 86.47306 | 86.29707 | 14.92387 | 82.36474 | 5.709274 | 8.134887 | 8.477734 | 5.205861 | 72.37371 | 16.86312 | 8.994209 | 58.71751 | 94.95079 | 91.50293 | 87.29758 | 99.22787 | 14.70348
08/05/2023 07:00 | 1 | C | 0.4179961 | 89.22746 | 1.202712 | 2.836893 | 0.1377164 | 3.973425 | 0.03168333 | 6.533767 | 1332.303 | 32.46933 | 13.3851 | 1.863752 | 6.805221 | 0.9683167 | 0.217888 | 48.55403 | 0.1796679 | 2.491756 | 0.08124051 | 3.880768 | 0.04050661 | 0.528354 | 128.1673 | 0.931466 | 52.17674 | 0.7673671 | 7.628156 | 0.9278101 | 0.2043335 | 45.07825 | 0.1468457 | 0.3225938 | 0.05128538 | 3.717164 | 49.52475 | 47.30807 | 85.53474 | 14.94891 | 42.87788 | 5.426354 | 5.120103 | 5.818415 | 3.137121 | 74.50062 | 22.57061 | 7.776434 | 54.64486 | 53.12648 | 88.67186 | 89.44952 | 65.4485 | 13.20279
08/05/2023 19:00 | 2 | D | 0.5533785 | 70.36675 | 1.025015 | 2.428505 | 0.09656739 | 4.952796 | 0.02641214 | 12.87275 | 1833.058 | 34.88456 | 7.663423 | 3.332449 | 8.305552 | 0.9735879 | 0.2191706 | 22.5473 | 0.1064512 | 2.286489 | 0.008782242 | 4.86184 | 0.04039327 | 1.243489 | 151.5614 | 1.489703 | 48.49845 | 0.2093646 | 10.26594 | 0.9331946 | 0.174833 | 16.96294 | 0.0465772 | 0.2862072 | 0.0001000495 | 4.627924 | 61.44018 | 68.80376 | 89.88897 | 8.334649 | 91.14579 | 4.429163 | 9.076712 | 8.700216 | 5.870546 | 80.66735 | 8.75753 | 8.372538 | 70.51689 | 77.50398 | 95.75952 | 89.002 | 99.90332 | 12.8017
09/05/2023 07:00 | 1 | C | 0.5173369 | 116.849 | 2.717314 | 4.668851 | 0.1632901 | 5.513128 | 0.06704909 | 7.533873 | 1694.889 | 36.12418 | 14.93236 | 1.507267 | 7.429734 | 0.9329509 | 0.01307416 | 3.438775 | 0.3164373 | 3.931235 | 0.06670143 | 5.375386 | 0.0569475 | 0.2059958 | 55.72729 | 1.664574 | 51.40092 | 0.7909588 | 9.647629 | 0.8760034 | 0.0005326457 | 0.03958751 | 0.2287972 | 0.8453116 | 0.01961869 | 5.097655 | 97.64224 | 97.2544 | 89.13558 | 21.44428 | 61.89042 | 9.03583 | 2.267564 | 2.715923 | 3.488493 | 62.69538 | 27.58473 | 9.965455 | 99.90981 | 99.97032 | 92.62407 | 84.13965 | 89.47515 | 19.00128
09/05/2023 19:00 | 2 | D | 0.5737071 | 67.42096 | 1.972731 | 4.414302 | 0.1961716 | 5.461513 | 0.04342388 | 10.34108 | 1398.496 | 40.01591 | 14.12485 | 2.417421 | 8.52094 | 0.9565761 | 0.130316 | 6.996678 | 0.2457562 | 3.973491 | 0.09533774 | 5.32263 | 0.06301436 | 0.6297672 | 88.68349 | 1.737302 | 52.36401 | 0.6852718 | 10.22923 | 0.8935618 | 0.09509444 | 1.236089 | 0.1405717 | 0.5609703 | 0.05373533 | 4.976614 | 78.27164 | 90.07304 | 88.0833 | 13.89473 | 53.51121 | 6.774904 | 6.917184 | 8.288718 | 5.549412 | 74.74987 | 22.01234 | 11.80238 | 85.18883 | 98.36175 | 93.63271 | 88.6446 | 75.52355 | 18.57728
10/05/2023 07:00 | 1 | C | 0.2309374 | 111.2789 | 0.51216 | 1.359733 | 0.07447268 | 3.547293 | 0.01277166 | 7.507243 | 3919.976 | 33.12171 | 7.754935 | 1.593357 | 7.704605 | 0.9872283 | 0.1368047 | 62.00625 | 0.09029403 | 1.276999 | 0.05482304 | 3.49351 | 0.02192297 | 1.477073 | 314.3924 | 1.626949 | 50.22574 | 0.7255541 | 7.278591 | 0.9653054 | 0.106366 | 56.27433 | 0.05539519 | 0.1653285 | 0.03959012 | 3.407547 | 41.51772 | 44.99018 | 82.59512 | 7.284032 | 27.32522 | 2.773963 | 14.0219 | 6.193819 | 6.964141 | 80.97892 | 21.35857 | 4.498312 | 55.53963 | 51.184 | 89.55926 | 88.26295 | 48.68379 | 7.272275
10/05/2023 19:00 | 2 | D | 0.4075747 | 89.89472 | 2.115868 | 4.810586 | 0.1836315 | 5.160063 | 0.05279851 | 7.51293 | 1632.7 | 37.14533 | 10.78154 | 2.518516 | 6.758106 | 0.9472015 | 0.01151097 | 3.89633 | 0.1632701 | 4.477756 | 0.05348129 | 5.070986 | 0.0713868 | 0.1483868 | 50.89255 | 0.4631737 | 49.99338 | 0.6857507 | 10.73225 | 0.8758147 | 0.0003543558 | 0.06571322 | 0.1388252 | 0.7678217 | 0.001945629 | 4.609542 | 97.32486 | 95.89452 | 92.69096 | 11.83326 | 72.41347 | 6.914991 | 2.598998 | 4.041457 | 1.562692 | 74.18779 | 26.65858 | 14.84751 | 99.92385 | 99.93598 | 94.25365 | 86.02105 | 99.07205 | 21.7625
11/05/2023 07:00 | 1 | A | 0.3758436 | 58.01319 | 0.8102027 | 2.484543 | 0.1104202 | 4.645367 | 0.0277732 | 10.94893 | 1806.432 | 24.58221 | 13.15842 | 3.933032 | 11.50387 | 0.9722268 | 0.07380646 | 8.066826 | 0.1311176 | 2.179627 | 0.001221159 | 4.449443 | 0.03690344 | 0.9413123 | 206.853 | 1.101819 | 50.04458 | 0.02962071 | 11.56262 | 0.9353234 | 0.03957877 | 0.2236617 | 0.09281835 | 0.2911015 | 0.0001006464 | 4.168791 | 80.90785 | 86.48103 | 84.26615 | 14.709 | 98.92479 | 6.877804 | 9.242587 | 13.15837 | 5.018609 | 74.33228 | 0.9899518 | 9.185506 | 90.15044 | 99.6394 | 89.28476 | 89.04128 | 99.91475 | 16.06331
11/05/2023 19:00 | 2 | B | 0.6632214 | 100.55 | 2.898361 | 5.012327 | 0.2455235 | 4.854491 | 0.05595418 | 7.255687 | 1704.658 | 47.43642 | 9.927841 | 2.861971 | 6.694156 | 0.9440458 | 0.2724819 | 5.473558 | 0.2585631 | 4.720981 | 0.09044506 | 4.745453 | 0.07308225 | 0.650263 | 67.88385 | 2.960714 | 49.06502 | 0.9113194 | 10.78089 | 0.8709636 | 0.2407825 | 0.2367329 | 0.03182659 | 1.000088 | 0.02156579 | 4.239021 | 61.21425 | 94.86098 | 91.57816 | 11.08276 | 65.22358 | 7.715865 | 7.165432 | 4.933966 | 7.465447 | 71.53927 | 27.12623 | 16.23016 | 68.37968 | 99.79494 | 99.0436 | 82.62203 | 92.34981 | 23.94602
12/05/2023 07:00 | 1 | A | 0.2670892 | 98.3666 | 0.8368155 | 1.93438 | 0.04045655 | 4.024078 | 0.01959946 | 6.917461 | 2879.578 | 38.32256 | 11.03534 | 1.032661 | 6.088616 | 0.9804005 | 0.1341397 | 42.76663 | 0.08742767 | 1.75244 | 0.02062112 | 3.982806 | 0.02729484 | 0.8511714 | 319.5555 | 1.491399 | 53.11858 | 0.7235704 | 9.850354 | 0.9531057 | 0.1136055 | 34.84001 | 0.04722104 | 0.2814273 | 0.0004902122 | 3.814772 | 50.76151 | 57.37534 | 89.75711 | 11.18119 | 50.02797 | 2.965488 | 8.698437 | 8.867051 | 4.864572 | 74.95235 | 48.81715 | 6.681376 | 59.45995 | 66.24239 | 94.62168 | 86.13354 | 98.84512 | 9.646864
12/05/2023 19:00 | 2 | B | 0.4904001 | 92.20113 | 1.238559 | 3.111917 | 0.09480318 | 5.343957 | 0.03732893 | 9.24447 | 2227.92 | 29.22393 | 10.5118 | 1.9789 | 9.270845 | 0.9626711 | 0.1509486 | 9.385603 | 0.153387 | 2.824976 | 0.02174466 | 5.191686 | 0.04794907 | 0.6922497 | 182.7954 | 1.037991 | 49.8356 | 0.4275686 | 10.8367 | 0.914722 | 0.122574 | 0.2955857 | 0.1070168 | 0.3607132 | 0.0004716605 | 4.895778 | 70.3683 | 90.2005 | 88.07798 | 12.60941 | 77.91957 | 6.475928 | 6.7685 | 9.50625 | 4.018433 | 76.78773 | 21.62535 | 9.723311 | 77.1368 | 99.70675 | 92.09642 | 89.39714 | 99.54491 | 16.19924
13/05/2023 07:00 | 1 | A | 0.3324585 | 106.6333 | 0.9778521 | 2.059842 | 0.1055471 | 5.871238 | 0.0263361 | 9.502597 | 3973.11 | 32.64269 | 10.21573 | 2.926752 | 8.278156 | 0.9736639 | 0.08442051 | 2.05115 | 0.1213672 | 1.839238 | 0.02923783 | 5.806135 | 0.03019687 | 1.243365 | 64.07839 | 1.458303 | 48.71686 | 0.8483789 | 10.18897 | 0.943467 | 0.047327 | 0.065889 | 0.07857689 | 0.3388598 | 0.003020174 | 5.665857 | 75.27595 | 98.1271 | 87.91526 | 13.06132 | 73.02831 | 3.71326 | 11.29336 | 1.814598 | 4.50336 | 71.41793 | 24.272 | 5.240375 | 86.56931 | 99.9417 | 92.41862 | 84.47925 | 97.30032 | 8.953635
13/05/2023 19:00 | 2 | B | 0.2700721 | 106.6469 | 1.21118 | 3.473117 | 0.09273299 | 5.117785 | 0.02372786 | 8.810844 | 2250.865 | 39.52609 | 8.075081 | 2.079177 | 6.640891 | 0.9762721 | 0.06249248 | 54.53263 | 0.2799535 | 3.361269 | 0.04445337 | 5.080766 | 0.04941528 | 0.4319604 | 228.6016 | 2.045375 | 52.01603 | 0.6914002 | 8.998165 | 0.9268569 | 0.04279433 | 45.25216 | 0.1858302 | 0.7672448 | 0.009961464 | 4.87191 | 77.40986 | 50.07947 | 77.43434 | 5.516784 | 53.20049 | 3.078952 | 7.903609 | 10.59235 | 8.344983 | 74.00806 | 36.84313 | 8.688269 | 85.31347 | 60.67183 | 85.77932 | 79.52484 | 90.04362 | 11.76722
14/05/2023 07:00 | 1 | D | 0.3182352 | 125.6493 | 1.09024 | 3.208001 | 0.0655492 | 5.155597 | 0.02548935 | 8.025565 | 3368.026 | 36.41162 | 15.15039 | 2.500148 | 8.83354 | 0.9745107 | 0.116642 | 40.84153 | 0.1663719 | 2.895635 | 0.001869711 | 5.059396 | 0.04685974 | 0.7897746 | 214.1548 | 1.445361 | 49.44683 | 0.03689956 | 10.5512 | 0.9276509 | 0.08263906 | 32.08671 | 0.1017646 | 0.5441292 | 0.0001001993 | 4.781981 | 64.28151 | 68.32413 | 85.12885 | 12.03783 | 97.22033 | 4.367316 | 11.62933 | 7.986706 | 6.212324 | 72.2277 | 2.637872 | 9.590089 | 75.91084 | 76.31084 | 91.34117 | 84.26553 | 99.8582 | 13.9574
14/05/2023 19:00 | 2 | C | 0.4305386 | 116.7484 | 1.00999 | 1.863189 | 0.05246185 | 3.766332 | 0.02131555 | 7.214612 | 3247.973 | 42.71687 | 9.330901 | 1.504319 | 5.652682 | 0.9786844 | 0.2827829 | 48.55096 | 0.1016227 | 1.700544 | 0.02084068 | 3.725248 | 0.02689988 | 1.029469 | 227.3366 | 1.901592 | 53.2993 | 0.6557006 | 8.583225 | 0.9517846 | 0.2616796 | 43.49802 | 0.05075093 | 0.2422305 | 0.00289791 | 3.587949 | 35.71885 | 59.30046 | 90.15272 | 10.67488 | 61.12136 | 3.199135 | 6.432077 | 5.238038 | 5.064662 | 76.95111 | 33.62113 | 6.130306 | 42.15092 | 64.5385 | 95.21739 | 87.62599 | 94.74249 | 9.329441
15/05/2023 07:00 | 1 | D | 0.2361777 | 131.2558 | 0.9258413 | 2.435218 | 0.09128334 | 4.530193 | 0.02595762 | 4.906774 | 3161.558 | 33.9119 | 14.17579 | 2.315021 | 6.775027 | 0.9740424 | 0.1117092 | 50.50015 | 0.04678339 | 2.12234 | 0.03202211 | 4.47037 | 0.03608175 | 1.195061 | 234.3758 | 0.9343426 | 49.95741 | 0.82489 | 9.088865 | 0.9379606 | 0.07003452 | 43.42677 | 0.0126405 | 0.2822059 | 0.001521835 | 4.292704 | 53.92896 | 62.52411 | 95.0781 | 15.11034 | 65.83068 | 3.882033 | 18.2574 | 6.442905 | 3.641306 | 74.02008 | 32.60559 | 7.239033 | 72.18636 | 68.96701 | 98.7194 | 89.13042 | 98.43627 | 11.12107
15/05/2023 19:00 | 2 | C | 0.1820146 | 79.83031 | 0.5202533 | 1.976851 | 0.05037213 | 4.618863 | 0.01437762 | 7.363378 | 4257.986 | 29.41085 | 13.17594 | 2.052067 | 9.014871 | 0.9856224 | 0.07725751 | 18.88208 | 0.09881606 | 1.813486 | 0.02117271 | 4.554737 | 0.02853754 | 0.8600836 | 297.7199 | 1.115994 | 52.66111 | 0.7159133 | 8.557568 | 0.9570848 | 0.05391586 | 10.56793 | 0.06848672 | 0.2973549 | 0.000457525 | 4.435384 | 58.16449 | 76.6873 | 81.27925 | 9.582849 | 58.57174 | 2.806153 | 13.485 | 10.64282 | 6.121579 | 76.02083 | 40.55894 | 5.287274 | 71.64949 | 87.33012 | 87.40083 | 85.60368 | 99.13069 | 8.093427
16/05/2023 07:00 | 1 | D | 0.4517992 | 89.6031 | 1.829213 | 5.193119 | 0.2062617 | 4.966402 | 0.04664711 | 7.582322 | 1843.372 | 34.78142 | 15.76628 | 2.838438 | 9.124969 | 0.9533529 | 0.1029061 | 3.792035 | 0.2168769 | 4.675779 | 0.07747055 | 4.762925 | 0.07738875 | 0.3338793 | 44.65475 | 1.016552 | 49.52428 | 0.6831919 | 9.408026 | 0.8759641 | 0.08250036 | 0.1819399 | 0.1462281 | 0.7135515 | 0.02395692 | 4.352545 | 78.28552 | 95.96538 | 88.69676 | 14.16203 | 64.19269 | 8.570659 | 5.719024 | 3.856758 | 4.30074 | 73.80193 | 25.63315 | 14.66002 | 84.00454 | 99.82213 | 92.9975 | 87.96397 | 89.82584 | 23.23068
16/05/2023 19:00 | 2 | C | 0.245367 | 58.70992 | 1.504074 | 2.950672 | 0.1198343 | 4.580529 | 0.03306794 | 7.20077 | 1708.096 | 41.29363 | 12.762 | 2.561103 | 7.695088 | 0.9669321 | 0.007500473 | 2.302854 | 0.1433186 | 2.615136 | 0.03634575 | 4.474015 | 0.03960333 | 0.1802106 | 53.98064 | 1.718271 | 54.30893 | 0.7797486 | 10.02921 | 0.9273287 | 0.0001245602 | 0.09585696 | 0.07605728 | 0.4074543 | 0.004597326 | 4.23677 | 97.04425 | 96.20728 | 90.7864 | 14.30227 | 70.67294 | 5.555268 | 2.908679 | 3.641314 | 4.524328 | 72.89237 | 25.76946 | 8.671274 | 99.95292 | 99.84859 | 95.31073 | 87.19464 | 96.44239 | 14.22654
17/05/2023 07:00 | 1 | D | 0.56585 | 75.58521 | 1.582548 | 3.364953 | 0.1436137 | 5.505791 | 0.03564047 | 12.88053 | 1778.708 | 39.7638 | 13.04802 | 3.456699 | 6.471972 | 0.9643595 | 0.1107281 | 12.64177 | 0.1714578 | 3.00709 | 0.02116976 | 5.470083 | 0.04224453 | 1.022197 | 226.8525 | 1.137885 | 56.5314 | 0.4640387 | 9.589887 | 0.922115 | 0.06897133 | 2.828213 | 0.1271832 | 0.5549993 | 0.0008807657 | 5.281344 | 81.12897 | 83.8709 | 89.55185 | 13.82003 | 85.7846 | 4.189482 | 7.631389 | 12.67877 | 3.037472 | 70.97105 | 13.64988 | 7.358076 | 88.76036 | 96.54967 | 92.58932 | 84.79108 | 99.43448 | 11.54756
17/05/2023 19:00 | 2 | C | 0.4308129 | 61.30181 | 0.9526685 | 2.652621 | 0.1789036 | 4.555233 | 0.02559906 | 12.51339 | 1961.652 | 30.42818 | 11.22783 | 6.445774 | 10.15186 | 0.9744009 | 0.1133843 | 11.37658 | 0.1783 | 2.427337 | 0.01426293 | 4.408201 | 0.03716927 | 1.111853 | 194.61 | 2.57061 | 53.1459 | 0.3542078 | 8.130182 | 0.9372317 | 0.07378646 | 4.109807 | 0.08342436 | 0.4159112 | 0.000781199 | 4.260592 | 74.35505 | 81.91676 | 81.76326 | 10.83539 | 92.23167 | 5.705047 | 9.59274 | 11.79984 | 10.02948 | 74.46952 | 7.359075 | 6.633973 | 83.94779 | 93.71659 | 91.79274 | 85.30491 | 99.59075 | 12.33902
18/05/2023 07:00 | 1 | B | 0.3758772 | 59.34019 | 0.9946096 | 2.957136 | 0.1012594 | 4.547096 | 0.02439961 | 9.150284 | 1441.05 | 35.0651 | 13.9977 | 2.528961 | 7.36842 | 0.9756004 | 0.1564307 | 24.78385 | 0.142512 | 2.681014 | 0.04054297 | 4.476535 | 0.04604041 | 0.8183882 | 136.8136 | 0.886184 | 49.01133 | 0.710723 | 8.280402 | 0.92956 | 0.1236445 | 19.2351 | 0.1056785 | 0.3863081 | 0.00734946 | 4.288133 | 59.39794 | 59.25336 | 86.02117 | 11.54963 | 60.9382 | 3.953876 | 10.02426 | 10.61499 | 4.10214 | 76.30698 | 32.315 | 8.3841 | 69.42221 | 69.86834 | 90.12331 | 87.85661 | 93.25321 | 12.33798
18/05/2023 19:00 | 2 | A | 0.4009297 | 78.95645 | 0.8615401 | 2.672416 | 0.1090547 | 5.003974 | 0.01419999 | 4.583578 | 2715.451 | 38.04933 | 16.43231 | 2.643 | 9.495673 | 0.9858 | 0.3406806 | 40.97898 | 0.3258673 | 2.474211 | 0.07255441 | 4.939273 | 0.0404783 | 1.141736 | 256.8397 | 1.351308 | 49.96987 | 0.9585275 | 10.15792 | 0.9453217 | 0.3063797 | 31.73591 | 0.2819584 | 0.4404653 | 0.03461739 | 4.715813 | 16.23396 | 48.83625 | 62.71328 | 8.731373 | 34.41445 | 2.694627 | 11.5271 | 13.1673 | 6.34894 | 75.68791 | 35.57807 | 8.216973 | 27.76105 | 62.00356 | 69.06222 | 84.41929 | 69.99252 | 10.9116
19/05/2023 07:00 | 1 | B | 0.3843222 | 92.16713 | 0.8941362 | 3.042716 | 0.1278509 | 5.245857 | 0.01723635 | 10.32387 | 3264.796 | 41.74926 | 9.002352 | 4.784941 | 7.526916 | 0.9827637 | 0.2099959 | 36.5235 | 0.1775924 | 2.938192 | 0.04617177 | 5.20585 | 0.04306289 | 0.9391281 | 196.8413 | 0.8432278 | 49.27114 | 0.7124739 | 8.904859 | 0.9397008 | 0.1765825 | 29.17675 | 0.1470889 | 0.8149302 | 0.01563769 | 5.036339 | 46.30122 | 61.05557 | 80.48045 | 5.099644 | 64.50869 | 2.473124 | 10.52283 | 9.19694 | 4.061107 | 69.73236 | 23.99764 | 7.30994 | 56.82405 | 70.25251 | 84.54156 | 74.83201 | 88.50633 | 9.783064
19/05/2023 19:00 | 2 | A | 0.343855 | 89.82942 | 1.151512 | 2.241466 | 0.08410672 | 6.066708 | 0.02989688 | 8.631428 | 2414.38 | 34.39444 | 11.41571 | 2.478026 | 8.296743 | 0.9701031 | 0.08844651 | 18.19085 | 0.1270237 | 1.958732 | 0.01033032 | 5.997982 | 0.02991384 | 1.189348 | 264.7376 | 1.553616 | 53.42953 | 0.3226171 | 8.352426 | 0.9401893 | 0.0534193 | 10.34652 | 0.08163406 | 0.3210945 | 0.0003943411 | 5.923071 | 75.04697 | 80.35498 | 89.29876 | 15.22637 | 88.08481 | 4.088654 | 10.3468 | 8.815953 | 4.035964 | 71.30523 | 11.47437 | 4.118431 | 85.39377 | 89.17094 | 93.33473 | 86.5316 | 99.55918 | 8.207085
20/05/2023 07:00 | 1 | B | 0.1605079 | 70.52628 | 0.3495498 | 1.531425 | 0.05828396 | 4.078527 | 0.007867901 | 10.61608 | 4982.089 | 34.35344 | 9.653385 | 3.586916 | 8.80333 | 0.9921321 | 0.07759204 | 31.57613 | 0.07988886 | 1.467016 | 0.03030086 | 4.041058 | 0.02245127 | 0.7469058 | 433.2301 | 2.874788 | 48.02703 | 0.9699194 | 11.2642 | 0.9696808 | 0.06209524 | 22.27653 | 0.01517785 | 0.3889998 | 0.008545635 | 3.873818 | 52.03877 | 55.58012 | 77.32503 | 4.959555 | 48.4207 | 1.698254 | 10.44745 | 13.79141 | 18.4645 | 70.40943 | 37.36177 | 6.200661 | 62.48622 | 69.37152 | 95.78954 | 75.36898 | 85.78247 | 7.898915
20/05/2023 19:00 | 2 | A | 0.512131 | 72.48053 | 1.311996 | 3.09267 | 0.1361981 | 5.205704 | 0.04239166 | 7.065465 | 1402.881 | 27.08094 | 14.92202 | 2.37608 | 8.566508 | 0.9576083 | 0.2220262 | 13.58604 | 0.1712501 | 2.569006 | 0.03704238 | 5.056927 | 0.04406392 | 0.7038542 | 144.4544 | 1.098126 | 48.75758 | 0.7904894 | 11.62938 | 0.9135444 | 0.1987858 | 7.273727 | 0.1265432 | 0.3411451 | 0.000700602 | 4.739911 | 58.48441 | 82.05021 | 87.50069 | 20.45382 | 73.95551 | 6.975972 | 6.055985 | 8.781982 | 3.688101 | 69.46909 | 25.57457 | 9.843742 | 64.5404 | 90.8322 | 91.18879 | 89.92291 | 99.53007 | 16.81971
21/05/2023 07:00 | 1 | C | 0.3078208 | 80.79078 | 1.094095 | 3.45411 | 0.1374787 | 5.108636 | 0.02573734 | 7.392696 | 1579.602 | 38.51594 | 14.30414 | 3.100362 | 8.616713 | 0.9742627 | 0.1206578 | 41.19631 | 0.1055126 | 3.167482 | 0.05920745 | 5.015963 | 0.05299325 | 0.6164619 | 217.1979 | 1.331316 | 50.40807 | 0.8295079 | 10.75069 | 0.9212694 | 0.09213819 | 31.07235 | 0.03500201 | 0.4501098 | 0.01489824 | 4.68609 | 61.81141 | 50.32103 | 90.60438 | 10.65833 | 58.04178 | 4.341106 | 10.61277 | 14.2467 | 6.44832 | 77.33648 | 31.97464 | 11.15198 | 72.42418 | 64.56773 | 97.0527 | 87.99481 | 90.01642 | 15.49308
21/05/2023 19:00 | 2 | D | 0.2299029 | 86.25355 | 1.962882 | 5.015917 | 0.08972687 | 5.453897 | 0.05165232 | 4.330041 | 1602.878 | 34.03298 | 16.44582 | 1.656258 | 9.536719 | 0.9483477 | 0.006586388 | 3.649696 | 0.2161652 | 4.39338 | 0.004404816 | 5.231524 | 0.06481674 | 0.09494105 | 51.43896 | 1.242956 | 51.06857 | 0.06308322 | 10.49816 | 0.8835309 | 0.0001045996 | 0.1438266 | 0.1408388 | 0.9692405 | 0.0001001078 | 4.845158 | 97.28312 | 95.9872 | 89.55619 | 16.93538 | 95.34443 | 9.031958 | 2.676682 | 3.865471 | 4.10439 | 65.99189 | 4.556995 | 12.47652 | 99.9598 | 99.85267 | 93.66058 | 82.92727 | 99.90142 | 21.50848
22/05/2023 07:00 | 1 | C | 0.4372302 | 103.6732 | 1.647747 | 3.718184 | 0.1297319 | 5.494517 | 0.03146371 | 10.29298 | 2596.661 | 45.96443 | 13.28484 | 2.974691 | 8.720373 | 0.9685363 | 0.1170581 | 22.68643 | 0.2080825 | 3.407403 | 0.03731098 | 5.389722 | 0.05066552 | 1.080089 | 210.9872 | 1.393017 | 49.71565 | 0.697044 | 12.24873 | 0.9178708 | 0.06389974 | 12.29242 | 0.1426753 | 0.8512354 | 0.00089439 | 5.011112 | 74.06973 | 78.80588 | 87.76903 | 11.24179 | 72.14482 | 4.993619 | 12.51589 | 10.31103 | 4.2833 | 67.74462 | 27.22238 | 11.29468 | 86.58562 | 89.11691 | 92.05233 | 78.98641 | 99.36721 | 16.2883
22/05/2023 19:00 | 2 | D | 0.4288011 | 87.03992 | 1.137752 | 3.349856 | 0.08813873 | 4.151217 | 0.02186192 | 8.583037 | 2723.712 | 40.4811 | 12.43577 | 2.277541 | 6.715701 | 0.9781381 | 0.2465495 | 28.10885 | 0.2584064 | 3.146781 | 0.0392044 | 4.093899 | 0.04819356 | 0.8326099 | 233.9478 | 1.34823 | 55.42976 | 0.5936816 | 9.233732 | 0.9299445 | 0.2161774 | 17.44143 | 0.2019273 | 0.4372617 | 0.0104691 | 3.827532 | 43.75961 | 68.41181 | 77.78451 | 8.115867 | 56.4921 | 3.536749 | 9.357818 | 12.95357 | 5.71091 | 79.74543 | 32.46204 | 10.7199 | 53.11743 | 81.36538 | 83.49542 | 87.8613 | 88.95414 | 14.25665
23/05/2023 07:00 | 1 | C | 0.3587702 | 90.97647 | 1.196231 | 4.029192 | 0.1659687 | 5.982015 | 0.02560451 | 12.31278 | 2726.913 | 38.93732 | 14.28098 | 2.910849 | 7.203048 | 0.9743955 | 0.04465083 | 21.7111 | 0.2044959 | 3.759802 | 0.09384061 | 5.94993 | 0.05368615 | 0.7814617 | 202.6796 | 0.9182869 | 48.16283 | 0.963205 | 9.967635 | 0.9207093 | 0.00168772 | 11.15891 | 0.162875 | 1.170682 | 0.04314837 | 5.715659 | 87.87314 | 76.74652 | 83.34269 | 9.075207 | 44.90657 | 3.083083 | 11.69374 | 11.96033 | 4.121219 | 64.17358 | 31.15693 | 8.945546 | 99.56688 | 88.70685 | 87.46391 | 73.24879 | 76.0635 | 12.02863
23/05/2023 19:00 | 2 | D | 0.311999 | 79.16174 | 0.7706231 | 2.102367 | 0.08653862 | 4.575196 | 0.0313349 | 6.68193 | 2348.742 | 22.14776 | 10.88043 | 1.540115 | 9.770096 | 0.9686651 | 0.1059411 | 5.74414 | 0.07910388 | 1.81841 | 0.03951755 | 4.407149 | 0.02837924 | 0.8800114 | 188.0308 | 1.334266 | 52.34134 | 1.012587 | 8.79444 | 0.9402859 | 0.08257848 | 0.2424543 | 0.0412212 | 0.2935516 | 0.01014886 | 4.274734 | 67.10841 | 92.97116 | 90.05673 | 16.21683 | 55.76625 | 6.691407 | 8.00453 | 6.740847 | 4.913615 | 70.65405 | 33.20649 | 5.455057 | 75.11294 | 99.71201 | 94.97034 | 86.87088 | 88.97274 | 12.14646
24/05/2023 07:00 | 1 | C | 0.3575491 | 119.5154 | 1.742531 | 4.008078 | 0.1450489 | 4.743841 | 0.04237587 | 6.516475 | 2037.131 | 34.46537 | 10.70221 | 0.9389299 | 8.984381 | 0.9576241 | 0.08501015 | 34.65888 | 0.2945105 | 3.711856 | 0.1099189 | 4.556193 | 0.04738344 | 0.7157831 | 252.7318 | 1.8096 | 51.7878 | 1.049971 | 9.189387 | 0.9102407 | 0.05217466 | 23.30689 | 0.2156411 | 1.209217 | 0.06098356 | 4.315008 | 77.23172 | 72.22936 | 83.8149 | 11.31504 | 27.43073 | 8.025583 | 9.485766 | 10.01989 | 4.920723 | 61.22347 | 34.29962 | 9.178739 | 86.71749 | 82.24925 | 88.73562 | 72.53851 | 61.73035 | 17.20432
24/05/2023 19:00 | 2 | D | 0.2836359 | 83.04991 | 1.348007 | 3.135441 | 0.09010679 | 4.820432 | 0.03135724 | 5.634476 | 1682.799 | 39.63906 | 12.66541 | 1.702031 | 7.114251 | 0.9686428 | 0.1104166 | 31.26228 | 0.1084358 | 2.826934 | 0.03792502 | 4.746175 | 0.04222411 | 0.4624697 | 139.9294 | 0.9045109 | 54.44497 | 0.7735924 | 9.672047 | 0.9264186 | 0.09437081 | 26.30948 | 0.07215251 | 0.4742982 | 0.004394925 | 4.521665 | 62.2917 | 63.53761 | 92.20808 | 12.66655 | 59.23083 | 4.62787 | 6.884663 | 7.11427 | 2.833232 | 73.31951 | 36.2506 | 8.472138 | 69.17637 | 70.65188 | 95.04131 | 85.98606 | 95.48143 | 13.10001
25/05/2023 07:00 | 1 | A | 0.3821398 | 45.35295 | 1.41311 | 3.333973 | 0.1610455 | 4.44638 | 0.03903844 | 7.102523 | 1093.233 | 31.8847 | 12.63539 | 3.557941 | 8.691268 | 0.9609616 | 0.1091286 | 2.78348 | 0.1752216 | 2.956109 | 0.02304883 | 4.273934 | 0.05165215 | 0.8039313 | 49.92615 | 1.625895 | 47.68845 | 0.4105144 | 9.861261 | 0.9093094 | 0.06966127 | 0.1056018 | 0.09281799 | 0.4151458 | 0.001039345 | 3.956554 | 72.55758 | 94.10222 | 88.08435 | 14.79514 | 86.24672 | 7.630781 | 10.86638 | 5.686054 | 5.942989 | 73.88216 | 13.16643 | 11.4555 | 83.42396 | 99.78827 | 94.02734 | 88.67729 | 99.41316 | 19.08629
25/05/2023 19:00 | 2 | B | 0.2868791 | 66.75875 | 0.8146467 | 2.168656 | 0.07598166 | 4.1009 | 0.02046038 | 8.553998 | 2636.95 | 29.96551 | 11.77097 | 2.950336 | 8.264761 | 0.9795396 | 0.1141976 | 13.07322 | 0.2057508 | 1.968085 | 0.01594286 | 4.013926 | 0.02874091 | 0.8613411 | 184.7285 | 1.75056 | 51.66425 | 0.53054 | 9.249866 | 0.9507987 | 0.09161284 | 7.884398 | 0.159054 | 0.4658606 | 0.0003875322 | 3.855653 | 61.00759 | 80.81788 | 75.26031 | 11.10542 | 79.44679 | 4.123489 | 8.629323 | 7.952913 | 6.176012 | 68.46996 | 20.06827 | 6.482713 | 69.63691 | 88.7708 | 81.43633 | 79.57538 | 99.51506 | 10.6062
26/05/2023 07:00 | 1 | A | 0.1813988 | 73.34535 | 0.7562154 | 2.76485 | 0.1136007 | 4.533642 | 0.01677739 | 7.587105 | 3389.036 | 40.02715 | 8.36475 | 3.936151 | 8.426532 | 0.9832226 | 0.05503018 | 16.76747 | 0.08610881 | 2.669295 | 0.04837391 | 4.467215 | 0.04465112 | 0.9247483 | 237.9107 | 1.778901 | 48.1745 | 1.035041 | 10.14757 | 0.9385715 | 0.01365466 | 6.246919 | 0.005576762 | 0.5044544 | 0.001434732 | 4.196981 | 70.17239 | 77.52256 | 88.80423 | 5.075816 | 58.13201 | 3.118359 | 22.76258 | 14.48351 | 10.50361 | 77.79969 | 40.68261 | 9.994177 | 92.93497 | 92.00606 | 99.30784 | 82.87551 | 98.81462 | 13.11254
26/05/2023 19:00 | 2 | B | 0.3241158 | 143.0769 | 1.217995 | 2.489704 | 0.1133805 | 5.269624 | 0.0323569 | 9.61808 | 3482.566 | 32.63386 | 12.8679 | 3.418336 | 8.459298 | 0.9676431 | 0.01333605 | 31.40809 | 0.1674832 | 2.142669 | 0.002866474 | 5.162965 | 0.03402878 | 0.3710614 | 309.0251 | 2.207077 | 51.065 | 0.07850526 | 9.80158 | 0.9336143 | 0.000297518 | 21.28938 | 0.09314316 | 0.3595264 | 0.0001095583 | 4.993894 | 96.01854 | 78.7584 | 86.6942 | 16.72349 | 97.55361 | 5.194235 | 3.895758 | 7.349719 | 6.166214 | 69.79462 | 2.356171 | 6.329405 | 99.9143 | 86.10812 | 92.86041 | 86.51812 | 99.90979 | 11.52364
27/05/2023 07:00 | 1 | A | 0.5260796 | 93.68854 | 1.036089 | 2.111691 | 0.06494827 | 5.507206 | 0.01838813 | 8.65869 | 2544.929 | 37.93349 | 11.13866 | 1.425794 | 8.014008 | 0.9816119 | 0.3737348 | 47.77045 | 0.3449054 | 1.942592 | 0.0394561 | 5.460247 | 0.02415145 | 0.8518013 | 218.496 | 2.157124 | 52.5024 | 0.8113273 | 8.236034 | 0.9574604 | 0.3616758 | 43.46399 | 0.2991931 | 0.6672468 | 0.01998604 | 5.39023 | 30.26484 | 49.94901 | 67.32297 | 9.699296 | 40.36704 | 2.675815 | 3.91048 | 5.632488 | 5.0283 | 60.04711 | 30.16975 | 3.611852 | 34.17532 | 55.5815 | 72.35127 | 69.7464 | 70.53679 | 6.287667
27/05/2023 19:00 | 2 | B | 0.4893065 | 64.69929 | 0.851182 | 1.786937 | 0.103195 | 3.955801 | 0.02266298 | 13.72115 | 2676.995 | 33.70999 | 10.44178 | 3.368614 | 8.516863 | 0.977337 | 0.1824798 | 4.124047 | 0.08923552 | 1.586244 | 0.02747484 | 3.850037 | 0.02520282 | 1.424822 | 156.4812 | 0.7430214 | 53.36026 | 0.9211536 | 9.015317 | 0.9521342 | 0.1495952 | 0.09118091 | 0.07192993 | 0.2157955 | 0.003819333 | 3.713313 | 63.55163 | 93.77028 | 89.75387 | 13.24288 | 73.97919 | 4.879353 | 7.338863 | 6.095534 | 2.200027 | 75.25889 | 22.49688 | 5.743751 | 70.8905 | 99.86582 | 91.9539 | 88.50176 | 96.47607 | 10.6231
28/05/2023 07:00 | 1 | D | 0.1390253 | 71.34759 | 1.313781 | 3.293471 | 0.07841028 | 4.427978 | 0.03669697 | 3.712604 | 1913.122 | 32.29909 | 13.10914 | 1.615836 | 5.935873 | 0.963303 | 0.002890094 | 1.185312 | 0.1333973 | 2.919544 | 0.01984214 | 4.370535 | 0.04123832 | 0.06527189 | 26.62184 | 1.286098 | 55.34375 | 0.4567677 | 7.503182 | 0.9220647 | 0.0001001382 | 0.04769134 | 0.08184398 | 0.57493 | 0.0003011332 | 4.230431 | 97.99746 | 98.39965 | 90.21892 | 14.60664 | 75.6231 | 4.919368 | 1.936124 | 1.53872 | 4.036939 | 69.29719 | 24.02278 | 6.987807 | 99.93358 | 99.93837 | 94.25586 | 83.90383 | 99.64588 | 11.90717
28/05/2023 19:00 | 2 | C | 0.543406 | 52.96786 | 1.112436 | 2.892138 | 0.05945019 | 4.881758 | 0.03061892 | 7.45819 | 1139.962 | 32.85179 | 17.71498 | 1.460487 | 8.407976 | 0.9693811 | 0.3249953 | 18.634 | 0.1099158 | 2.423943 | 0.01519696 | 4.770379 | 0.03899875 | 0.9079547 | 152.0227 | 1.68342 | 52.91615 | 0.3650754 | 10.35721 | 0.9303823 | 0.3005594 | 13.04276 | 0.04395942 | 0.3074652 | 0.0005311418 | 4.536197 | 42.02414 | 65.89734 | 90.42189 | 18.75476 | 75.22018 | 5.273573 | 6.516141 | 11.193 | 5.901575 | 71.35428 | 23.94859 | 8.274031 | 48.54028 | 77.09034 | 96.32347 | 90.10904 | 99.16877 | 13.5476
29/05/2023 07:00 | 1 | D | 0.6462837 | 64.33276 | 1.288737 | 2.742429 | 0.06476485 | 5.714838 | 0.02750457 | 13.8231 | 1922.802 | 41.57167 | 14.06154 | 1.895587 | 7.530501 | 0.9724954 | 0.2736108 | 11.77066 | 0.1494362 | 2.422297 | 0.01298469 | 5.663486 | 0.03813284 | 1.521844 | 264.5978 | 0.9398005 | 51.61056 | 0.3176834 | 8.281503 | 0.9343626 | 0.2226684 | 1.452382 | 0.1171802 | 0.4148442 | 0.0005494474 | 5.556641 | 58.82841 | 82.20671 | 88.72337 | 14.1027 | 80.50246 | 3.624305 | 8.979374 | 15.68387 | 2.780806 | 71.7633 | 18.70485 | 5.525919 | 67.80778 | 97.89057 | 91.50418 | 85.866 | 99.20731 | 9.150224
29/05/2023 19:00 | 2 | C | 0.5123831 | 71.84937 | 1.310279 | 3.395655 | 0.1231092 | 5.096287 | 0.0277708 | 10.74404 | 1444.602 | 39.92553 | 8.054439 | 2.649333 | 7.337435 | 0.9722292 | 0.2201255 | 32.638 | 0.2072715 | 3.262582 | 0.05095 | 5.032271 | 0.0524798 | 0.8922241 | 132.8708 | 2.098253 | 51.98054 | 0.9329308 | 11.29234 | 0.9197494 | 0.1817764 | 26.91884 | 0.0993744 | 0.4827933 | 0.0006252286 | 4.675079 | 58.23195 | 55.83592 | 84.62042 | 6.587188 | 59.76329 | 3.998331 | 9.138423 | 9.705071 | 8.404003 | 80.33584 | 39.7696 | 11.62846 | 67.37037 | 65.54099 | 93.02442 | 86.92303 | 99.53289 | 15.62679
30/05/2023 07:00 | 1 | D | 0.4529628 | 60.1718 | 1.063451 | 2.803165 | 0.08508766 | 4.985331 | 0.02718456 | 8.730601 | 1927.489 | 34.20879 | 11.94004 | 1.773236 | 7.960874 | 0.9728154 | 0.2216507 | 7.991085 | 0.137231 | 2.547843 | 0.03791368 | 4.902182 | 0.03904345 | 0.8739109 | 191.503 | 1.250821 | 49.99843 | 0.7565347 | 8.520374 | 0.933772 | 0.194378 | 0.3179698 | 0.09066887 | 0.5638096 | 0.007866253 | 4.750896 | 52.3967 | 87.08058 | 87.4465 | 11.57922 | 56.65293 | 4.340993 | 7.532736 | 12.42599 | 4.592252 | 69.63953 | 34.71446 | 6.672872 | 59.92943 | 99.50656 | 92.03875 | 81.21875 | 91.36739 | 11.01387
30/05/2023 19:00 | 2 | C | 0.3438023 | 110.9748 | 1.191075 | 4.440144 | 0.1330015 | 5.367835 | 0.02905359 | 6.455733 | 2962.398 | 31.73525 | 15.19424 | 3.659444 | 8.643131 | 0.9709464 | 0.1609152 | 25.65175 | 0.2771027 | 4.118349 | 0.02747991 | 5.269829 | 0.0628826 | 0.6595194 | 195.8722 | 1.371089 | 53.03703 | 0.4064587 | 9.653288 | 0.9080638 | 0.1263873 | 13.86414 | 0.2013452 | 0.7307749 | 0.001235974 | 4.966278 | 54.55526 | 77.55663 | 77.411 | 9.942186 | 79.93893 | 4.678124 | 12.06283 | 11.09887 | 7.23864 | 75.11257 | 19.21721 | 11.30854 | 66.61809 | 88.65551 | 84.64964 | 85.05476 | 99.15614 | 15.98666
31/05/2023 07:00 | 1 | D | 0.44564 | 83.47059 | 1.295625 | 2.424216 | 0.06265431 | 4.352579 | 0.03091488 | 6.577289 | 2620.942 | 38.78003 | 11.4752 | 1.938663 | 7.586929 | 0.9690851 | 0.2500337 | 2.522474 | 0.09983179 | 2.13548 | 0.002807568 | 4.2494 | 0.0341481 | 0.9608246 | 68.91778 | 1.137426 | 50.26984 | 0.07694281 | 8.855041 | 0.934937 | 0.2240724 | 0.09741965 | 0.06193418 | 0.377397 | 9.981545e-05 | 4.081181 | 45.62788 | 97.07143 | 92.53291 | 14.63377 | 95.65749 | 5.388735 | 7.36252 | 2.81945 | 2.997853 | 70.81132 | 4.193568 | 6.947211 | 52.9904 | 99.89088 | 95.53076 | 85.44509 | 99.85105 | 12.33595
31/05/2023 19:00 | 2 | C | 0.1963879 | 73.14143 | 1.222878 | 2.751105 | 0.06323159 | 5.864371 | 0.02604893 | 4.256985 | 2494.07 | 39.48414 | 16.06904 | 1.232906 | 8.452768 | 0.9739511 | 0.08778466 | 8.392197 | 0.1995564 | 2.394909 | 0.03194792 | 5.795143 | 0.007459758 | 0.496484 | 227.7061 | 2.260366 | 47.49308 | 0.7567267 | 10.16226 | 0.9664913 | 0.08463016 | 6.699446 | 0.1836502 | 2.046823 | 0.02635379 | 5.761436 | 56.46474 | 88.82495 | 84.10649 | 15.21502 | 50.79087 | 3.754631 | 1.885886 | 2.322394 | 1.378861 | 12.87798 | 8.927498 | 1.292688 | 58.35063 | 91.14735 | 85.48536 | 28.09301 | 59.71837 | 5.047319
01/06/2023 07:00 | 1 | B | 0.4384451 | 62.50589 | 1.373592 | 3.108436 | 0.1228971 | 5.382582 | 0.03265325 | 11.90485 | 1818.973 | 36.29876 | 11.82889 | 3.666581 | 9.357406 | 0.9673467 | 0.0513913 | 3.215512 | 0.1946762 | 2.814073 | 0.003278333 | 5.24841 | 0.0433267 | 0.4910019 | 70.06833 | 1.28622 | 51.93546 | 0.07098253 | 9.619348 | 0.9240201 | 0.03077825 | 0.08082686 | 0.1434944 | 0.5108035 | 0.0001037277 | 5.04346 | 88.66148 | 95.02365 | 86.29 | 12.42592 | 97.41956 | 5.676639 | 4.85203 | 4.856869 | 4.057075 | 72.38984 | 2.502451 | 7.743023 | 93.51351 | 99.88051 | 90.34708 | 84.81575 | 99.92201 | 13.41966
01/06/2023 19:00 | 2 | A | 0.3782719 | 96.57238 | 1.043677 | 2.757321 | 0.122171 | 4.788216 | 0.0203934 | 7.257 | 1674.123 | 36.66972 | 11.02261 | 2.845172 | 8.099327 | 0.9796066 | 0.2350709 | 63.73102 | 0.3020156 | 2.585255 | 0.06548372 | 4.719285 | 0.03584662 | 0.6914392 | 204.1695 | 1.529735 | 57.96905 | 0.9419336 | 9.441958 | 0.94376 | 0.2177368 | 58.39678 | 0.2553834 | 0.4816243 | 0.03219372 | 4.539905 | 39.12395 | 35.35281 | 71.65248 | 8.152424 | 47.49304 | 3.449569 | 6.552366 | 7.578551 | 5.254103 | 75.36282 | 27.6376 | 7.068652 | 45.67631 | 42.93136 | 76.90658 | 83.51524 | 75.13064 | 10.51822
02/06/2023 07:00 | 1 | B | 0.238755 | 90.34512 | 1.071451 | 3.301777 | 0.04578671 | 5.66685 | 0.01910353 | 4.852034 | 3150.402 | 37.76341 | 11.9072 | 1.769339 | 8.326989 | 0.9808965 | 0.1489087 | 30.74872 | 0.3568532 | 3.134181 | 0.01221953 | 5.615042 | 0.01186316 | 0.3413786 | 182.786 | 0.9914282 | 55.69267 | 0.6287736 | 10.18717 | 0.9690333 | 0.1465525 | 28.88744 | 0.3490846 | 2.490746 | 0.004671511 | 5.559069 | 38.82263 | 66.61545 | 67.33064 | 6.889307 | 73.8219 | 2.807114 | 1.696228 | 2.400151 | 1.097715 | 20.01018 | 16.29128 | 2.132614 | 40.51886 | 69.0156 | 68.42836 | 26.89948 | 90.11318 | 4.939728
02/06/2023 19:00 | 2 | A | 0.2058081 | 110.7977 | 0.7327722 | 1.563312 | 0.04950267 | 3.874864 | 0.02190818 | 4.438801 | 4191.617 | 30.86287 | 12.13524 | 1.414587 | 7.587337 | 0.9780918 | 0.1109937 | 19.39188 | 0.05789126 | 1.326512 | 0.01892629 | 3.791709 | 0.01968886 | 0.7029591 | 364.5384 | 1.912734 | 51.58923 | 0.9203579 | 10.15079 | 0.958403 | 0.09883273 | 12.3014 | 0.01978648 | 0.2939452 | 0.0004078161 | 3.661072 | 47.25083 | 82.88138 | 92.27277 | 17.00627 | 62.60475 | 4.289821 | 6.724936 | 6.47788 | 5.139325 | 64.97315 | 36.60569 | 5.157794 | 53.97577 | 89.35926 | 97.4121 | 81.97941 | 99.21044 | 9.447614
03/06/2023 07:00 | 1 | B | 0.4329522 | 63.8378 | 0.5739294 | 2.251082 | 0.08666952 | 4.829367 | 0.0192883 | 12.18539 | 2682.808 | 25.72881 | 13.54861 | 4.389063 | 10.76543 | 0.9807117 | 0.2018094 | 12.32881 | 0.07919199 | 2.028886 | 0.002051543 | 4.712619 | 0.03320237 | 1.185699 | 189.2037 | 1.220181 | 47.95384 | 0.05774314 | 10.55859 | 0.9475093 | 0.1673322 | 6.130806 | 0.03920975 | 0.4195966 | 0.0001000131 | 4.507766 | 54.28668 | 81.0598 | 86.46793 | 11.60907 | 97.67857 | 4.299668 | 9.092923 | 9.840581 | 7.058867 | 70.72957 | 2.212091 | 7.259129 | 63.37961 | 90.90038 | 93.5268 | 82.33864 | 99.89066 | 11.5588
03/06/2023 19:00 | 2 | A | 0.3378223 | 82.08528 | 0.9388402 | 1.810928 | 0.08868003 | 4.76794 | 0.02146211 | 9.595011 | 3142.959 | 38.51969 | 15.11126 | 3.34868 | 9.710523 | 0.9785379 | 0.1347859 | 14.95165 | 0.1145858 | 1.519215 | 0.01717902 | 4.659535 | 0.02444602 | 0.8524711 | 305.4748 | 2.940893 | 47.94352 | 0.6536697 | 10.03925 | 0.9540919 | 0.1163972 | 7.507781 | 0.04216931 | 0.3297174 | 0.0008706659 | 4.521694 | 60.95783 | 82.17615 | 88.05691 | 17.90901 | 81.04385 | 4.371034 | 6.168784 | 9.097421 | 7.657654 | 64.71975 | 18.01941 | 5.147289 | 67.12661 | 91.27357 | 95.71456 | 82.62876 | 99.06327 | 9.518323
04/06/2023 07:00 | 1 | C | 0.2394607 | 111.3785 | 0.7513606 | 1.74496 | 0.0739583 | 5.173789 | 0.0152739 | 3.494255 | 4168.458 | 41.97945 | 7.477607 | 2.754114 | 6.519883 | 0.9847261 | 0.1889762 | 48.44992 | 0.1118794 | 1.656042 | 0.03238691 | 5.15291 | 0.02894812 | 0.8537307 | 298.6497 | 1.396138 | 47.63177 | 1.036444 | 8.524502 | 0.955778 | 0.1688424 | 40.87199 | 0.07298247 | 0.2635528 | 0.001976531 | 5.050792 | 22.28796 | 57.16418 | 85.33719 | 6.545262 | 56.87808 | 1.92478 | 10.32065 | 7.762131 | 5.378984 | 79.019 | 40.56761 | 4.769585 | 32.60861 | 64.92631 | 90.71617 | 85.56426 | 97.44569 | 6.694365
04/06/2023 19:00 | 2 | D | 0.2077954 | 96.63551 | 1.024207 | 2.249285 | 0.0774503 | 5.256855 | 0.02115137 | 7.445887 | 3779.882 | 40.02695 | 13.25155 | 2.581541 | 8.487453 | 0.9788486 | 0.05139175 | 17.0464 | 0.1814199 | 2.011544 | 0.02334089 | 5.187047 | 0.03349639 | 0.6887741 | 385.8569 | 2.346365 | 50.08682 | 0.6717073 | 12.14109 | 0.9453522 | 0.02880757 | 3.97845 | 0.10471 | 0.3081066 | 0.0003675095 | 4.940646 | 75.79122 | 82.73321 | 82.66146 | 12.46122 | 70.50083 | 3.414993 | 11.10296 | 13.37481 | 7.673717 | 74.58937 | 29.05059 | 7.736236 | 86.89418 | 96.10802 | 90.33518 | 87.05059 | 99.55142 | 11.15123
05/06/2023 07:00 | 1 | C | 0.505235 | 64.23242 | 2.455641 | 4.04006 | 0.1750511 | 4.507262 | 0.05340876 | 9.183404 | 1160.153 | 39.93931 | 13.18355 | 3.156204 | 7.292191 | 0.9465912 | 0.01559364 | 2.398187 | 0.3407301 | 3.524164 | 0.006847933 | 4.35013 | 0.05087632 | 0.2875328 | 42.78602 | 2.158705 | 53.7927 | 0.1238382 | 10.17981 | 0.8957149 | 0.0001475871 | 0.1041705 | 0.2374697 | 0.6689276 | 0.0002029206 | 4.019006 | 97.07843 | 96.4658 | 86.86567 | 17.42838 | 96.29697 | 8.640875 | 2.895407 | 3.388936 | 4.472437 | 67.74094 | 3.599196 | 11.49059 | 99.97383 | 99.85474 | 91.3381 | 85.16932 | 99.89617 | 20.13147
05/06/2023 19:00 | 2 | D | 0.2677315 | 118.8379 | 0.9363424 | 1.801215 | 0.08599434 | 5.070365 | 0.02645397 | 6.858098 | 4048.789 | 32.48279 | 15.22818 | 3.103052 | 10.44055 | 0.973546 | 0.08865284 | 12.05015 | 0.07913726 | 1.436366 | 0.004012454 | 4.924442 | 0.0225281 | 1.03305 | 370.6167 | 1.486451 | 47.73153 | 0.1663694 | 8.685493 | 0.9510179 | 0.06628158 | 3.556278 | 0.04580024 | 0.3397078 | 0.0001664758 | 4.835348 | 67.76337 | 90.12826 | 91.77184 | 22.36523 | 95.45748 | 5.447223 | 8.692534 | 7.02578 | 3.576354 | 59.69864 | 4.358411 | 3.859045 | 76.4559 | 97.15404 | 95.34819 | 82.06387 | 99.81589 | 9.306269
06/06/2023 07:00 | 1 | C | 0.2014903 | 79.87297 | 0.8421834 | 1.809415 | 0.04579693 | 3.857762 | 0.01780334 | 6.970332 | 3034.203 | 38.44447 | 12.53977 | 2.45609 | 7.696089 | 0.9821967 | 0.07879802 | 26.32266 | 0.1606028 | 1.614916 | 0.002107864 | 3.788188 | 0.02615916 | 0.7925543 | 175.3235 | 2.180936 | 49.17491 | 0.07548019 | 8.551909 | 0.9560375 | 0.05926817 | 22.24569 | 0.1053223 | 0.3135768 | 0.0001002464 | 3.657843 | 61.58865 | 67.63107 | 81.26969 | 12.33822 | 95.47931 | 3.551699 | 10.2896 | 5.742011 | 6.774231 | 71.09337 | 4.31142 | 5.798978 | 71.87825 | 73.37308 | 88.04392 | 83.4316 | 99.79073 | 9.350676
06/06/2023 19:00 | 2 | D | 0.2935924 | 67.61084 | 0.6123461 | 1.687872 | 0.05878322 | 4.268765 | 0.01626707 | 8.913772 | 3248.205 | 33.62034 | 10.83228 | 2.533446 | 8.164446 | 0.9837329 | 0.1510485 | 15.01633 | 0.06652362 | 1.53666 | 0.01786202 | 4.204346 | 0.02406218 | 1.097865 | 244.1056 | 1.480665 | 54.46812 | 0.7050076 | 10.62527 | 0.9596707 | 0.1273086 | 9.272285 | 0.03106632 | 0.2094897 | 0.0006329665 | 4.043352 | 49.38854 | 78.15135 | 89.31299 | 10.43974 | 70.10803 | 3.111243 | 8.997861 | 8.687531 | 5.818284 | 77.64934 | 28.85861 | 5.989254 | 58.3864 | 86.83888 | 95.13128 | 88.08908 | 98.96664 | 9.100497
07/06/2023 07:00 | 1 | C | 0.2967963 | 62.49359 | 0.9155129 | 2.947049 | 0.07284574 | 5.206139 | 0.024558 | 7.610472 | 1645.463 | 34.22445 | 10.90264 | 1.740617 | 7.060203 | 0.975442 | 0.1126651 | 22.64031 | 0.07691785 | 2.746757 | 0.03085747 | 5.15946 | 0.04202065 | 0.6691986 | 173.8588 | 0.9311527 | 52.14749 | 0.5747109 | 10.33565 | 0.9334213 | 0.08761116 | 15.83277 | 0.03846201 | 0.5228403 | 0.006374337 | 4.926439 | 62.97181 | 64.66149 | 91.80471 | 9.085257 | 58.68026 | 3.330385 | 9.474568 | 11.69026 | 4.27385 | 74.35478 | 33.15188 | 8.342286 | 72.44638 | 76.35174 | 96.07856 | 83.44004 | 91.83213 | 11.67267
07/06/2023 19:00 | 2 | D | 0.34882 | 100.3607 | 0.9086201 | 1.206602 | 0.0444779 | 4.956069 | 0.02683553 | 8.602256 | 3577.401 | 27.33748 | 15.71643 | 1.448891 | 9.326042 | 0.9731645 | 0.1212271 | 4.479438 | 0.1798304 | 0.8064853 | 0.00575045 | 4.835565 | 0.01080995 | 1.248286 | 387.7292 | 2.507788 | 46.16672 | 0.5060831 | 9.313379 | 0.9623545 | 0.1085671 | 0.174464 | 0.1536808 | 0.2969621 | 0.0001303054 | 4.785267 | 66.17914 | 95.65644 | 80.73953 | 34.95427 | 87.41817 | 5.049753 | 3.868445 | 4.176271 | 2.983542 | 41.36079 | 12.29989 | 2.031391 | 70.04759 | 99.83271 | 83.72307 | 76.31506 | 99.71806 | 7.081145
08/06/2023 07:00 | 1 | A | 0.3191991 | 92.20159 | 1.591841 | 3.640295 | 0.09879224 | 5.619765 | 0.04379031 | 6.974014 | 2026.546 | 32.89402 | 10.73135 | 1.556312 | 8.39877 | 0.9562097 | 0.0144371 | 3.616918 | 0.1583359 | 3.315555 | 0.0320441 | 5.492499 | 0.04675941 | 0.2886067 | 73.11725 | 1.237396 | 52.74138 | 0.6448985 | 11.6357 | 0.9094503 | 0.0003406629 | 0.04355666 | 0.1028559 | 0.7743249 | 0.0005341789 | 5.176646 | 95.67515 | 96.24895 | 90.48886 | 12.90909 | 68.98453 | 6.544485 | 4.227794 | 3.708092 | 3.634779 | 67.74605 | 30.52372 | 9.681517 | 99.90294 | 99.95704 | 94.12364 | 80.65514 | 99.50825 | 16.226
08/06/2023 19:00 | 2 | B | 0.4280306 | 70.02594 | 1.25105 | 2.807741 | 0.1233502 | 3.869936 | 0.02846194 | 6.937625 | 1652.41 | 39.49867 | 8.956442 | 2.273838 | 6.706824 | 0.9715381 | 0.2373272 | 23.66883 | 0.1305575 | 2.627611 | 0.06035001 | 3.786827 | 0.03775742 | 0.6444497 | 137.5858 | 1.812121 | 56.30374 | 1.033248 | 10.5822 | 0.9337806 | 0.2208652 | 19.06259 | 0.06256349 | 0.4572162 | 0.02101088 | 3.512056 | 46.1318 | 67.16193 | 89.86119 | 9.0791 | 52.46676 | 4.932619 | 5.684818 | 7.418517 | 5.469085 | 75.7151 | 31.62766 | 10.32463 | 51.81662 | 74.58045 | 95.33028 | 84.7942 | 84.09442 | 15.25725
09/06/2023 07:00 | 1 | A | 0.1852302 | 106.8505 | 0.6064334 | 1.824546 | 0.05327617 | 4.325669 | 0.01667524 | 5.74696 | 4061.228 | 31.13931 | 14.38923 | 2.319208 | 9.091914 | 0.9833248 | 0.09091428 | 39.79208 | 0.08865631 | 1.611474 | 0.01485045 | 4.244843 | 0.02554612 | 0.57512 | 235.7696 | 1.609279 | 51.6168 | 0.5521411 | 9.674017 | 0.9577786 | 0.07799942 | 34.56492 | 0.04809787 | 0.2777191 | 0.0005196919 | 4.100035 | 51.73667 | 63.38011 | 85.62448 | 13.15088 | 72.59034 | 3.504888 | 7.931798 | 5.636846 | 6.779117 | 72.27051 | 26.47537 | 5.713188 | 59.66847 | 69.01695 | 92.4036 | 85.42139 | 99.06572 | 9.218076
09/06/2023 19:00 | 2 | B | 0.2946221 | 98.23197 | 1.895212 | 3.056656 | 0.1204037 | 4.560234 | 0.04390163 | 6.486699 | 2112.41 | 40.28876 | 14.61003 | 1.870336 | 6.448094 | 0.9560984 | 0.01029755 | 5.745984 | 0.1322771 | 2.526154 | 0.04005121 | 4.473548 | 0.04562161 | 0.2106101 | 114.6695 | 1.548972 | 44.41636 | 0.7944639 | 8.923595 | 0.9104768 | 0.0002604127 | 0.288111 | 0.06129023 | 0.4271451 | 0.002249564 | 4.250568 | 96.65827 | 94.40739 | 93.32687 | 20.98385 | 68.19624 | 6.207617 | 3.261253 | 5.325565 | 3.72869 | 66.29291 | 30.10267 | 8.927365 | 99.91952 | 99.73296 | 97.05556 | 87.27676 | 98.29891 | 15.13498
10/06/2023 07:00 | 1 | A | 0.1658502 | 60.85346 | 0.9243163 | 2.458099 | 0.07558459 | 4.396393 | 0.02079633 | 5.839648 | 2207.026 | 36.79931 | 13.73936 | 2.649108 | 9.156396 | 0.9792037 | 0.04535003 | 15.27302 | 0.162403 | 2.218508 | 0.0209281 | 4.2953 | 0.02766571 | 0.900209 | 253.0575 | 1.814341 | 48.17595 | 0.671702 | 11.10987 | 0.951538 | 0.02049524 | 8.359505 | 0.1143733 | 0.8823074 | 0.002007019 | 4.097168 | 73.22468 | 75.42391 | 82.79533 | 11.62395 | 72.88751 | 4.331266 | 15.01652 | 11.50471 | 5.430504 | 54.22165 | 24.58585 | 6.991245 | 88.2412 | 86.92862 | 88.22583 | 65.8456 | 97.47335 | 11.32251
10/06/2023 19:00 | 2 | B | 0.2853411 | 89.63112 | 0.6385981 | 1.688072 | 0.06485756 | 4.48942 | 0.01575683 | 8.916907 | 3330.232 | 29.91426 | 11.19894 | 2.013905 | 9.267987 | 0.9842432 | 0.1471576 | 37.75206 | 0.1699216 | 1.535812 | 0.0336551 | 4.41292 | 0.02341522 | 1.488121 | 554.8716 | 1.558408 | 52.50288 | 0.7256584 | 9.186752 | 0.960828 | 0.1144785 | 25.14994 | 0.1360844 | 0.2937529 | 0.0167911 | 4.296582 | 49.24009 | 58.5443 | 73.81073 | 10.45334 | 48.92685 | 3.25285 | 12.21159 | 14.49545 | 5.714151 | 72.82664 | 26.1981 | 4.791483 | 61.45168 | 73.03975 | 79.52488 | 83.27998 | 75.12494 | 8.044333
11/06/2023 07:00 | 1 | D | 0.3869791 | 58.95419 | 0.9134563 | 1.647904 | 0.1079695 | 4.234473 | 0.02662014 | 11.60172 | 2132.632 | 31.20471 | 10.56805 | 3.883328 | 10.28896 | 0.9733799 | 0.08027671 | 2.242946 | 0.08504654 | 1.403954 | 0.004720465 | 4.068894 | 0.02263652 | 1.158727 | 93.46579 | 1.440279 | 49.79697 | 0.1987732 | 9.134889 | 0.9507433 | 0.05459959 | 0.07099491 | 0.05277944 | 0.2517511 | 0.0001002094 | 3.948276 | 79.80776 | 96.29672 | 90.93743 | 17.07156 | 95.74435 | 6.468187 | 6.778024 | 3.588787 | 3.56918 | 68.40388 | 4.167409 | 4.883302 | 86.58579 | 99.88551 | 94.50661 | 85.47544 | 99.91176 | 11.35149
11/06/2023 19:00 | 2 | C | 0.1287277 | 71.77448 | 1.191604 | 2.669264 | 0.1014428 | 4.399212 | 0.03670622 | 3.461833 | 1749.051 | 28.82795 | 10.75727 | 1.369051 | 8.228681 | 0.9632938 | 0.001720046 | 7.862016 | 0.1385236 | 2.361071 | 0.05314074 | 4.253291 | 0.03560732 | 0.04394016 | 206.008 | 1.657707 | 50.85463 | 0.6183958 | 9.238258 | 0.9276865 | 9.951465e-05 | 0.2565943 | 0.08021291 | 0.4997462 | 0.0314446 | 4.061953 | 98.71286 | 89.4483 | 88.80174 | 14.7928 | 49.53793 | 6.865861 | 1.215427 | 10.22006 | 4.953532 | 67.83882 | 21.70623 | 7.477466 | 99.92828 | 99.66835 | 93.75527 | 82.63162 | 71.24417 | 14.34333
12/06/2023 07:00 | 1 | A | 0.282107 | 99.79951 | 1.418359 | 3.960457 | 0.149488 | 5.9669 | 0.02853421 | 7.504152 | 2382.948 | 39.40514 | 16.38335 | 2.286775 | 8.781339 | 0.9714658 | 0.0699787 | 32.73815 | 0.302599 | 3.595568 | 0.08671092 | 5.884233 | 0.05389599 | 0.390207 | 209.4701 | 0.4316091 | 53.78555 | 1.224065 | 10.74573 | 0.9175698 | 0.05116921 | 22.35731 | 0.2950212 | 0.6475207 | 0.01990532 | 5.59868 | 75.90208 | 68.13212 | 79.27432 | 11.80384 | 43.64987 | 4.199309 | 7.454831 | 11.31228 | 1.640065 | 73.19422 | 44.13208 | 9.706072 | 83.35691 | 79.4444 | 80.91438 | 84.99806 | 87.78195 | 13.90538
12/06/2023 19:00 | 2 | B | 0.3464521 | 68.84779 | 0.511089 | 2.190113 | 0.07809129 | 4.955987 | 0.01434168 | 10.1362 | 2320.75 | 28.61389 | 13.4508 | 2.553522 | 8.962085 | 0.9856583 | 0.2040079 | 36.08181 | 0.1021832 | 2.026265 | 0.04207289 | 4.897697 | 0.03499157 | 0.5896176 | 235.7029 | 0.6316123 | 50.77438 | 0.9898173 | 11.3819 | 0.9506667 | 0.1898146 | 28.73428 | 0.08269633 | 0.2319742 | 0.007188886 | 4.65903 | 41.95965 | 48.34353 | 80.2935 | 8.808091 | 46.89613 | 2.593457 | 5.955121 | 11.97949 | 4.324316 | 81.12255 | 44.35227 | 8.036148545 | 47.91477 | 60.32302 | 84.61782 | 89.93065 | 91.2484 | 10.62961
13/06/2023 07:00 | 1 | A | 0.2130971 | 92.60464 | 1.049471 | 3.708618 | 0.1118559 | 4.466857 | 0.02236559 | 7.208302 | 2438.099 | 40.14013 | 12.81327 | 2.796238 | 8.502202 | 0.9776344 | 0.053066 | 38.94617 | 0.1551836 | 3.500329 | 0.05044465 | 4.374539 | 0.0566236 | 0.5835311 | 187.3563 | 0.5773697 | 53.36811 | 0.8369523 | 9.223205 | 0.9210108 | 0.02045308 | 29.82194 | 0.1292277 | 0.4344652 | 0.002090281 | 4.076444 | 75.65469 | 58.88422 | 85.54387 | 7.727307 | 55.91076 | 4.25706 | 15.50544 | 11.456 | 3.115166 | 81.48304 | 42.36812 | 11.69169 | 91.16013 | 70.34022 | 88.65903 | 89.21034 | 98.27888 | 15.94875
13/06/2023 19:00 | 2 | B | 0.4785855 | 73.86409 | 1.208388 | 3.058457 | 0.1215209 | 5.439085 | 0.02652007 | 10.70529 | 1937.833 | 42.54354 | 20.33575 | 2.882967 | 8.759116 | 0.9734799 | 0.1999841 | 23.08482 | 0.08231328 | 2.58778 | 0.04629211 | 5.348638 | 0.03332731 | 0.7519 | 169.2495 | 1.315672 | 49.90824 | 0.9784968 | 12.31558 | 0.9401526 | 0.1804194 | 17.90346 | 0.03859217 | 0.9103252 | 0.01324655 | 5.101668 | 59.32168 | 69.57573 | 93.36882 | 17.63326 | 62.91631 | 4.2708 | 5.236014 | 7.6365 | 3.628619 | 54.38386 | 26.83543 | 7.546219 | 64.55769 | 77.21223 | 96.99744 | 72.01712 | 89.75174 | 11.81702
14/06/2023 07:00 | 1 | A | 0.07975004 | 65.54138 | 0.3210805 | 1.375556 | 0.0378061 | 4.250046 | 0.007906361 | 5.321817 | 4082.782 | 37.22058 | 9.936276 | 1.958913 | 8.748903 | 0.9920936 | 0.03797407 | 33.5265 | 0.02701474 | 1.307333 | 0.02249609 | 4.214193 | 0.02045848 | 0.7455721 | 308.8127 | 1.264458 | 50.4698 | 0.63769 | 8.789442 | 0.9716352 | 0.02307508 | 27.73015 | 0.0009594664 | 0.2721811 | 0.009542735 | 4.117858 | 52.76011 | 49.25126 | 91.65282 | 5.711129 | 40.9666 | 1.627559 | 19.12635 | 9.639465 | 8.056827 | 75.06314 | 34.50811 | 4.230981 | 71.88646 | 58.89072 | 99.70965 | 80.77427 | 75.47471 | 5.85854
14/06/2023 19:00 | 2 | B | 0.7128551 | 54.55393 | 1.369017 | 2.717092 | 0.1100936 | 4.922155 | 0.03114966 | 12.10292 | 1492.047 | 34.55643 | 9.837424 | 1.633297 | 7.382367 | 0.9688503 | 0.3466513 | 8.336857 | 0.3020032 | 2.488165 | 0.06112086 | 4.843056 | 0.0406051 | 1.071441 | 180.6243 | 2.497615 | 51.26324 | 0.7565253 | 9.858733 | 0.9282452 | 0.3149462 | 0.8003262 | 0.2059585 | 0.3545515 | 0.03070114 | 4.623651 | 52.88619 | 85.19416 | 78.6273 | 11.27796 | 46.21217 | 4.671902 | 6.103059 | 13.44407 | 7.407936 | 76.60943 | 27.90242 | 8.132918 | 58.98924 | 98.63823 | 86.03524 | 87.88739 | 74.11459 | 12.80482
15/06/2023 07:00 | 1 | C | 0.3547135 | 75.14444 | 0.9075913 | 1.746603 | 0.04965962 | 4.487386 | 0.02616122 | 9.937649 | 1949.076 | 32.0659 | 12.38875 | 1.850419 | 8.362224 | 0.9738388 | 0.09727735 | 24.80312 | 0.0705541 | 1.460712 | 0.001283976 | 4.383292 | 0.02577522 | 0.9539865 | 172.6763 | 0.4739922 | 47.95524 | 0.04485537 | 9.59215 | 0.9480636 | 0.0739858 | 20.78286 | 0.05958574 | 0.196655 | 9.9391e-05 | 4.241677 | 73.29325 | 67.85625 | 92.4296 | 18.55629 | 97.48209 | 4.875132 | 6.932134 | 5.922952 | 1.346119 | 70.76919 | 2.328163 | 5.509663 | 80.22538 | 73.7792 | 93.77572 | 89.32548 | 99.81025 | 10.3848
15/06/2023 19:00 | 2 | D | 0.3093681 | 90.05277 | 1.143171 | 2.188069 | 0.07214301 | 6.445403 | 0.02453187 | 7.444192 | 2270.698 | 39.33151 | 16.96183 | 1.873801 | 10.44306 | 0.9754681 | 0.1299357 | 35.2121 | 0.1827793 | 1.816527 | 0.02683343 | 6.344866 | 0.004096742 | 0.7705212 | 190.3393 | 1.897636 | 54.44424 | 0.7139435 | 10.20116 | 0.9713714 | 0.1272341 | 34.55785 | 0.1755469 | 1.59457 | 0.02393556 | 6.328602 | 59.02999 | 61.85761 | 84.40343 | 19.01701 | 63.71768 | 3.974738 | 1.020347 | 0.8659046 | 0.6800493 | 10.19365 | 4.054229 | 0.648393 | 60.05034 | 62.72351 | 85.08348 | 29.21066 | 67.77191 | 4.623131
16/06/2023 07:00 | 1 | C | 0.4816262 | 88.85378 | 1.340064 | 2.934341 | 0.09540472 | 5.238701 | 0.0364343 | 6.82432 | 1902.559 | 33.38799 | 8.498125 | 2.535932 | 8.10636 | 0.9635657 | 0.2417965 | 20.27403 | 0.1282695 | 2.723963 | 0.003123601 | 5.13027 | 0.04233544 | 0.7804894 | 219.6338 | 1.364831 | 52.34851 | 0.0689226 | 8.979856 | 0.9212303 | 0.2170407 | 11.11239 | 0.07144298 | 0.4434504 | 9.978601e-05 | 4.953361 | 51.62496 | 78.01403 | 90.77685 | 10.55171 | 96.84523 | 5.637839 | 6.860583 | 10.46472 | 4.311787 | 75.52625 | 3.058411 | 7.256879 | 58.48554 | 88.47875 | 95.08864 | 86.07797 | 99.90365 | 12.89472
16/06/2023 19:00 | 2 | D | 0.406392 | 81.74914 | 0.9369179 | 2.20245 | 0.07188004 | 5.047048 | 0.02096197 | 16.49681 | 3254.655 | 36.08436 | 13.19195 | 3.263321 | 11.83638 | 0.979038 | 0.06188341 | 13.81473 | 0.1843835 | 1.967156 | 0.003548789 | 4.901683 | 0.029337 | 1.650026 | 343.9185 | 1.779302 | 47.57063 | 0.1152023 | 11.13539 | 0.949701 | 0.01282444 | 3.617568 | 0.1351152 | 0.5584294 | 9.972681e-05 | 4.709119 | 85.09168 | 83.45531 | 80.73274 | 12.55553 | 95.16639 | 4.916021 | 11.91136 | 12.34207 | 5.571395 | 63.36487 | 4.701845 | 6.472676 | 97.00305 | 95.79738 | 86.30413 | 75.92041 | 99.86824 | 11.3887
17/06/2023 07:00 | 1 | C | 0.4904315 | 83.36677 | 1.001588 | 3.532503 | 0.09200494 | 4.430756 | 0.02261057 | 7.219241 | 1739.696 | 37.13204 | 14.64977 | 3.014199 | 8.970423 | 0.9773894 | 0.3347697 | 45.04984 | 0.1657595 | 3.27532 | 0.02440396 | 4.325737 | 0.05514246 | 0.8577889 | 256.3012 | 1.680082 | 48.37288 | 0.4283306 | 11.29187 | 0.922247 | 0.3034976 | 32.41882 | 0.07521598 | 0.5788724 | 0.0002526127 | 3.909223 | 33.28317 | 47.18371 | 83.82453 | 9.376914 | 74.07512 | 4.577693 | 9.644688 | 16.95289 | 9.249695 | 75.5102 | 25.67167 | 14.05316 | 42.92786 | 64.1366 | 93.07423 | 84.88711 | 99.74678 | 18.63085
17/06/2023 19:00 | 2 | D | 0.2613471 | 79.94674 | 0.8316593 | 1.88213 | 0.0519544 | 4.493583 | 0.02007455 | 7.410221 | 3322.612 | 37.03859 | 13.43001 | 2.519654 | 8.91695 | 0.9799255 | 0.1148968 | 13.51818 | 0.08993181 | 1.645562 | 0.001401624 | 4.402967 | 0.02532752 | 0.8735959 | 263.2935 | 1.329185 | 51.365 | 0.05049649 | 8.733504 | 0.9545979 | 0.09476691 | 6.891108 | 0.05705178 | 0.3263998 | 9.903321e-05 | 4.288068 | 56.91925 | 83.43046 | 89.40354 | 14.32427 | 97.35636 | 3.983541 | 8.466139 | 8.341265 | 4.047926 | 69.12105 | 2.461679 | 4.92253 | 65.38539 | 91.77173 | 93.45146 | 83.44532 | 99.81804 | 8.906071
18/06/2023 07:00 | 1 | A | 0.2852266 | 78.61817 | 0.81013 | 2.166935 | 0.08203364 | 4.276587 | 0.02177402 | 11.51302 | 3031.931 | 32.37273 | 13.83145 | 3.599491 | 10.21269 | 0.978226 | 0.03531059 | 12.88133 | 0.1075882 | 1.907298 | 0.003739683 | 4.144457 | 0.02797809 | 0.7216709 | 243.6372 | 1.71785 | 53.74825 | 0.1271345 | 10.99546 | 0.9502479 | 0.01510213 | 6.087199 | 0.06017735 | 0.3809483 | 0.0001065778 | 3.942743 | 87.88972 | 83.97209 | 87.00881 | 13.89826 | 95.54054 | 5.199738 | 7.078925 | 8.670392 | 5.932647 | 69.39633 | 4.336001 | 7.193401 | 94.96864 | 92.64248 | 92.94145 | 83.29459 | 99.87654 | 12.39314
18/06/2023 19:00 | 2 | B | 0.3350541 | 85.94942 | 0.5637785 | 1.232474 | 0.04004872 | 4.077521 | 0.01692893 | 7.193375 | 3228.485 | 27.44926 | 7.668942 | 1.44325 | 6.738672 | 0.9830711 | 0.2169506 | 31.83352 | 0.1007982 | 1.121635 | 0.01588496 | 4.031695 | 0.01507546 | 0.9831026 | 287.5304 | 1.171756 | 53.81596 | 0.6829915 | 9.327126 | 0.9679956 | 0.2050187 | 27.85133 | 0.08411919 | 0.3009791 | 0.005495513 | 3.949225 | 36.34523 | 63.5895 | 82.42364 | 10.53386 | 61.00739 | 2.797742 | 4.423382 | 5.043259 | 3.13328 | 65.82698 | 25.70971 | 3.448435 | 40.76861 | 68.63276 | 85.55692 | 76.36083 | 86.7171 | 6.246177
19/06/2023 07:00 | 1 | A | 0.2722933 | 70.76378 | 1.106186 | 2.859126 | 0.1050469 | 4.577099 | 0.02749027 | 7.726182 | 1679.694 | 36.12452 | 11.10494 | 1.62288 | 7.959588 | 0.9725097 | 0.06159168 | 25.2836 | 0.1163104 | 2.626039 | 0.06214182 | 4.481485 | 0.04359817 | 1.024606 | 340.7453 | 1.600517 | 49.04458 | 0.9079462 | 10.1835 | 0.9289116 | 0.0163929 | 10.47751 | 0.04664963 | 0.4473987 | 0.02244425 | 4.213863 | 78.00221 | 65.25263 | 89.7745 | 10.67731 | 42.46998 | 4.780565 | 16.40545 | 20.99361 | 6.308129 | 74.78699 | 37.68296 | 9.70007 | 94.40767 | 86.24624 | 96.08263 | 85.4643 | 80.15294 | 14.48064
19/06/2023 19:00 | 2 | B | 0.4918195 | 54.47578 | 0.9380347 | 2.69623 | 0.07494117 | 5.052688 | 0.02121133 | 12.28118 | 1851.234 | 40.70563 | 16.64225 | 2.712831 | 9.37341 | 0.9787887 | 0.2363324 | 15.53823 | 0.07623108 | 2.394005 | 0.01777546 | 4.959054 | 0.04036328 | 0.8041677 | 271.9324 | 1.16868 | 50.0221 | 0.4265402 | 8.727967 | 0.9384254 | 0.2119088 | 4.510282 | 0.02924297 | 0.3454395 | 0.0001937894 | 4.796947 | 52.9666 | 72.08182 | 92.0457 | 13.09252 | 76.7839 | 3.934984 | 6.599748 | 20.14856 | 5.028788 | 74.88443 | 22.97344 | 6.972316 | 59.56635 | 92.23038 | 97.07449 | 87.97694 | 99.75733 | 10.9073
20/06/2023 07:00 | 1 | A | 0.1391228 | 70.72765 | 0.5997801 | 1.633933 | 0.09637243 | 3.840952 | 0.01347023 | 6.910314 | 5012.67 | 39.00821 | 11.21222 | 3.800607 | 9.165066 | 0.9865298 | 0.04666788 | 3.249593 | 0.07534536 | 1.503149 | 0.04579424 | 3.768255 | 0.02622282 | 0.4671938 | 119.4337 | 2.276838 | 47.04265 | 0.9661212 | 9.775801 | 0.9603069 | 0.0351847 | 0.07698866 | 0.01522983 | 0.2596153 | 0.02066313 | 3.604209 | 66.90747 | 95.46737 | 87.60705 | 9.243415 | 53.1221 | 3.214192 | 8.805993 | 4.428096 | 9.954504 | 75.49828 | 26.28804 | 6.674104 | 75.71346 | 99.89547 | 97.56155 | 84.7417 | 79.41014 | 9.888296
20/06/2023 19:00 | 2 | B | 0.4758067 | 62.65297 | 1.293448 | 2.300467 | 0.05416008 | 5.029661 | 0.02846336 | 11.05572 | 1696.505 | 39.38579 | 12.04405 | 1.256908 | 6.615488 | 0.9715366 | 0.1658443 | 14.78557 | 0.1774472 | 2.015007 | 0.01892287 | 4.983201 | 0.02920692 | 1.049139 | 170.2564 | 1.186318 | 55.62168 | 0.6185496 | 8.673757 | 0.9423297 | 0.1384671 | 9.966854 | 0.1461779 | 0.3535019 | 0.0003378152 | 4.868814 | 66.13671 | 77.07255 | 86.67156 | 14.90193 | 66.0557 | 3.743772 | 6.440036 | 7.936837 | 2.678784 | 70.61773 | 33.35654 | 5.036795 | 72.57675 | 85.00939 | 89.35035 | 85.51967 | 99.41224 | 8.780566
21/06/2023 07:00 | 1 | A | 0.4006184 | 73.82026 | 1.491285 | 4.190705 | 0.2276251 | 4.452438 | 0.03300552 | 9.304847 | 1514.109 | 37.88834 | 16.32627 | 4.01038 | 8.4963 | 0.9669945 | 0.09669868 | 24.66024 | 0.248978 | 3.776494 | 0.09851184 | 4.314413 | 0.06308096 | 0.6241984 | 106.4864 | 2.245496 | 49.03426 | 1.107726 | 11.37761 | 0.9039135 | 0.05988632 | 18.94988 | 0.109648 | 0.6181124 | 0.02808234 | 3.821497 | 76.65931 | 67.69678 | 83.85551 | 12.85839 | 58.1503 | 6.298229 | 9.828563 | 9.099487 | 9.49839 | 73.80925 | 30.69802 | 16.1195 | 86.48788 | 76.79627 | 93.3539 | 86.66763 | 88.84833 | 22.41773
21/06/2023 19:00 | 2 | B | 0.7357343 | 82.27445 | 1.395318 | 2.937248 | 0.09619866 | 4.762489 | 0.03792987 | 9.516218 | 1604.994 | 33.23045 | 15.51875 | 1.54821 | 6.81312 | 0.9620701 | 0.3895614 | 22.24084 | 0.14021 | 2.441219 | 0.03895275 | 4.681642 | 0.03596004 | 0.949529 | 124.2283 | 1.001037 | 52.44124 | 1.022807 | 10.24055 | 0.9261101 | 0.3678183 | 18.28076 | 0.1067849 | 0.4997617 | 0.0007505671 | 4.465795 | 49.05968 | 73.99284 | 90.33254 | 20.03998 | 61.04387 | 5.42617 | 4.640956 | 5.429698 | 2.579865 | 64.2026 | 38.23356 | 7.732313 | 53.70064 | 79.42254 | 92.9124 | 84.24258 | 99.27742 | 13.15848
22/06/2023 07:00 | 1 | C | 0.6220927 | 65.98521 | 1.538821 | 3.809818 | 0.208378 | 5.682515 | 0.03267197 | 16.83422 | 1872.293 | 37.66524 | 13.36782 | 3.837906 | 8.45642 | 0.967328 | 0.07452022 | 4.976293 | 0.3186333 | 3.486992 | 0.08578899 | 5.588825 | 0.05430317 | 1.135799 | 86.33372 | 2.118478 | 50.70582 | 1.227275 | 11.89188 | 0.9130249 | 0.01139949 | 0.1374694 | 0.2115855 | 0.6785994 | 0.01789786 | 5.213944 | 88.41242 | 92.70487 | 79.97019 | 11.46388 | 60.17522 | 4.862071 | 9.914516 | 7.104918 | 7.475858 | 72.27345 | 31.98269 | 11.3641 | 98.32693 | 99.80979 | 87.44605 | 83.73733 | 92.15791 | 16.22617
22/06/2023 19:00 | 2 | D | 0.3180974 | 55.53865 | 1.203725 | 2.493241 | 0.0833651 | 5.06347 | 0.03317825 | 9.293893 | 1605.305 | 33.08098 | 13.97227 | 1.501089 | 9.13829 | 0.9668217 | 0.01007659 | 2.355576 | 0.1097984 | 2.099317 | 0.03471331 | 4.923635 | 0.03541395 | 0.2640134 | 61.86529 | 1.188391 | 48.69085 | 0.6178615 | 9.69837 | 0.9314078 | 0.0004214163 | 0.09290007 | 0.06878826 | 0.3278159 | 0.01254087 | 4.74209 | 96.93733 | 95.89939 | 91.18108 | 18.59329 | 59.74145 | 5.987841 | 2.939275 | 3.944811 | 3.496282 | 69.1604 | 26.2471 | 6.783049 | 99.87661 | 99.8442 | 94.67736 | 87.75368 | 85.98855 | 12.77089
23/06/2023 07:00 | 1 | C | 0.7719595 | 135.7482 | 1.946951 | 4.861801 | 0.2403528 | 4.330402 | 0.05083911 | 6.496669 | 2051.015 | 34.3398 | 13.28197 | 4.028886 | 9.000251 | 0.9491609 | 0.4653316 | 33.16232 | 0.2119193 | 4.410798 | 0.03743073 | 4.080275 | 0.05332992 | 0.5718396 | 166.0594 | 1.131798 | 59.02746 | 0.6330919 | 11.03769 | 0.895831 | 0.458991 | 25.25079 | 0.1571578 | 1.159401 | 0.001970283 | 3.666091 | 42.78527 | 76.81267 | 89.66869 | 13.88875 | 85.21849 | 10.56634 | 3.950487 | 6.523799 | 3.100166 | 64.74822 | 14.04716 | 13.59318 | 46.73575 | 83.33646 | 92.76886 | 78.63698 | 99.26565 | 24.15952
23/06/2023 19:00 | 2 | D | 0.2278648 | 79.20818 | 0.734546 | 1.86362 | 0.08142081 | 4.321474 | 0.01722283 | 6.127414 | 3368.909 | 32.69468 | 13.89425 | 3.442371 | 9.928306 | 0.9827772 | 0.1244773 | 21.5573 | 0.1744556 | 1.652787 | 0.0225213 | 4.223216 | 0.02475193 | 0.8757566 | 214.8095 | 1.730919 | 50.10727 | 0.8580073 | 10.21321 | 0.9580252 | 0.1050669 | 16.56436 | 0.1342422 | 0.4008976 | 0.0009353508 | 4.068456 | 46.31317 | 73.25273 | 76.65892 | 12.84052 | 72.81601 | 3.956834 | 9.512947 | 6.712627 | 5.83266 | 66.55067 | 26.08342 | 5.84978 | 55.82612 | 79.96536 | 82.49158 | 79.39118 | 98.89943 | 9.806615
24/06/2023 07:00 | 1 | C | 0.3329811 | 87.87989 | 1.149373 | 2.794821 | 0.06600973 | 5.062355 | 0.01992348 | 8.180798 | 1662.329 | 38.19814 | 9.869999 | 0.731591 | 5.317878 | 0.9800765 | 0.1734469 | 55.87372 | 0.396227 | 2.650993 | 0.05247947 | 5.05716 | 0.03506196 | 1.435794 | 305.7447 | 2.282738 | 46.81642 | 0.542083 | 8.745734 | 0.9450146 | 0.1266112 | 46.60299 | 0.3262336 | 1.012367 | 0.03431419 | 4.920307 | 48.9487 | 37.68709 | 66.2135 | 7.036038 | 22.08134 | 2.092911 | 15.1185 | 12.19848 | 6.963563 | 58.73275 | 28.79347 | 6.057311 | 64.06719 | 49.88557 | 73.17706 | 65.76879 | 50.87481 | 8.150222
24/06/2023 19:00 | 2 | D | 0.5220408 | 104.0522 | 0.9607565 | 2.50844 | 0.09217802 | 6.309749 | 0.01695719 | 13.35824 | 4027.949 | 46.09328 | 14.06027 | 4.623338 | 9.690743 | 0.9830428 | 0.3006202 | 36.36614 | 0.1822339 | 2.309175 | 0.01401687 | 6.251428 | 0.03456682 | 1.551532 | 316.0429 | 3.193671 | 56.43294 | 0.387679 | 9.63839 | 0.948476 | 0.2550312 | 26.17343 | 0.07248336 | 0.3366562 | 0.0003989079 | 6.127991 | 43.39091 | 65.64275 | 81.35388 | 9.504819 | 85.05155 | 2.604348 | 10.27343 | 10.49915 | 11.49043 | 77.76574 | 14.53799 | 5.280218 | 53.66435 | 76.1419 | 92.84431 | 87.27056 | 99.58954 | 7.884566
25/06/2023 07:00 | 1 | B | 0.535737 | 158.2679 | 1.436225 | 4.193942 | 0.1710606 | 5.332042 | 0.03822982 | 9.345132 | 3280.79 | 31.07556 | 16.48738 | 3.539174 | 8.949385 | 0.9617702 | 0.1855685 | 34.14947 | 0.2580787 | 3.705285 | 0.03718005 | 5.188255 | 0.05834666 | 0.4335977 | 215.5888 | 1.320738 | 49.25316 | 0.585125 | 10.83522 | 0.9034235 | 0.1695498 | 22.4314 | 0.189448 | 0.7636233 | 0.0017916 | 4.823552 | 66.68621 | 79.24789 | 82.71773 | 15.02905 | 79.09591 | 6.416554 | 4.722275 | 7.947843 | 5.365498 | 68.52162 | 19.95789 | 11.8566 | 71.40849 | 87.19573 | 88.08322 | 83.55067 | 99.0538 | 18.27315
25/06/2023 19:00 | 2 | A | 0.2860814 | 84.33974 | 0.7172602 | 1.588415 | 0.04889421 | 4.752592 | 0.01655118 | 7.503193 | 3294.98 | 30.26821 | 11.94459 | 2.043812 | 8.136595 | 0.9834488 | 0.1646193 | 30.30553 | 0.2199257 | 1.414124 | 0.01532029 | 4.695641 | 0.02254484 | 0.9617134 | 266.474 | 1.121502 | 52.70548 | 0.6512041 | 9.199052 | 0.960904 | 0.1459178 | 24.76452 | 0.1987729 | 0.2107199 | 0.0004011133 | 4.589981 | 43.40956 | 64.66204 | 69.84557 | 12.44618 | 69.18506 | 2.833616 | 7.578849 | 7.123111 | 3.525092 | 74.80642 | 30.02664 | 4.363748 | 50.98841 | 71.78515 | 73.37066 | 87.2526 | 99.2117 | 7.197363
26/06/2023 07:00 | 1 | B | 0.4799862 | 55.69942 | 1.699607 | 3.169025 | 0.1118323 | 5.551685 | 0.04379285 | 8.464246 | 1236.927 | 36.08292 | 13.62663 | 1.933814 | 8.932733 | 0.9562071 | 0.1143191 | 1.600963 | 0.1249035 | 2.690083 | 0.02838824 | 5.396839 | 0.04107518 | 1.488112 | 36.37665 | 2.777756 | 50.19691 | 0.6419516 | 9.563353 | 0.915132 | 0.05265716 | 0.04007583 | 0.0058317 | 0.5577658 | 0.0008487962 | 5.209827 | 77.22586 | 97.25158 | 92.97287 | 18.83068 | 75.727 | 7.046326 | 12.73463 | 2.682573 | 6.713129 | 65.0625 | 23.57842 | 7.075625 | 89.96049 | 99.93416 | 99.686 | 83.89318 | 99.30542 | 14.12195
26/06/2023 19:00 | 2 | A | 0.4335455 | 63.41794 | 0.85739 | 2.712947 | 0.1267921 | 4.369927 | 0.01927162 | 10.89286 | 1918.459 | 39.70013 | 9.055351 | 2.801399 | 6.969544 | 0.9807284 | 0.2280167 | 26.96579 | 0.09411791 | 2.588317 | 0.07423523 | 4.318843 | 0.04109868 | 0.9741806 | 198.2559 | 1.369893 | 53.56797 | 1.120259 | 8.770507 | 0.9396297 | 0.19538 | 19.47369 | 0.03831647 | 0.3585057 | 0.02848295 | 4.124131 | 48.42008 | 58.29868 | 89.23429 | 6.432537 | 42.57955 | 3.073608 | 9.23491 | 12.84818 | 6.566534 | 81.15061 | 36.31233 | 8.248565 | 57.65499 | 71.14687 | 95.80083 | 87.58315 | 78.89188 | 11.32217
27/06/2023 07:00 | 1 | B | 0.5445636 | 90.76696 | 0.7622456 | 2.031477 | 0.05218317 | 4.643551 | 0.01839153 | 11.09547 | 2632.245 | 36.65987 | 13.74915 | 2.719544 | 7.71053 | 0.9816085 | 0.3468807 | 43.14954 | 0.08966361 | 1.811934 | 0.0022072 | 4.586087 | 0.03085431 | 1.578268 | 224.6362 | 1.289482 | 47.40922 | 0.06713499 | 9.601528 | 0.9507542 | 0.3069191 | 37.25985 | 0.05072655 | 0.3321898 | 0.0001001341 | 4.423324 | 37.47269 | 53.3355 | 88.45325 | 12.44749 | 95.84807 | 3.053879 | 8.942275 | 7.636033 | 5.219588 | 72.00566 | 3.969486 | 6.379784 | 46.41496 | 60.97153 | 93.67284 | 84.45315 | 99.81756 | 9.433663
27/06/2023 19:00 | 2 | A | 0.220462 | 58.77484 | 0.8081081 | 1.909501 | 0.08493185 | 4.394018 | 0.0145116 | 9.496468 | 3116.558 | 38.78538 | 11.04461 | 3.593241 | 9.194346 | 0.9854884 | 0.08387011 | 13.74808 | 0.2488817 | 1.774984 | 0.03327097 | 4.323332 | 0.02659978 | 0.5177607 | 201.3981 | 1.761238 | 54.10868 | 0.7883338 | 7.769288 | 0.9588886 | 0.07183389 | 8.542625 | 0.2069286 | 0.3232362 | 0.01232536 | 4.22774 | 62.50918 | 76.94835 | 69.64887 | 8.393553 | 61.39475 | 3.036508 | 6.247026 | 9.114693 | 5.79731 | 75.37459 | 24.6898 | 4.703242 | 68.7562 | 86.06304 | 75.44618 | 83.76814 | 86.08455 | 7.73975
28/06/2023 07:00 | 1 | B | 0.5103994 | 64.63953 | 1.551104 | 4.644597 | 0.1560601 | 5.11716 | 0.03417489 | 7.433038 | 1144.408 | 35.40139 | 11.98416 | 2.853426 | 8.442724 | 0.9658251 | 0.2654479 | 26.43287 | 0.3533414 | 4.384893 | 0.06061607 | 4.999488 | 0.06716357 | 0.8206685 | 139.5574 | 1.610007 | 50.45984 | 0.8456333 | 9.102847 | 0.8986615 | 0.2239521 | 17.97824 | 0.2594216 | 0.9413738 | 0.001945977 | 4.692814 | 49.7695 | 60.50478 | 77.99852 | 8.817932 | 62.4859 | 5.638463 | 10.79919 | 14.50068 | 6.971407 | 72.96786 | 36.39352 | 11.94764 | 60.56869 | 75.00546 | 84.96992 | 81.7858 | 98.87942 | 17.5861
28/06/2023 19:00 | 2 | A | 0.2348405 | 169.6297 | 0.8927784 | 2.357221 | 0.09556851 | 4.924609 | 0.0239345 | 7.147632 | 4672.775 | 31.38086 | 8.297367 | 3.158216 | 7.933897 | 0.9760655 | 0.0653292 | 59.20626 | 0.145168 | 2.21156 | 0.0204681 | 4.850817 | 0.0389896 | 0.9647852 | 511.1404 | 1.355765 | 48.5147 | 0.4901104 | 9.279185 | 0.9370759 | 0.02790487 | 40.40231 | 0.09479778 | 0.284992 | 0.0009273522 | 4.666563 | 72.84729 | 65.93215 | 84.12893 | 8.424891 | 79.09541 | 3.856018 | 16.01793 | 11.74863 | 5.920926 | 80.2457 | 19.9953 | 7.346608 | 88.86522 | 77.68078 | 90.04986 | 88.6706 | 99.09071 | 11.20263
29/06/2023 07:00 | 1 | D | 0.2558776 | 110.4932 | 0.996832 | 2.143281 | 0.09150538 | 4.706411 | 0.0253387 | 7.581457 | 2765.659 | 32.99771 | 14.80357 | 2.455853 | 9.553324 | 0.9746613 | 0.06543128 | 41.46568 | 0.164891 | 1.814146 | 0.03003839 | 4.580403 | 0.02382443 | 0.7336424 | 193.9645 | 0.7966226 | 56.67339 | 1.129309 | 9.713925 | 0.9508369 | 0.04868839 | 37.64463 | 0.1490622 | 0.4395774 | 0.002494767 | 4.451776 | 75.07663 | 63.42309 | 83.87763 | 17.50135 | 68.00488 | 5.143385 | 6.83085 | 4.182243 | 1.90394 | 62.9974 | 29.40279 | 4.917309 | 81.90748 | 67.60534 | 85.78157 | 80.49876 | 97.40768 | 10.06069
29/06/2023 19:00 | 2 | C | 0.3863932 | 58.42836 | 0.9354689 | 1.838721 | 0.05906021 | 4.193656 | 0.02313324 | 11.65892 | 1677.455 | 37.17634 | 10.88808 | 1.990315 | 7.537708 | 0.9768668 | 0.1194479 | 20.08809 | 0.0772465 | 1.624423 | 0.01332606 | 4.114466 | 0.02668841 | 1.163783 | 251.7081 | 2.16537 | 49.33876 | 0.4763972 | 8.741684 | 0.9501783 | 0.09011487 | 13.5824 | 0.01859572 | 0.2842325 | 0.0003194137 | 3.984497 | 69.80157 | 66.41462 | 91.93351 | 13.69847 | 77.95846 | 4.157986 | 8.038317 | 11.49731 | 6.177682 | 71.61352 | 21.52766 | 5.563203 | 77.83988 | 77.91192 | 98.11119 | 85.31199 | 99.48612 | 9.721189
30/06/2023 07:00 | 1 | D | 0.3929098 | 66.36081 | 0.4734722 | 1.53278 | 0.05639864 | 4.55461 | 0.0100492 | 12.94577 | 3513.989 | 40.38856 | 13.22384 | 2.963033 | 8.680224 | 0.9899508 | 0.265483 | 31.36321 | 0.06828565 | 1.414102 | 0.02689279 | 4.51273 | 0.02019617 | 1.473987 | 354.2378 | 1.538027 | 54.80301 | 0.5662501 | 9.493417 | 0.9697546 | 0.2403147 | 24.639 | 0.03767673 | 0.3022213 | 0.0156601 | 4.409002 | 33.11057 | 53.2133 | 85.72262 | 8.669799 | 52.79579 | 1.915187 | 7.576519 | 10.78083 | 6.560523 | 72.20936 | 20.27723 | 4.209595 | 40.68708 | 63.99413 | 92.28314 | 80.87916 | 73.07302 | 6.124783
30/06/2023 19:00 | 2 | C | 0.236493 | 64.74003 | 1.67744 | 3.733796 | 0.1322432 | 5.005985 | 0.03946694 | 5.734471 | 1580.456 | 38.78137 | 11.37764 | 3.136305 | 8.686802 | 0.9605331 | 0.01058891 | 2.461432 | 0.1528917 | 3.419722 | 0.008810647 | 4.854746 | 0.05421676 | 0.179691 | 42.51647 | 1.77194 | 48.36331 | 0.1521051 | 10.45608 | 0.9063163 | 0.0004730519 | 0.0652986 | 0.05603861 | 0.7311505 | 0.0002386295 | 4.519668 | 95.69924 | 96.34803 | 91.24513 | 12.02638 | 93.60049 | 6.848631 | 4.119472 | 3.560557 | 5.727114 | 70.22617 | 6.235966 | 11.32434 | 99.81871 | 99.90859 | 96.97225 | 82.25255 | 99.83646 | 18.17297
01/07/2023 07:00 | 1 | D | 0.5412179 | 83.13134 | 1.818867 | 4.813899 | 0.1819435 | 5.135159 | 0.03583564 | 6.183512 | 1638.857 | 39.87445 | 13.04339 | 3.71538 | 7.779632 | 0.9641644 | 0.3315076 | 25.3088 | 0.4044336 | 4.508029 | 0.05061426 | 5.036871 | 0.06523892 | 0.9528512 | 155.0605 | 1.411831 | 54.42372 | 0.6711622 | 8.436146 | 0.8989254 | 0.286414 | 15.89215 | 0.3313224 | 0.8854306 | 0.005578405 | 4.790171 | 40.94286 | 70.64664 | 78.56135 | 9.709766 | 73.17822 | 5.429006 | 11.48576 | 12.16867 | 5.06394 | 73.75611 | 24.06566 | 10.71759 | 52.42862 | 82.81531 | 83.62529 | 83.46587 | 97.24389 | 16.14659
01/07/2023 19:00 | 2 | C | 0.4003576 | 79.23049 | 1.780138 | 4.244441 | 0.2798529 | 5.521091 | 0.04362167 | 8.946494 | 1784.666 | 36.27331 | 11.42991 | 4.942836 | 7.912661 | 0.9563783 | 0.01055707 | 1.443355 | 0.2068585 | 3.916702 | 0.06716811 | 5.412009 | 0.06023525 | 0.1598569 | 22.28082 | 1.488263 | 50.89996 | 1.014727 | 11.43242 | 0.8961431 | 0.0005217081 | 0.0427417 | 0.1207275 | 0.7586701 | 0.003476875 | 5.00734 | 97.47812 | 98.25775 | 88.88653 | 11.74694 | 77.04575 | 6.251727 | 2.405106 | 1.693907 | 5.035898 | 72.235 | 21.84088 | 12.4728 | 99.88322 | 99.95166 | 93.92243 | 83.98194 | 98.88664 | 18.72453
02/07/2023 07:00 | 1 | A | 0.3885112 | 92.50696 | 1.238414 | 2.96642 | 0.1238957 | 5.724094 | 0.02980153 | 8.754432 | 2618.3 | 36.17616 | 12.22504 | 4.035355 | 7.523891 | 0.9701985 | 0.1315357 | 14.92232 | 0.1652329 | 2.682023 | 0.003747618 | 5.668809 | 0.03725459 | 1.044735 | 240.6853 | 1.786481 | 54.15841 | 0.09236634 | 10.7754 | 0.9329439 | 0.09506959 | 5.907091 | 0.1004928 | 0.6264528 | 0.0002088695 | 5.464892 | 67.15262 | 84.3497 | 87.05532 | 12.28164 | 97.06533 | 3.917188 | 10.01803 | 9.692926 | 5.374183 | 68.01632 | 2.777392 | 7.013041 | 77.17065 | 94.04263 | 92.4295 | 80.29796 | 99.84272 | 10.93023
02/07/2023 19:00 | 2 | B | 0.6387251 | 116.4032 | 1.836759 | 4.435864 | 0.1478893 | 5.194833 | 0.04283785 | 14.60773 | 2009.91 | 37.28506 | 12.64565 | 3.298171 | 6.235956 | 0.9571621 | 0.01354134 | 31.6592 | 0.250268 | 4.068435 | 0.006898212 | 5.148238 | 0.06218687 | 0.2061432 | 90.50696 | 1.078618 | 52.44337 | 0.1036616 | 10.61235 | 0.8949753 | 0.0001585006 | 27.57019 | 0.1927105 | 0.7071288 | 0.0001746626 | 4.768567 | 97.97076 | 73.96723 | 86.95817 | 12.21211 | 95.53537 | 5.14232 | 2.00703 | 4.835214 | 3.651862 | 73.52094 | 4.358929 | 12.70394 | 99.97779 | 78.80244 | 90.61003 | 85.73304 | 99.8943 | 17.84626
03/07/2023 07:00 | 1 | A | 0.2867334 | 67.51864 | 0.6381009 | 1.416735 | 0.05798295 | 4.698665 | 0.01705855 | 11.59372 | 3272.265 | 29.88157 | 9.93584 | 3.333826 | 10.11214 | 0.9829415 | 0.09050527 | 11.90159 | 0.1305925 | 1.268889 | 0.001132034 | 4.604717 | 0.01918676 | 1.473783 | 306.3729 | 1.602962 | 49.25641 | 0.05298992 | 8.282419 | 0.9637547 | 0.06296649 | 6.039152 | 0.1012801 | 0.3135372 | 9.962894e-05 | 4.5315 | 68.97418 | 82.67358 | 79.88331 | 11.96349 | 98.08095 | 3.67122 | 9.86182 | 8.706194 | 4.819873 | 66.70768 | 1.753455 | 3.382085 | 78.836 | 91.37977 | 84.70318 | 78.67117 | 99.8344 | 7.053305
03/07/2023 19:00 | 2 | B | 0.3126968 | 106.1004 | 1.377948 | 3.497078 | 0.0892044 | 4.475554 | 0.03391077 | 9.108323 | 2233.59 | 37.90889 | 14.26461 | 2.041823 | 7.811227 | 0.9660892 | 0.003960856 | 31.42316 | 0.09567215 | 3.119126 | 0.0206654 | 4.358468 | 0.05606285 | 0.06663147 | 202.3864 | 1.290888 | 47.38656 | 0.3485147 | 10.26566 | 0.9100264 | 9.998662e-05 | 20.89084 | 0.02204002 | 0.3919989 | 0.0004680005 | 3.994551 | 98.77628 | 71.38787 | 93.29236 | 13.83223 | 77.61924 | 5.91848 | 1.194623 | 10.69399 | 5.252074 | 75.96699 | 21.90332 | 12.85924 | 99.9709 | 82.08185 | 98.54443 | 89.79922 | 99.52257 | 18.77772
04/07/2023 07:00 | 1 | A | 0.2761452 | 56.4508 | 0.8187829 | 2.175506 | 0.1088549 | 4.968381 | 0.01990788 | 8.072554 | 1595.101 | 33.85187 | 15.7135 | 3.411221 | 8.92528 | 0.9800921 | 0.1177825 | 25.19735 | 0.1478063 | 1.900519 | 0.04177642 | 4.888007 | 0.03029063 | 0.9785319 | 188.4093 | 2.003271 | 50.32441 | 0.7866643 | 7.240256 | 0.9498015 | 0.0903319 | 19.99227 | 0.0886327 | 0.3562068 | 0.0180208 | 4.812991 | 58.19673 | 56.25265 | 82.30742 | 14.3793 | 62.38595 | 3.576284 | 10.73361 | 10.10975 | 7.411039 | 70.06912 | 21.8902 | 4.414152 | 68.93034 | 66.36241 | 89.71846 | 84.44841 | 84.27615 | 7.990436
04/07/2023 19:00 | 2 | B | 0.3080149 | 81.75686 | 0.9159652 | 2.357514 | 0.07233135 | 5.1572 | 0.02351616 | 7.541988 | 3236.043 | 33.05266 | 12.475 | 1.868219 | 7.429499 | 0.9764838 | 0.1338029 | 5.793817 | 0.1420338 | 2.11386 | 0.02908191 | 5.102477 | 0.03545091 | 1.515665 | 157.3252 | 2.280574 | 47.10442 | 0.7880197 | 10.33929 | 0.9410329 | 0.0817449 | 0.08527408 | 0.06146997 | 0.4189604 | 0.0004909459 | 4.905194 | 57.58117 | 93.08001 | 84.85819 | 12.44379 | 60.739 | 3.387754 | 17.44451 | 6.82184 | 8.826582 | 70.83286 | 38.62228 | 7.107295 | 75.02568 | 99.90185 | 93.68477 | 83.27664 | 99.36128 | 10.49505
05/07/2023 07:00 | 1 | A | 0.2083165 | 92.69288 | 0.7468783 | 2.736241 | 0.06384527 | 4.010524 | 0.02110903 | 4.947605 | 2688.253 | 29.14094 | 13.66134 | 2.437672 | 7.331094 | 0.978891 | 0.1061174 | 36.72164 | 0.1345823 | 2.50065 | 0.01265552 | 3.938918 | 0.03940636 | 0.6482377 | 183.7145 | 0.651867 | 52.70909 | 0.3030142 | 9.438731 | 0.9394846 | 0.08337834 | 30.55608 | 0.1128849 | 0.3946742 | 0.0004765297 | 3.70823 | 50.13483 | 61.2198 | 82.36106 | 10.53919 | 80.59625 | 3.858654 | 12.26244 | 7.810221 | 3.439343 | 75.90973 | 18.70254 | 9.274251 | 62.39728 | 69.03002 | 85.80041 | 86.44892 | 99.29879 | 13.13291
05/07/2023 19:00 | 2 | B | 0.4275254 | 79.52217 | 1.186871 | 2.405927 | 0.1084086 | 5.702741 | 0.02803038 | 10.91278 | 1909.126 | 34.48661 | 12.71642 | 3.233258 | 8.430418 | 0.9719696 | 0.1251439 | 26.75869 | 0.2265489 | 2.108586 | 0.01829191 | 5.624078 | 0.03213831 | 1.03935 | 192.1418 | 0.988314 | 50.38233 | 0.5445498 | 10.05324 | 0.9398313 | 0.09388186 | 21.10328 | 0.2004997 | 0.4578249 | 0.0002960843 | 5.472619 | 71.54881 | 67.29386 | 81.44714 | 14.81533 | 83.59985 | 4.143759 | 7.813093 | 7.765271 | 2.676174 | 67.30058 | 16.14347 | 5.665596 | 79.3619 | 75.05913 | 84.12331 | 82.11591 | 99.74331 | 9.809355
06/07/2023 07:00 | 1 | C | 0.8401052 | 71.95066 | 1.644564 | 2.430907 | 0.1388198 | 4.192425 | 0.0408258 | 15.39057 | 1695.902 | 36.98171 | 7.824172 | 3.253081 | 7.997659 | 0.9591742 | 0.2207864 | 2.829625 | 0.1404917 | 2.201351 | 0.00626593 | 4.030461 | 0.03454105 | 1.396302 | 76.32792 | 2.872387 | 54.11359 | 0.1698005 | 8.541428 | 0.9246331 | 0.1768733 | 0.0839862 | 0.03843763 | 0.2620915 | 0.0001568533 | 3.861948 | 74.79213 | 96.22783 | 91.80597 | 13.14028 | 95.67056 | 7.788113 | 5.740915 | 3.664243 | 6.032923 | 76.89066 | 4.224965 | 7.037213 | 80.53304 | 99.89207 | 97.8389 | 90.03094 | 99.89553 | 14.82533
06/07/2023 19:00 | 2 | D | 0.4440617 | 111.5123 | 1.36589 | 2.370255 | 0.1009339 | 5.164259 | 0.03032424 | 11.06206 | 2391.824 | 36.51563 | 11.31027 | 3.246221 | 9.591181 | 0.9696758 | 0.1120097 | 40.2011 | 0.2666676 | 2.090678 | 0.002572731 | 5.025818 | 0.03115364 | 0.8417712 | 258.8922 | 1.627439 | 53.39459 | 0.07706097 | 7.791161 | 0.9385221 | 0.08778569 | 32.94179 | 0.2214977 | 0.3876772 | 0.0001001411 | 4.934024 | 75.541 | 65.04238 | 81.06867 | 14.46998 | 97.52837 | 5.631888 | 5.90554 | 7.232778 | 3.711914 | 70.17962 | 2.378517 | 4.700056 | 81.44654 | 72.27516 | 84.78058 | 84.6496 | 99.90688 | 10.33194
07/07/2023 07:00 | 1 | C | 0.292997 | 100.3672 | 0.7972109 | 1.976182 | 0.07094988 | 3.874674 | 0.02615482 | 8.024905 | 3383.857 | 24.85463 | 11.25624 | 2.593651 | 9.596704 | 0.9738452 | 0.08533906 | 12.18166 | 0.1510944 | 1.726945 | 0.003197024 | 3.720996 | 0.02203685 | 0.8984071 | 318.9478 | 2.449124 | 54.36713 | 0.1369572 | 9.15309 | 0.9518083 | 0.06651441 | 5.079227 | 0.09788902 | 0.5081873 | 0.0001001272 | 3.595229 | 71.63553 | 88.18035 | 81.54283 | 14.89766 | 95.61182 | 6.477966 | 6.757087 | 7.002888 | 6.769975 | 60.62601 | 4.253855 | 5.205735 | 78.39262 | 95.18324 | 88.31281 | 75.52367 | 99.86568 | 11.6837
07/07/2023 19:00 | 2 | D | 0.1834621 | 63.44566 | 1.068524 | 2.023129 | 0.03445531 | 5.317319 | 0.02833455 | 4.539002 | 2200.153 | 34.38483 | 12.14267 | 1.199465 | 7.222699 | 0.9716655 | 0.05645107 | 1.137548 | 0.09699404 | 1.728035 | 0.0004826861 | 5.261756 | 0.02504685 | 0.6347017 | 42.84281 | 1.533794 | 51.35101 | 0.01500742 | 10.48798 | 0.9466186 | 0.04115097 | 0.03405709 | 0.05897733 | 0.4150464 | 9.837194e-05 | 5.123474 | 70.10197 | 98.25785 | 91.17982 | 17.00619 | 98.63879 | 3.84878 | 8.665155 | 1.691333 | 3.595306 | 63.57386 | 1.090945 | 4.940288 | 78.76713 | 99.94919 | 94.77513 | 80.58005 | 99.72973 | 8.789068
08/07/2023 07:00 | 1 | C | 0.3355007 | 52.42118 | 1.355367 | 3.539851 | 0.1031935 | 4.41339 | 0.03799055 | 6.078112 | 870.4392 | 33.07089 | 15.79558 | 1.56355 | 9.259266 | 0.9620095 | 0.1087202 | 20.11697 | 0.102895 | 3.055862 | 0.0455228 | 4.222022 | 0.04238479 | 0.7948006 | 104.0699 | 1.48804 | 52.32199 | 0.8353318 | 11.40127 | 0.9196247 | 0.07709932 | 16.24765 | 0.03905473 | 0.7852248 | 0.009121116 | 3.891136 | 68.82573 | 63.08226 | 92.69674 | 16.95221 | 57.5619 | 7.970395 | 10.04095 | 8.414501 | 4.653371 | 62.64829 | 34.30968 | 10.94941 | 78.86668 | 71.49676 | 97.35011 | 79.6005 | 91.87158 | 18.91981
08/07/2023 19:00 | 2 | D | 0.1610036 | 62.11685 | 0.7305291 | 3.057808 | 0.08212601 | 4.638783 | 0.014071 | 5.490073 | 2363.161 | 35.87093 | 13.99467 | 2.417491 | 9.279511 | 0.985929 | 0.08494813 | 29.27678 | 0.2290118 | 2.901719 | 0.0487961 | 4.572552 | 0.05482835 | 0.5233154 | 154.5928 | 1.895634 | 44.81145 | 0.8616294 | 11.28467 | 0.9311006 | 0.05913465 | 21.89747 | 0.1308719 | 0.4338424 | 0.0009319815 | 4.177305 | 47.98078 | 53.53142 | 69.09235 | 6.439873 | 41.4199 | 2.814789 | 17.82104 | 13.64536 | 14.22729 | 80.34965 | 57.52346 | 13.33798 | 65.80182 | 67.17678 | 83.31964 | 86.78952 | 98.94337 | 16.15276
09/07/2023 07:00 | 1 | B | 0.4463998 | 71.58289 | 0.6620931 | 2.153608 | 0.07570832 | 5.252087 | 0.01652017 | 11.39236 | 4117.905 | 36.0961 | 17.20321 | 4.510188 | 9.211194 | 0.9834798 | 0.2625332 | 3.61411 | 0.06688436 | 1.900809 | 0.001219397 | 5.185583 | 0.03089127 | 1.126622 | 112.2976 | 1.332303 | 52.60233 | 0.03577395 | 9.570582 | 0.9525886 | 0.2345118 | 0.08963825 | 0.02584838 | 0.2566218 | 9.883516e-05 | 5.043383 | 42.16035 | 95.03456 | 90.06493 | 13.19646 | 98.41596 | 2.897333 | 7.796324 | 4.846152 | 6.216127 | 75.45259 | 1.459685 | 5.629142 | 49.95667 | 99.88071 | 96.28106 | 88.64905 | 99.87564 | 8.526475
09/07/2023 19:00 | 2 | A | 0.4686944 | 82.97356 | 1.775122 | 2.587214 | 0.05365966 | 4.729353 | 0.03882238 | 5.727091 | 1759.092 | 38.65211 | 15.1841 | 1.344842 | 7.567818 | 0.9611776 | 0.2563055 | 15.27442 | 0.2856446 | 2.07842 | 0.001508254 | 4.614706 | 0.0270686 | 0.8061039 | 130.7074 | 1.749413 | 53.08197 | 0.05011868 | 9.203695 | 0.934109 | 0.2403735 | 11.9294 | 0.2432275 | 0.6004403 | 9.962216e-05 | 4.481727 | 47.438 | 82.30589 | 84.53316 | 22.78446 | 97.29834 | 6.212281 | 4.655507 | 4.264089 | 2.667657 | 55.53675 | 2.528235 | 5.267763 | 52.09351 | 86.56998 | 87.20082 | 78.32121 | 99.82658 | 11.48004
10/07/2023 07:00 | 1 | B | 0.285203 | 70.50193 | 0.9310259 | 2.956735 | 0.1491839 | 4.037216 | 0.02246148 | 7.438666 | 1961.153 | 35.91305 | 12.43116 | 3.806881 | 9.130699 | 0.9775385 | 0.1208337 | 27.05932 | 0.1272234 | 2.739036 | 0.06513886 | 3.92018 | 0.04722796 | 0.7261015 | 223.94 | 1.186635 | 50.6442 | 1.032657 | 9.994205 | 0.9303106 | 0.09010676 | 17.06451 | 0.07344148 | 0.3070918 | 0.01602203 | 3.611827 | 58.58404 | 62.48113 | 86.64208 | 9.443598 | 57.31729 | 5.079961 | 12.02382 | 15.00133 | 6.019419 | 80.89403 | 32.69137 | 11.69137 | 70.60786 | 77.48247 | 92.66149 | 90.33763 | 90.00866 | 16.77133
10/07/2023 19:00 | 2 | A | 0.3554604 | 130.058 | 1.194501 | 3.442482 | 0.09564141 | 5.795799 | 0.02615573 | 7.377888 | 3453.673 | 33.40907 | 9.957888 | 2.635442 | 8.356236 | 0.9738443 | 0.1668505 | 40.79163 | 0.3292751 | 3.26749 | 0.02742685 | 5.72703 | 0.05052721 | 0.7744955 | 178.9922 | 1.578436 | 52.61578 | 0.5010344 | 9.508021 | 0.9233171 | 0.133598 | 33.2288 | 0.2609166 | 0.5669746 | 0.001509351 | 5.520121 | 54.28847 | 69.45618 | 73.1551 | 7.565932 | 72.07331 | 3.771067 | 11.00913 | 6.953801 | 6.676758 | 77.22709 | 26.46957 | 8.289 | 65.2976 | 76.40998 | 79.83186 | 84.79303 | 98.54288 | 12.06007
11/07/2023 07:00 | 1 | B | 0.3354166 | 103.9321 | 1.14297 | 2.011221 | 0.05361732 | 5.312189 | 0.03228483 | 6.205872 | 2798.234 | 30.1372 | 12.59564 | 1.591619 | 8.567604 | 0.9677152 | 0.139567 | 14.04504 | 0.1756673 | 1.658104 | 0.002306633 | 5.203582 | 0.02584261 | 0.9285096 | 229.6795 | 1.493151 | 51.99735 | 0.08272925 | 10.15717 | 0.9418726 | 0.1179204 | 8.128576 | 0.1395189 | 0.2769221 | 0.0001000397 | 5.067668 | 59.73334 | 86.92262 | 85.12683 | 20.21898 | 95.83686 | 5.206962 | 7.153822 | 5.710957 | 3.376021 | 66.81252 | 3.987404 | 4.941234 | 66.88716 | 92.63357 | 88.50285 | 87.03149 | 99.82426 | 10.1482
11/07/2023 19:00 | 2 | A | 0.1786638 | 146.9401 | 1.634016 | 2.901987 | 0.09172495 | 5.18617 | 0.0359875 | 4.901537 | 3650.258 | 37.72905 | 11.19393 | 1.164528 | 6.558986 | 0.9640125 | 0.002354467 | 16.15795 | 0.2865545 | 2.592441 | 0.05167621 | 5.134921 | 0.03931998 | 0.05537535 | 224.4969 | 1.406278 | 51.08724 | 0.5731114 | 9.308082 | 0.9246925 | 9.990137e-05 | 7.29892 | 0.2389414 | 0.5303341 | 0.02950363 | 4.957469 | 98.7296 | 89.39944 | 83.09429 | 13.88158 | 45.68924 | 4.551364 | 1.21869 | 6.007353 | 3.383981 | 69.21979 | 24.56772 | 7.057108 | 99.9483 | 95.4068 | 86.47827 | 83.10137 | 70.25696 | 11.60847
12/07/2023 07:00 | 1 | B | 0.4889596 | 40.03171 | 1.073925 | 3.161526 | 0.1174926 | 5.252663 | 0.02658315 | 14.55068 | 1461.826 | 35.5875 | 15.26835 | 2.545243 | 8.304926 | 0.9734168 | 0.1049466 | 1.203758 | 0.1313896 | 2.830899 | 0.05119284 | 5.169309 | 0.05056393 | 1.142982 | 22.66267 | 1.590712 | 46.59508 | 0.4860168 | 10.18152 | 0.9228529 | 0.04807172 | 0.02800475 | 0.05143209 | 0.4330213 | 0.02736845 | 4.894685 | 79.10732 | 97.07293 | 88.0907 | 12.83813 | 57.58713 | 4.203032 | 11.81972 | 2.862515 | 7.489596 | 74.52193 | 20.91615 | 9.801077 | 90.92704 | 99.93544 | 95.5803 | 87.36006 | 78.50328 | 14.00411
12/07/2023 19:00 | 2 | A | 0.2418882 | 78.09747 | 0.5349257 | 2.298247 | 0.04132941 | 4.76397 | 0.0151763 | 7.390004 | 3345.988 | 31.88938 | 14.50134 | 2.360068 | 9.155778 | 0.9848237 | 0.1317344 | 27.7387 | 0.05174808 | 2.110195 | 0.00559724 | 4.696291 | 0.03318548 | 0.8856869 | 219.2867 | 0.9781813 | 54.14414 | 0.1602973 | 8.650925 | 0.9516382 | 0.1054427 | 21.05905 | 0.01944154 | 0.2956701 | 0.0002025481 | 4.558386 | 46.36562 | 65.02097 | 90.47293 | 9.575852 | 86.66254 | 2.916704 | 12.15105 | 9.318017 | 6.068398 | 78.1813 | 12.87108 | 6.026174 | 58.51667 | 74.33899 | 96.54133 | 87.75715 | 99.53362 | 8.942877
13/07/2023 07:00 | 1 | D | 0.326391 | 61.85906 | 1.405476 | 2.473733 | 0.07601814 | 5.082628 | 0.03608671 | 8.683508 | 1663.783 | 37.16714 | 10.07009 | 1.377133 | 7.398556 | 0.9639133 | 0.01351965 | 1.8867 | 0.06664061 | 2.189343 | 0.0273074 | 4.995925 | 0.03541529 | 0.3563322 | 49.6889 | 1.054602 | 49.21196 | 0.5793999 | 9.806548 | 0.928498 | 0.0004439071 | 0.06340178 | 0.02895723 | 0.3957805 | 0.006249178 | 4.812436 | 96.00731 | 97.06007 | 95.42961 | 14.6902 | 65.3741 | 5.252982 | 3.866408 | 2.844768 | 2.657395 | 70.45447 | 26.99305 | 6.833113 | 99.87372 | 99.90483 | 98.087 | 85.14467 | 92.36715 | 12.0861
13/07/2023 19:00 | 2 | C | 0.4468195 | 106.858 | 1.838015 | 3.38983 | 0.1223462 | 5.560196 | 0.03266182 | 13.25192 | 1935.791 | 46.22356 | 8.547313 | 2.156708 | 5.484361 | 0.9673382 | 0.01446001 | 45.10477 | 0.3393538 | 3.215689 | 0.0536567 | 5.562757 | 0.0494241 | 0.2736762 | 223.3491 | 1.787332 | 52.17853 | 0.6811937 | 9.36857 | 0.9179141 | 0.0005027912 | 35.50739 | 0.261389 | 0.5793379 | 0.01986765 | 5.357837 | 96.86949 | 59.16866 | 82.13998 | 8.235539 | 57.57597 | 3.221635 | 3.027218 | 10.33037 | 4.806122 | 76.07688 | 27.51813 | 8.327641 | 99.89671 | 69.49902 | 86.9461 | 84.31242 | 85.09411 | 11.54928
14/07/2023 07:00 | 1 | D | 0.34613 | 66.74555 | 1.03622 | 2.205001 | 0.09407759 | 4.96847 | 0.02900259 | 7.093787 | 2233.101 | 30.31913 | 12.948 | 2.755006 | 9.458636 | 0.9709974 | 0.1445852 | 2.038978 | 0.1615732 | 1.88412 | 0.01459869 | 4.834354 | 0.0315205 | 0.8605396 | 60.82253 | 2.708623 | 47.41144 | 0.4443405 | 8.446184 | 0.9394769 | 0.1205641 | 0.06672366 | 0.07611685 | 0.3566277 | 0.0001803771 | 4.713173 | 59.43957 | 97.03375 | 84.85967 | 17.03062 | 84.93234 | 5.521315 | 7.836546 | 2.872336 | 8.239286 | 67.77467 | 14.88754 | 5.358349 | 67.27611 | 99.90608 | 93.09896 | 84.80529 | 99.81987 | 10.87966
14/07/2023 19:00 | 2 | C | 0.1615706 | 64.48683 | 0.5812601 | 1.24398 | 0.0304891 | 4.453388 | 0.01576814 | 6.754468 | 2937.622 | 29.28841 | 12.15527 | 1.188781 | 7.142279 | 0.9842319 | 0.05594736 | 18.45704 | 0.1213498 | 1.069173 | 0.01193239 | 4.41031 | 0.0164766 | 1.139712 | 264.978 | 1.058498 | 50.94337 | 0.4884346 | 8.7711 | 0.9677553 | 0.03749563 | 14.25988 | 0.1053943 | 0.2200351 | 0.003819656 | 4.336065 | 65.91881 | 71.8299 | 79.45217 | 15.40748 | 61.48055 | 2.528871 | 11.62252 | 6.770277 | 3.000456 | 67.47487 | 26.39547 | 3.245123 | 77.54133 | 78.60017 | 82.45263 | 82.88235 | 87.87602 | 5.773994
15/07/2023 07:00 | 1 | D | 0.4861703 | 134.8869 | 0.902693 | 2.0756 | 0.07483713 | 4.537999 | 0.02519452 | 6.879064 | 4194.16 | 31.53065 | 13.10799 | 1.54416 | 8.667836 | 0.9748055 | 0.3209415 | 29.97219 | 0.1110924 | 1.79046 | 0.03686147 | 4.431261 | 0.02273947 | 1.174045 | 240.3305 | 1.543399 | 52.54785 | 0.9010466 | 9.874334 | 0.952066 | 0.3005657 | 24.94792 | 0.07688265 | 0.5781531 | 0.01622097 | 4.301257 | 35.64898 | 78.33959 | 88.00329 | 15.91104 | 51.98539 | 4.812296 | 5.49132 | 4.051534 | 3.887931 | 57.5694 | 27.37855 | 4.947933 | 41.1403 | 82.39113 | 91.89122 | 73.48044 | 79.36394 | 9.760229
15/07/2023 19:00 | 2 | C | 0.2496918 | 91.78447 | 1.021016 | 2.886287 | 0.08644121 | 4.376999 | 0.02334621 | 5.145786 | 3331.973 | 38.45429 | 10.60379 | 2.362625 | 9.604988 | 0.9766538 | 0.1326541 | 14.33005 | 0.1262007 | 2.701806 | 0.03203065 | 4.252028 | 0.03834933 | 0.37337 | 188.2033 | 0.8586652 | 57.57966 | 0.7877664 | 8.901708 | 0.9383045 | 0.1228159 | 7.2237 | 0.09626424 | 0.4588996 | 0.001143063 | 4.061991 | 48.11317 | 84.75178 | 87.92827 | 8.577051 | 63.81025 | 5.123147 | 5.734465 | 7.863499 | 3.225142 | 76.50456 | 34.94897 | 7.799282 | 53.84763 | 92.61528 | 91.15341 | 85.08161 | 98.75922 | 12.92243
16/07/2023 07:00 | 1 | A | 0.330117 | 146.9218 | 1.299321 | 3.051059 | 0.09756617 | 5.437395 | 0.03316804 | 6.352147 | 3484.333 | 35.9615 | 13.89795 | 1.762886 | 7.833422 | 0.966832 | 0.1235259 | 32.42892 | 0.1102038 | 2.678946 | 0.0404359 | 5.355198 | 0.04663744 | 0.9603818 | 409.4386 | 0.9712213 | 48.1308 | 0.8264277 | 10.43308 | 0.9201945 | 0.08111223 | 13.32125 | 0.0665656 | 0.3753486 | 0.0006001411 | 5.097839 | 63.82229 | 78.65986 | 91.79967 | 15.10845 | 59.93004 | 4.778376 | 13.56784 | 12.99683 | 3.486074 | 73.5711 | 39.50393 | 8.948627 | 77.39013 | 91.65669 | 95.28574 | 88.67954 | 99.43398 | 13.727
16/07/2023 19:00 | 2 | B | 0.3748246 | 158.7563 | 1.687959 | 4.214321 | 0.1830066 | 5.606575 | 0.03573014 | 4.875009 | 3661.227 | 40.57049 | 13.01052 | 2.450342 | 7.388192 | 0.9642699 | 0.2080743 | 28.97551 | 0.2472022 | 3.888386 | 0.09899258 | 5.540559 | 0.06003552 | 1.015043 | 312.9015 | 0.9793861 | 51.5554 | 0.9093499 | 9.140358 | 0.9042343 | 0.1544967 | 10.1246 | 0.1985898 | 0.7235941 | 0.04518991 | 5.301555 | 46.47101 | 82.40057 | 85.87823 | 11.03066 | 47.84038 | 4.70842 | 16.2579 | 11.83273 | 3.483376 | 73.44374 | 29.83132 | 9.787546 | 62.72891 | 94.2333 | 89.36161 | 84.4744 | 77.6717 | 14.49597
17/07/2023 07:00 | 1 | A | 0.5741888 | 105.4326 | 1.326305 | 2.932295 | 0.104614 | 4.204983 | 0.02830413 | 13.96289 | 2593.226 | 38.88719 | 12.43959 | 2.488037 | 6.770841 | 0.9716959 | 0.1841948 | 32.96666 | 0.2322094 | 2.655361 | 0.0351883 | 4.130243 | 0.03755864 | 0.8105286 | 198.6365 | 1.071123 | 53.96839 | 0.6939191 | 8.721195 | 0.9341372 | 0.1590119 | 26.30561 | 0.1984794 | 0.5922307 | 0.008702863 | 3.945656 | 68.82884 | 69.61701 | 82.98756 | 12.00737 | 67.31574 | 4.557516 | 5.301802 | 7.076103 | 3.033233 | 69.12602 | 24.91315 | 7.789715 | 74.13064 | 76.69311 | 86.02079 | 81.13339 | 92.22889 | 12.34723
17/07/2023 19:00 | 2 | B | 0.3469367 | 77.96426 | 1.550786 | 3.740798 | 0.08476232 | 4.788182 | 0.03084298 | 6.388308 | 1864.866 | 41.46222 | 13.66927 | 1.309938 | 6.609466 | 0.969157 | 0.1546728 | 21.09693 | 0.2806235 | 3.424829 | 0.04577166 | 4.73022 | 0.05024287 | 0.7797994 | 169.3464 | 1.740544 | 49.82712 | 0.4291295 | 10.32487 | 0.9189142 | 0.1204932 | 12.99119 | 0.2008003 | 0.8877208 | 0.02481106 | 4.424326 | 56.79262 | 73.77486 | 82.46256 | 11.27035 | 47.66551 | 4.257474 | 11.29294 | 10.91327 | 5.639071 | 66.92309 | 25.43665 | 10.83398 | 68.08556 | 84.68813 | 88.10163 | 78.19344 | 73.10216 | 15.09146
18/07/2023 07:00 | 1 | A | 0.2304 | 93.64381 | 0.9409325 | 2.534276 | 0.1275925 | 5.069844 | 0.02188482 | 7.476509 | 3218.199 | 38.37285 | 14.94334 | 3.190302 | 9.171699 | 0.9781152 | 0.06827206 | 23.73353 | 0.1034128 | 2.25663 | 0.05906594 | 4.978067 | 0.03641769 | 0.7473892 | 252.412 | 1.705799 | 48.00598 | 1.037556 | 9.509314 | 0.9416975 | 0.04200898 | 14.88999 | 0.04144473 | 0.4873932 | 0.0212254 | 4.802833 | 71.01652 | 75.21019 | 89.25006 | 12.90436 | 54.72045 | 3.959115 | 11.81345 | 9.816196 | 6.602095 | 68.98486 | 29.61412 | 6.830727 | 82.82997 | 85.02639 | 95.85216 | 81.88923 | 84.33457 | 10.78984
18/07/2023 19:00 | 2 | B | 0.3844464 | 108.8589 | 1.143324 | 2.392745 | 0.09688247 | 4.873487 | 0.02746154 | 13.02709 | 3677.605 | 36.99471 | 11.01114 | 2.53356 | 8.697227 | 0.9725385 | 0.0274564 | 8.088305 | 0.1309894 | 2.149387 | 0.02807809 | 4.765516 | 0.03600981 | 0.7342912 | 215.8447 | 1.823017 | 48.21199 | 0.7283959 | 7.610666 | 0.9365286 | 0.0002783861 | 0.1000081 | 0.06593047 | 0.3782662 | 0.001150654 | 4.65612 | 93.05432 | 92.77396 | 88.85773 | 12.63749 | 71.81428 | 4.900787 | 6.877861 | 7.140003 | 5.741723 | 72.55704 | 27.07342 | 5.623461 | 99.93218 | 99.91396 | 94.59945 | 85.19453 | 98.8877 | 10.52425
19/07/2023 07:00 | 1 | A | 0.4867125 | 59.99861 | 1.128759 | 2.439266 | 0.07542627 | 4.995176 | 0.02537077 | 10.96062 | 2248.431 | 38.28431 | 10.53739 | 2.674278 | 8.146715 | 0.9746292 | 0.214064 | 3.031086 | 0.1615557 | 2.228462 | 0.007775038 | 4.913138 | 0.03399737 | 0.8810593 | 84.88684 | 0.9866627 | 53.50467 | 0.2195848 | 9.888934 | 0.9406319 | 0.1899567 | 0.07256372 | 0.1317338 | 0.3751802 | 0.0001195714 | 4.733297 | 57.13424 | 95.07624 | 86.05045 | 10.95992 | 89.9534 | 4.137761 | 6.154291 | 4.809994 | 2.971753 | 74.57235 | 9.897488 | 6.730449 | 63.28853 | 99.88624 | 89.0222 | 85.53227 | 99.85088 | 10.86821
19/07/2023 19:00 | 2 | B | 0.3418578 | 93.20298 | 0.6530233 | 1.286666 | 0.070022 | 4.313526 | 0.01684861 | 9.948545 | 3576.069 | 34.66488 | 10.93331 | 3.358697 | 8.580036 | 0.9831514 | 0.1772246 | 33.51587 | 0.07015006 | 1.121348 | 0.01366281 | 4.240409 | 0.01893296 | 1.07783 | 273.9798 | 2.167049 | 49.1558 | 0.6935401 | 10.22994 | 0.9642184 | 0.1595407 | 28.79423 | 0.0289763 | 0.178165 | 0.000313046 | 4.122801 | 49.03184 | 64.64579 | 89.43864 | 14.31694 | 80.81658 | 3.351358 | 5.969299 | 5.56554 | 6.282876 | 72.3315 | 18.75235 | 4.490134 | 55.00114 | 70.21133 | 95.72152 | 86.64844 | 99.56893 | 7.841493
20/07/2023 07:00 | 1 | C | 0.5023946 | 76.65643 | 2.194809 | 3.365012 | 0.1137945 | 4.818801 | 0.05990105 | 7.933049 | 1131.094 | 34.82573 | 15.76519 | 1.563811 | 7.494561 | 0.940099 | 0.02892954 | 9.469987 | 0.1156386 | 2.5749 | 0.02140259 | 4.648307 | 0.03925811 | 0.685259 | 132.9249 | 0.9551856 | 53.93153 | 0.4992197 | 8.290413 | 0.9008408 | 0.0003270939 | 4.089896 | 0.07905167 | 0.3368085 | 0.0005795996 | 4.489586 | 94.5866 | 88.3862 | 95.04687 | 28.06383 | 82.31852 | 9.316261 | 5.35475 | 6.807491 | 1.708521 | 62.91953 | 17.22265 | 6.754086 | 99.94135 | 95.19369 | 96.75539 | 90.98336 | 99.54117 | 16.07035
20/07/2023 19:00 | 2 | D | 0.1594501 | 140.9443 | 0.7760546 | 2.986142 | 0.07395284 | 4.783607 | 0.01487647 | 6.50044 | 7418.232 | 43.42885 | 13.31818 | 2.54033 | 8.691415 | 0.9851235 | 0.06369402 | 31.04913 | 0.1319495 | 2.830116 | 0.03670778 | 4.724595 | 0.04399797 | 0.5566521 | 290.1887 | 2.147157 | 52.5986 | 0.8106241 | 10.87417 | 0.9411256 | 0.04064804 | 18.93426 | 0.03773781 | 0.5034211 | 0.0005268959 | 4.4371 | 60.6482 | 78.29837 | 83.25033 | 6.634901 | 51.10168 | 2.702931 | 15.36002 | 9.058692 | 12.17318 | 77.49906 | 48.22779 | 10.00168 | 76.00822 | 87.35706 | 95.42352 | 84.13396 | 99.32947 | 12.70461
21/07/2023 07:00 | 1 | C | 0.5537627 | 63.64474 | 0.865276 | 1.636865 | 0.08922584 | 4.643461 | 0.02143514 | 11.87256 | 2162.304 | 35.55003 | 13.9126 | 3.705343 | 8.11672 | 0.9785649 | 0.3058282 | 17.6743 | 0.1055181 | 1.367969 | 0.010016 | 4.567381 | 0.01863256 | 0.7831775 | 156.6366 | 2.314145 | 52.58791 | 0.5112183 | 7.949303 | 0.9599323 | 0.2965627 | 14.977 | 0.06264797 | 0.3737748 | 0.0002875181 | 4.501737 | 45.9565 | 72.82501 | 88.06667 | 18.21889 | 89.01517 | 3.746839 | 2.635173 | 4.585675 | 4.983203 | 59.86125 | 10.6755 | 3.189774 | 48.59167 | 77.41069 | 93.04987 | 78.08014 | 99.69067 | 6.936613
21/07/2023 19:00 | 2 | D | 0.2624404 | 78.133 | 0.8607963 | 1.467588 | 0.06187317 | 4.591611 | 0.02054125 | 6.500075 | 3500.853 | 39.10066 | 13.88589 | 2.668501 | 8.451273 | 0.9794588 | 0.1316245 | 6.351575 | 0.05882832 | 1.207151 | 0.007206853 | 4.510666 | 0.01876899 | 0.6409494 | 247.504 | 1.298862 | 53.86041 | 0.3589319 | 9.05248 | 0.9606898 | 0.1216738 | 1.640182 | 0.03460179 | 0.1784647 | 0.0003352053 | 4.421932 | 50.87618 | 92.0378 | 93.30621 | 19.43554 | 88.59148 | 3.780802 | 4.583886 | 5.945503 | 2.832067 | 68.88209 | 10.88806 | 3.700354 | 55.46006 | 97.9833 | 96.13828 | 88.31762 | 99.47953 | 7.481156
22/07/2023 07:00 | 1 | C | 0.3576367 | 90.40346 | 0.6962836 | 1.894186 | 0.06125045 | 4.756387 | 0.0146599 | 10.3772 | 4573.818 | 40.54891 | 12.97308 | 2.34734 | 9.249489 | 0.9853401 | 0.2085656 | 23.69916 | 0.1033556 | 1.729355 | 0.02723798 | 4.689538 | 0.02806349 | 1.115947 | 280.7516 | 2.133945 | 52.52275 | 0.77993 | 8.512051 | 0.9572766 | 0.1819648 | 16.16342 | 0.04382691 | 0.2402971 | 0.005172085 | 4.577478 | 42.53721 | 74.16943 | 85.37372 | 10.04041 | 56.18208 | 2.850832 | 8.756757 | 8.71523 | 8.600797 | 77.81555 | 35.73453 | 5.022255 | 51.29397 | 82.88466 | 93.97451 | 87.85596 | 91.9166 | 7.873087
22/07/2023 19:00 | 2 | D | 0.3719083 | 74.97845 | 1.136249 | 2.683158 | 0.09270107 | 4.056778 | 0.02928867 | 8.20085 | 1345.358 | 33.22351 | 12.56333 | 2.88843 | 9.900137 | 0.9707113 | 0.1356906 | 36.64807 | 0.1681003 | 2.38505 | 0.00834728 | 3.88047 | 0.04058906 | 0.845379 | 136.3363 | 1.30329 | 51.0107 | 0.19398 | 11.09892 | 0.9301223 | 0.1047209 | 32.29783 | 0.1185625 | 0.2631034 | 0.0002465618 | 3.565468 | 64.58365 | 52.55344 | 85.63899 | 13.71381 | 91.25922 | 7.147589 | 9.226236 | 7.380473 | 4.655609 | 77.16566 | 8.493393 | 11.10475 | 73.80989 | 59.93391 | 90.2946 | 90.87947 | 99.75261 | 18.25234
23/07/2023 07:00 | 1 | B | 0.2897382 | 105.7773 | 0.8583061 | 2.780992 | 0.06247261 | 4.517925 | 0.01716995 | 8.07586 | 3662.141 | 36.08532 | 14.72924 | 1.626087 | 9.048149 | 0.98283 | 0.1537153 | 43.64798 | 0.2428932 | 2.572257 | 0.03515641 | 4.438783 | 0.03588811 | 1.029127 | 322.3415 | 2.082331 | 52.02932 | 0.8502478 | 9.793623 | 0.9469419 | 0.1205381 | 33.08578 | 0.1731804 | 0.6978865 | 0.004265296 | 4.23584 | 47.85775 | 59.44449 | 72.18676 | 9.09389 | 44.69133 | 3.438664 | 12.74718 | 10.93639 | 8.706792 | 67.14272 | 48.84346 | 7.779558 | 60.60492 | 70.38088 | 80.89355 | 76.23661 | 93.53479 | 11.21822
23/07/2023 19:00 | 2 | A | 0.4367009 | 100.9955 | 1.086083 | 3.063485 | 0.06399351 | 3.790538 | 0.02663216 | 10.42016 | 2286.7 | 33.61662 | 12.59208 | 1.718328 | 7.691578 | 0.9733678 | 0.1635451 | 41.19276 | 0.1960202 | 2.802774 | 0.01872953 | 3.683803 | 0.04453124 | 0.8942172 | 219.393 | 1.418998 | 53.87955 | 0.3987298 | 7.149799 | 0.9288366 | 0.1285144 | 32.6493 | 0.1373869 | 0.3539989 | 0.0005111677 | 3.517632 | 63.54725 | 60.2995 | 82.43231 | 10.94682 | 71.5116 | 5.40407 | 9.118506 | 9.673544 | 5.818131 | 78.32007 | 27.74646 | 8.399584 | 72.66576 | 69.97304 | 88.25044 | 89.26689 | 99.25806 | 13.80365
24/07/2023 07:00 | 1 | B | 0.3397041 | 63.19552 | 0.6154869 | 1.734935 | 0.08058549 | 4.097591 | 0.0147455 | 10.28437 | 2896.444 | 36.35579 | 8.820737 | 2.80715 | 7.113271 | 0.9852545 | 0.1908703 | 20.79259 | 0.08059086 | 1.628888 | 0.03977922 | 4.052457 | 0.02445469 | 0.8668445 | 275.5683 | 1.211876 | 52.94332 | 0.6729358 | 9.432999 | 0.9607998 | 0.1736651 | 14.30793 | 0.0517969 | 0.3228105 | 0.02366384 | 3.915509 | 44.64128 | 67.58316 | 87.09924 | 7.496892 | 51.36512 | 2.559767 | 6.24026 | 10.66363 | 4.815058 | 74.626 | 20.4211 | 5.629677 | 50.88154 | 78.24679 | 91.91429 | 82.12289 | 71.78621 | 8.189444
24/07/2023 19:00 | 2 | A | 0.4023889 | 77.99733 | 0.8790101 | 2.110052 | 0.06629311 | 4.948993 | 0.01947588 | 7.814783 | 2833.276 | 38.34215 | 14.71257 | 2.671768 | 9.740607 | 0.9805241 | 0.2551586 | 23.27 | 0.1348901 | 1.859732 | 0.01454129 | 4.853818 | 0.03243027 | 0.8417473 | 226.1557 | 2.629994 | 48.04745 | 0.43188 | 10.77254 | 0.9480938 | 0.2350938 | 16.33014 | 0.04954319 | 0.2798455 | 0.0002659036 | 4.651364 | 37.82405 | 70.7467 | 84.95319 | 13.57977 | 78.49235 | 3.833243 | 6.784008 | 9.403258 | 9.703121 | 73.84614 | 21.12736 | 7.059145 | 44.60806 | 80.14996 | 94.65631 | 87.42591 | 99.61972 | 10.89239
25/07/2023 07:00 | 1 | B | 0.2971222 | 81.19454 | 1.808102 | 3.879777 | 0.1518923 | 4.49646 | 0.04047354 | 7.019953 | 1940.813 | 38.53849 | 10.49568 | 3.259935 | 7.151396 | 0.9595265 | 0.01354825 | 2.754457 | 0.2587876 | 3.600714 | 0.02079271 | 4.384473 | 0.05117373 | 0.2465415 | 49.66794 | 1.78932 | 55.73148 | 0.3839724 | 8.375322 | 0.9083527 | 0.0004221413 | 0.1114986 | 0.1725623 | 0.6638305 | 0.00033231 | 4.159641 | 95.62473 | 96.74489 | 86.26662 | 10.94901 | 86.86493 | 6.437114 | 4.246215 | 3.130375 | 5.064213 | 73.50906 | 12.93634 | 9.531864 | 99.87094 | 99.87526 | 91.33083 | 84.45807 | 99.80127 | 15.96898
25/07/2023 19:00 | 2 | A | 0.2262257 | 90.37076 | 1.598151 | 4.802299 | 0.1119894 | 4.844754 | 0.03732253 | 5.386281 | 2384.687 | 36.23337 | 15.0773 | 1.796285 | 8.666393 | 0.9626775 | 0.02617292 | 1.421254 | 0.2553607 | 4.403942 | 0.04669008 | 4.696591 | 0.06232918 | 0.3942362 | 21.12903 | 1.322029 | 51.33695 | 0.7050707 | 10.19398 | 0.9003483 | 0.0006926896 | 0.05692666 | 0.1815175 | 1.154871 | 0.001111798 | 4.316018 | 88.86241 | 98.48601 | 84.61785 | 11.71778 | 59.86452 | 6.676329 | 10.86191 | 1.45728 | 5.156022 | 66.63038 | 39.24164 | 13.11486 | 99.72432 | 99.94328 | 89.77387 | 78.34816 | 99.10616 | 19.79119
26/07/2023 07:00 | 1 | B | 0.4152989 | 76.29633 | 1.475649 | 2.955827 | 0.1557943 | 5.118513 | 0.02986586 | 9.171113 | 2344.27 | 41.90674 | 15.82359 | 4.753948 | 10.23941 | 0.9701341 | 0.1457487 | 6.476103 | 0.2309665 | 2.559689 | 0.01423887 | 4.960864 | 0.03887337 | 0.6737485 | 156.4937 | 2.086317 | 49.88641 | 0.3437712 | 10.08157 | 0.9312608 | 0.1237085 | 0.2139593 | 0.1535191 | 0.5841421 | 0.0004832841 | 4.747112 | 65.95325 | 91.76541 | 84.8156 | 15.98825 | 91.13343 | 5.974565 | 6.306512 | 7.973433 | 5.496034 | 65.6078 | 8.577685 | 7.656615 | 72.25976 | 99.73884 | 90.31164 | 81.59606 | 99.71112 | 13.63118
26/07/2023 19:00 | 2 | A | 0.2830005 | 75.07714 | 1.252796 | 3.058071 | 0.08702467 | 4.56799 | 0.02684822 | 7.187933 | 1950.965 | 40.34406 | 7.042776 | 2.141816 | 7.185214 | 0.9731518 | 0.09250077 | 23.3234 | 0.1743096 | 2.948138 | 0.03033516 | 4.495783 | 0.05248271 | 0.7450277 | 186.7265 | 1.624471 | 46.37553 | 0.5374582 | 9.42461 | 0.9206691 | 0.0553035 | 14.00861 | 0.09164327 | 0.4725606 | 0.001426632 | 4.214816 | 68.19182 | 69.76815 | 86.45991 | 6.183177 | 66.07776 | 4.223087 | 13.81661 | 13.05313 | 6.805308 | 79.58982 | 32.41295 | 10.82816 | 82.00843 | 82.82128 | 93.26521 | 85.77299 | 98.49071 | 15.05124
27/07/2023 07:00 | 1 | D | 0.4206247 | 68.97951 | 0.8091902 | 1.79763 | 0.103738 | 4.230407 | 0.01972296 | 13.10046 | 2691.125 | 33.55847 | 12.43953 | 3.337069 | 9.425727 | 0.980277 | 0.1655093 | 16.22253 | 0.1502819 | 1.583518 | 0.03868406 | 4.125879 | 0.02995285 | 1.572396 | 271.2233 | 1.862921 | 45.54018 | 0.9741957 | 10.93613 | 0.9503242 | 0.1211663 | 8.185266 | 0.09630197 | 0.1980667 | 0.00919807 | 3.911229 | 61.42761 | 76.94595 | 81.7944 | 13.64821 | 63.44531 | 4.394452 | 11.19709 | 11.77728 | 6.895759 | 75.88092 | 28.12851 | 7.743186 | 72.6247 | 88.72324 | 88.69016 | 89.52913 | 91.57382 | 12.13764
27/07/2023 19:00 | 2 | C | 0.6473926 | 91.916 | 1.736026 | 3.203898 | 0.1673083 | 4.853271 | 0.03856704 | 15.36916 | 2282.874 | 41.21457 | 13.88526 | 2.886198 | 6.975037 | 0.961433 | 0.05684163 | 4.027638 | 0.1523794 | 2.775425 | 0.05824243 | 4.768158 | 0.04542768 | 1.173516 | 81.49331 | 1.364914 | 49.25344 | 0.9958406 | 11.15264 | 0.9160053 | 0.001462103 | 0.1858632 | 0.0922459 | 0.470429 | 0.01174389 | 4.451531 | 91.55854 | 95.78713 | 91.56104 | 16.71443 | 66.53114 | 5.542789 | 8.234589 | 4.027647 | 3.571654 | 69.83585 | 27.03914 | 10.43911 | 99.79312 | 99.81477 | 95.13269 | 86.55028 | 93.57028 | 15.9819
28/07/2023 07:00 | 1 | D | 0.5271098 | 90.6885 | 2.328999 | 3.657959 | 0.1174547 | 5.418436 | 0.05920299 | 8.636114 | 1499.605 | 34.64034 | 13.20793 | 1.924141 | 6.821381 | 0.940797 | 0.01682197 | 2.027425 | 0.2956931 | 3.056994 | 0.003762545 | 5.330151 | 0.04667758 | 0.3302437 | 39.09705 | 1.232962 | 51.71581 | 0.07347275 | 12.12452 | 0.8941194 | 0.000459755 | 0.0922021 | 0.2467629 | 0.5167561 | 0.0001233176 | 4.975451 | 96.99758 | 97.89676 | 88.05551 | 21.37664 | 96.98625 | 7.453186 | 2.924434 | 2.012334 | 2.471091 | 65.99223 | 2.919875 | 10.44477 | 99.92201 | 99.9091 | 90.5266 | 87.36887 | 99.90612 | 17.89795
28/07/2023 19:00 | 2 | C | 0.5532684 | 85.93655 | 1.163646 | 3.67451 | 0.212705 | 4.661744 | 0.04222735 | 8.58219 | 1914.453 | 24.43003 | 16.49304 | 4.261794 | 9.207015 | 0.9577726 | 0.1992803 | 5.318851 | 0.1378516 | 3.109352 | 0.03418426 | 4.461347 | 0.04748769 | 1.00349 | 103.4933 | 2.366375 | 53.92557 | 0.6737693 | 11.06504 | 0.910285 | 0.1573264 | 0.1972893 | 0.02159409 | 0.4583742 | 0.0008184205 | 4.116846 | 65.50223 | 94.07208 | 88.65372 | 18.95375 | 84.60744 | 8.339966 | 8.613072 | 5.718941 | 9.657036 | 69.69096 | 15.04231 | 11.2716 | 74.1153 | 99.79102 | 98.31076 | 88.64471 | 99.64975 | 19.61157
29/07/2023 07:00 | 1 | D | 0.4305823 | 91.66864 | 0.9452601 | 2.634442 | 0.1277423 | 4.212066 | 0.01987323 | 13.18207 | 3273.28 | 40.08977 | 10.14012 | 4.583293 | 8.029224 | 0.9801268 | 0.1720307 | 27.1577 | 0.1515587 | 2.482256 | 0.0374007 | 4.134669 | 0.03673088 | 0.8937162 | 190.2396 | 0.7879938 | 53.10419 | 0.8528411 | 9.834951 | 0.9433959 | 0.143932 | 20.80815 | 0.1267793 | 0.5113039 | 0.005651743 | 3.91273 | 60.84096 | 70.96282 | 84.28509 | 7.649321 | 71.3036 | 3.788322 | 7.623857 | 7.622746 | 3.061983 | 74.04085 | 24.5225 | 8.576465 | 68.46482 | 78.58556 | 87.34707 | 81.69017 | 95.8261 | 12.36479
29/07/2023 19:00 | 2 | C | 0.3736926 | 77.81094 | 1.412873 | 2.392006 | 0.1585466 | 4.874196 | 0.03422676 | 10.51923 | 2186.631 | 36.68718 | 13.31874 | 3.145434 | 8.042004 | 0.9657732 | 0.01413711 | 3.074884 | 0.1627601 | 2.004765 | 0.05269206 | 4.76193 | 0.03029847 | 0.4319733 | 96.11728 | 2.350641 | 52.40424 | 1.08665 | 8.70161 | 0.9354748 | 0.0006040922 | 0.06139596 | 0.09189829 | 0.3724099 | 0.0192039 | 4.63433 | 96.3464 | 96.18352 | 88.87449 | 19.05753 | 67.90308 | 5.647121 | 3.502378 | 3.742669 | 5.040851 | 66.37811 | 20.76602 | 5.409003 | 99.84878 | 99.92619 | 93.91534 | 85.43565 | 88.6691 | 11.05612
30/07/2023 07:00 | 1 | A | 0.5006938 | 68.6008 | 1.352301 | 2.722053 | 0.08552686 | 4.400876 | 0.04001108 | 8.660695 | 1663.041 | 31.82476 | 14.20022 | 1.245901 | 7.350009 | 0.9599889 | 0.1605956 | 2.146609 | 0.08224897 | 2.243658 | 0.037164 | 4.27796 | 0.034171 | 1.312083 | 57.52792 | 1.804045 | 54.38908 | 0.6237861 | 9.116777 | 0.9258179 | 0.1180953 | 0.1025408 | 0.01869922 | 0.3190232 | 0.01551237 | 4.099364 | 69.20873 | 96.99607 | 94.1612 | 20.87271 | 58.28559 | 6.682347 | 8.954614 | 2.865545 | 4.558602 | 68.27675 | 24.92246 | 7.078804 | 78.16334 | 99.86161 | 98.71981 | 89.14946 | 83.20804 | 13.76115
30/07/2023 19:00 | 2 | B | 0.2253326 | 74.73985 | 0.5986249 | 2.133169 | 0.08020033 | 4.670846 | 0.01297767 | 13.48011 | 3493.1 | 37.40576 | 15.6442 | 4.121653 | 9.688572 | 0.9870223 | 0.05105473 | 29.79422 | 0.1146736 | 1.955522 | 0.02706208 | 4.604872 | 0.02901841 | 0.5920344 | 219.6271 | 1.050532 | 53.91599 | 0.8914152 | 10.61405 | 0.9580039 | 0.03466819 | 24.04409 | 0.08632599 | 0.3816134 | 0.0008803968 | 4.422851 | 77.63654 | 60.65344 | 81.09243 | 9.517543 | 66.6948 | 2.691912 | 7.624242 | 8.527217 | 5.092466 | 73.34424 | 32.25355 | 6.594157 | 85.26078 | 69.18066 | 86.1849 | 82.86178 | 98.94835 | 9.286069
31/07/2023 07:00 | 1 | A | 0.25926 | 107.1881 | 1.658871 | 2.635654 | 0.06769094 | 6.159965 | 0.04112281 | 6.053838 | 2196.575 | 35.98876 | 12.93245 | 1.335003 | 7.272591 | 0.9588772 | 0.01075131 | 17.58182 | 0.1865846 | 2.194062 | 0.01334045 | 6.112248 | 0.03199563 | 0.308547 | 231.6248 | 1.311168 | 49.57494 | 0.3864802 | 10.87858 | 0.9268816 | 0.0004715035 | 10.19314 | 0.1477644 | 0.5584902 | 0.0004598011 | 5.947716 | 96.02361 | 84.27176 | 89.21485 | 20.17787 | 81.10256 | 4.85505 | 3.80782 | 6.913992 | 2.528928 | 60.18169 | 18.26784 | 5.650471 | 99.83143 | 91.18575 | 91.74378 | 80.35955 | 99.3704 | 10.50552
31/07/2023 19:00 | 2 | B | 0.3048041 | 79.41528 | 1.068548 | 2.528988 | 0.1229896 | 4.615835 | 0.02695212 | 5.968699 | 2157.427 | 35.46393 | 9.482894 | 2.238923 | 8.447225 | 0.9730479 | 0.1479218 | 21.85713 | 0.1158415 | 2.336374 | 0.06438112 | 4.509711 | 0.03757897 | 0.7677338 | 272.7281 | 2.595265 | 50.37234 | 0.7274375 | 9.693097 | 0.9354689 | 0.1230231 | 11.77932 | 0.01623993 | 0.4067089 | 0.0377453 | 4.301488 | 52.77788 | 73.21922 | 89.45117 | 10.10618 | 49.06408 | 4.932383 | 9.465307 | 12.90538 | 9.127097 | 74.84972 | 22.22655 | 7.891455 | 62.24318 | 86.1246 | 98.57826 | 84.9559 | 71.29062 | 12.82384
01/08/2023 07:00 | 1 | A | 0.1690301 | 66.58723 | 0.5710468 | 1.898835 | 0.05160531 | 4.110936 | 0.01543905 | 7.337946 | 4228.251 | 33.19815 | 11.91438 | 3.219655 | 8.882708 | 0.9845609 | 0.05661322 | 1.32754 | 0.05941626 | 1.74178 | 0.001926624 | 4.036109 | 0.03175293 | 0.5270439 | 39.65183 | 1.152978 | 48.57667 | 0.05674758 | 10.0546 | 0.952808 | 0.04093583 | 0.05035859 | 0.02297261 | 0.1809777 | 9.968103e-05 | 3.835539 | 67.02412 | 98.0371 | 89.75584 | 9.687351 | 96.32426 | 3.335995 | 9.900713 | 1.890845 | 6.41111 | 81.23145 | 3.491698 | 7.766188 | 76.92483 | 99.92794 | 96.16695 | 90.9188 | 99.81596 | 11.10218
01/08/2023 19:00 | 2 | B | 0.364378 | 123.5497 | 1.306849 | 2.454781 | 0.1325017 | 5.60131 | 0.03917246 | 8.300346 | 3115.764 | 29.37663 | 13.09209 | 2.950327 | 8.656355 | 0.9608275 | 0.04083254 | 1.558599 | 0.1624581 | 2.021103 | 0.01762038 | 5.476757 | 0.03111786 | 0.719887 | 46.64554 | 1.384196 | 50.69528 | 0.5296153 | 9.172332 | 0.9297097 | 0.01810424 | 0.04951593 | 0.121566 | 0.3919534 | 0.0004836462 | 5.353065 | 89.23288 | 98.7879 | 88.05568 | 20.89186 | 87.2227 | 6.053776 | 6.147829 | 1.174838 | 3.295958 | 64.26352 | 12.43795 | 5.095652 | 95.38071 | 99.96274 | 91.35164 | 85.15538 | 99.66065 | 11.14943
02/08/2023 07:00 | 1 | A | 0.3386478 | 82.663 | 1.082973 | 3.574985 | 0.1301746 | 5.033312 | 0.02429735 | 8.521845 | 2222.022 | 35.47105 | 10.50639 | 4.060897 | 8.348107 | 0.9757027 | 0.1348665 | 29.38781 | 0.2266264 | 3.402377 | 0.0322901 | 4.950765 | 0.05979054 | 0.7038357 | 131.7091 | 1.0849 | 46.64177 | 0.5192519 | 11.3684 | 0.9159121 | 0.09772427 | 22.70829 | 0.1705985 | 0.5797183 | 0.0005013438 | 4.531824 | 61.14265 | 65.31246 | 79.58213 | 7.140659 | 75.79747 | 4.029889 | 12.42669 | 9.526584 | 5.989694 | 78.00694 | 23.84978 | 13.50448 | 73.56934 | 74.83904 | 85.57182 | 85.1476 | 99.64725 | 17.53437
02/08/2023 19:00 | 2 | B | 0.2559917 | 94.95895 | 1.30499 | 2.797673 | 0.08475275 | 5.001744 | 0.03180053 | 7.933852 | 2621.758 | 36.40616 | 14.32407 | 2.201806 | 8.441705 | 0.9681995 | 0.003812265 | 11.9662 | 0.1520909 | 2.419088 | 0.01521811 | 4.888758 | 0.03762413 | 0.0956279 | 293.46 | 3.755871 | 51.61081 | 0.3772351 | 8.748616 | 0.9305753 | 0.0001000631 | 0.5851161 | 0.006386309 | 0.430216 | 0.0005813905 | 4.7327 | 98.55814 | 87.79928 | 88.71605 | 16.28185 | 82.61512 | 5.367142 | 1.405482 | 11.62732 | 10.82854 | 69.4081 | 16.74652 | 6.580886 | 99.96363 | 99.4266 | 99.5446 | 85.68995 | 99.36164 | 11.94803
03/08/2023 07:00 | 1 | C | 0.3029438 | 65.44495 | 1.036718 | 2.920889 | 0.0772982 | 5.314535 | 0.0260559 | 9.001375 | 1899.379 | 35.50147 | 10.41617 | 2.206955 | 8.191615 | 0.9739441 | 0.0702349 | 16.38177 | 0.1146834 | 2.720368 | 0.02032355 | 5.237565 | 0.04364152 | 1.071201 | 155.3318 | 1.428283 | 52.49941 | 0.436833 | 8.991589 | 0.9303026 | 0.02327846 | 9.863475 | 0.05306103 | 0.3851783 | 0.0007846383 | 5.06146 | 77.41995 | 75.62084 | 89.22607 | 9.29178 | 74.39267 | 4.016153 | 15.43153 | 10.35819 | 6.012479 | 78.4403 | 24.663 | 7.383648 | 92.85147 | 85.97903 | 95.23855 | 87.73208 | 99.05567 | 11.3998
03/08/2023 19:00 | 2 | D | 0.5233408 | 86.64664 | 1.09338 | 2.129957 | 0.09603173 | 4.023784 | 0.0253637 | 8.898206 | 3272.232 | 34.07225 | 12.78389 | 3.370825 | 8.144148 | 0.9746363 | 0.3053953 | 3.745741 | 0.235146 | 1.852702 | 0.01080929 | 3.916556 | 0.02792507 | 0.7600435 | 127.7839 | 0.7283443 | 55.4077 | 0.3715232 | 10.77297 | 0.9467112 | 0.2919845 | 0.08699555 | 0.2205982 | 0.2729941 | 0.0001693426 | 3.714313 | 43.12514 | 95.78664 | 79.03915 | 15.22316 | 89.02953 | 5.133619 | 4.055535 | 4.118308 | 1.860201 | 72.64296 | 10.80352 | 7.476445 | 47.18068 | 99.90495 | 80.89935 | 87.86611 | 99.83306 | 12.61006
04/08/2023 07:00 | 1 | C | 0.2616261 | 88.72158 | 0.7211522 | 1.245244 | 0.02659801 | 4.423943 | 0.01799757 | 6.751245 | 4759.264 | 35.63296 | 16.44183 | 1.427749 | 7.765495 | 0.9820024 | 0.1426881 | 3.122576 | 0.08130859 | 0.9667301 | 0.000918521 | 4.362701 | 0.01334565 | 0.8225531 | 219.0485 | 1.233293 | 52.50661 | 0.06041264 | 10.3263 | 0.9686568 | 0.1333213 | 0.1476595 | 0.06543714 | 0.2566401 | 9.884178e-05 | 4.280538 | 46.44262 | 96.54382 | 88.9281 | 23.76345 | 96.60881 | 3.159174 | 4.195877 | 3.294966 | 2.282334 | 56.2729 | 3.031228 | 3.115122 | 50.6385 | 99.83879 | 91.21044 | 80.03635 | 99.64003 | 6.274296
04/08/2023 19:00 | 2 | D | 0.4144441 | 72.06611 | 1.359982 | 2.914923 | 0.157114 | 5.439733 | 0.04373441 | 9.130319 | 1604.051 | 28.11657 | 12.21932 | 3.51482 | 8.932585 | 0.9562656 | 0.01582719 | 2.001397 | 0.1362809 | 2.48939 | 0.003550675 | 5.279989 | 0.04443152 | 0.3283774 | 41.11403 | 1.640649 | 47.44337 | 0.07437181 | 10.17883 | 0.9118341 | 0.0005973584 | 0.09553152 | 0.06297659 | 0.298889 | 9.97289e-05 | 5.04128 | 96.34812 | 97.34429 | 90.41747 | 18.33341 | 97.8389 | 7.181627 | 3.520452 | 2.534837 | 5.360109 | 72.31686 | 2.10322 | 8.314025 | 99.86857 | 99.87913 | 95.77758 | 90.65028 | 99.94212 | 15.49565
05/08/2023 07:00 | 1 | C | 0.4113273 | 98.70972 | 1.481501 | 3.52177 | 0.09386717 | 4.969728 | 0.04067308 | 9.686747 | 2341.314 | 31.29497 | 12.09859 | 1.867737 | 6.967315 | 0.9593269 | 0.01807258 | 3.628878 | 0.2174838 | 3.158134 | 0.01865951 | 4.885035 | 0.05113244 | 0.3255319 | 65.36677 | 0.9286639 | 49.30731 | 0.3410435 | 8.955271 | 0.9081945 | 0.0007622489 | 0.1529611 | 0.1774435 | 0.5598802 | 0.0005089022 | 4.655876 | 95.78499 | 96.47321 | 85.91712 | 13.97272 | 80.9299 | 5.702167 | 4.046713 | 3.386051 | 3.205185 | 71.58909 | 18.57772 | 9.213881 | 99.8317 | 99.85927 | 89.1223 | 85.5618 | 99.50762 | 14.91605
05/08/2023 19:00 | 2 | D | 0.444933 | 84.52598 | 0.9178091 | 1.746276 | 0.08350739 | 4.531044 | 0.02386248 | 8.618909 | 2626.624 | 34.03666 | 11.4821 | 1.217578 | 7.072801 | 0.9761375 | 0.2451134 | 22.38231 | 0.1081915 | 1.508275 | 0.0557841 | 4.468908 | 0.02406622 | 0.9898662 | 203.2868 | 1.802248 | 52.86147 | 0.7345859 | 8.106799 | 0.9520713 | 0.2262877 | 17.80946 | 0.06536958 | 0.2101819 | 0.03862551 | 4.376951 | 46.22462 | 74.15207 | 88.49327 | 15.69005 | 34.79266 | 3.72485 | 5.354142 | 5.787978 | 4.725743 | 72.85081 | 21.17023 | 4.305852 | 51.57876 | 79.94005 | 93.21902 | 88.54086 | 55.96289 | 8.030703
06/08/2023 07:00 | 1 | B | 0.2992268 | 70.22781 | 1.029302 | 2.65863 | 0.07176679 | 3.731578 | 0.02519287 | 6.942863 | 2700.481 | 35.37358 | 12.6721 | 2.491034 | 6.675266 | 0.9748071 | 0.127529 | 2.251674 | 0.1417101 | 2.399842 | 0.009243374 | 3.655502 | 0.03823496 | 0.8432584 | 56.57822 | 1.382009 | 53.9959 | 0.2283165 | 10.61621 | 0.9365722 | 0.09830978 | 0.03382718 | 0.09107567 | 0.2934655 | 0.000299854 | 3.371335 | 58.4542 | 96.87453 | 86.57925 | 12.00794 | 87.44474 | 4.506648 | 10.77509 | 3.080355 | 5.133679 | 77.65397 | 12.16394 | 10.87771 | 69.22929 | 99.95489 | 91.71293 | 89.66191 | 99.60868 | 15.38436
06/08/2023 19:00 | 2 | A | 0.5811387 | 82.35354 | 2.212108 | 4.35127 | 0.1133023 | 5.192479 | 0.06194472 | 8.220295 | 1268.959 | 33.92219 | 14.57037 | 1.302169 | 6.389078 | 0.9380553 | 0.07668504 | 3.995768 | 0.1181241 | 3.676449 | 0.0347952 | 5.113461 | 0.05427898 | 0.9156857 | 67.92872 | 1.222235 | 51.13402 | 0.3443138 | 8.215487 | 0.8837763 | 0.02515605 | 0.06919123 | 0.05031279 | 0.7617421 | 0.01578547 | 4.922944 | 87.62175 | 95.44859 | 94.99089 | 20.7424 | 71.19228 | 7.621979 | 8.552603 | 4.477162 | 2.999024 | 63.78603 | 16.49481 | 8.587966 | 96.17435 | 99.92575 | 97.98991 | 84.52843 | 87.68709 | 16.20994
07/08/2023 07:00 | 1 | B | 0.1715391 | 99.72538 | 0.9688936 | 1.917335 | 0.09828216 | 4.641045 | 0.02826783 | 5.272966 | 3488.507 | 28.5158 | 12.2763 | 3.334512 | 9.18502 | 0.9717322 | 0.02313787 | 1.145246 | 0.1675501 | 1.615991 | 0.004139794 | 4.50886 | 0.02550563 | 0.6519185 | 42.62633 | 1.76981 | 50.37783 | 0.1527942 | 10.46271 | 0.9462265 | 0.006189025 | 0.0271188 | 0.1243611 | 0.3016111 | 0.0001327994 | 4.348373 | 86.89289 | 98.88406 | 83.1959 | 18.09931 | 95.90692 | 5.594442 | 9.693178 | 1.090205 | 4.658933 | 67.01585 | 3.965228 | 5.749958 | 96.58607 | 99.97427 | 87.85483 | 85.11515 | 99.87215 | 11.3444
07/08/2023 19:00 | 2 | A | 0.5346346 | 82.29968 | 1.246987 | 2.66876 | 0.06708454 | 5.646233 | 0.03121099 | 9.58259 | 2179.351 | 34.76253 | 11.35643 | 1.189718 | 7.165759 | 0.968789 | 0.2431412 | 14.74001 | 0.1672333 | 2.388874 | 0.03091721 | 5.597279 | 0.03598044 | 1.094097 | 227.9262 | 1.264251 | 50.33039 | 0.6043756 | 9.351839 | 0.9328086 | 0.210318 | 6.516961 | 0.124919 | 0.5396663 | 0.008797688 | 5.452458 | 55.9414 | 82.64882 | 87.00758 | 13.28128 | 55.35147 | 3.961056 | 7.363177 | 9.964662 | 3.647856 | 67.85583 | 32.41537 | 5.959429 | 63.30458 | 92.61349 | 90.65543 | 81.13711 | 87.76684 | 9.920485
08/08/2023 07:00 | 1 | B | 1.000102 | 78.35258 | 1.709887 | 4.059623 | 0.1366844 | 4.653158 | 0.03246218 | 12.72364 | 2294.552 | 39.85965 | 11.28395 | 2.639559 | 6.130451 | 0.9675378 | 0.6067614 | 3.996137 | 0.4299114 | 3.817237 | 0.05270965 | 4.603593 | 0.05609382 | 0.6168713 | 66.73607 | 1.124957 | 50.84534 | 0.6188618 | 10.29996 | 0.911444 | 0.6061392 | 0.1348775 | 0.3871355 | 0.9229445 | 0.01786644 | 4.253017 | 41.29952 | 95.06536 | 75.6735 | 9.023046 | 62.68881 | 4.276833 | 3.459914 | 4.777738 | 3.690488 | 70.25552 | 25.39742 | 12.4166 | 44.75943 | 99.8431 | 79.36399 | 79.27856 | 88.08623 | 16.69343
08/08/2023 19:00 | 2 | A | 0.8701515 | 91.13372 | 3.240569 | 4.933906 | 0.3159104 | 6.66604 | 0.06525618 | 10.3851 | 1178.845 | 43.24503 | 12.88877 | 3.195196 | 8.099787 | 0.9347438 | 0.2058954 | 15.19863 | 0.4477838 | 4.378562 | 0.1149022 | 6.565948 | 0.06492239 | 0.7451607 | 109.5542 | 2.162728 | 50.10771 | 0.8638171 | 9.753519 | 0.8698214 | 0.1656453 | 8.156053 | 0.3197825 | 0.9653951 | 0.05900416 | 6.328032 | 77.88207 | 84.41101 | 87.08365 | 17.04677 | 66.0017 | 7.929162 | 5.559678 | 7.804486 | 4.332865 | 65.93382 | 17.75221 | 9.499219 | 83.44175 | 92.21549 | 91.41652 | 82.98059 | 83.75391 | 17.42838
09/08/2023 07:00 | 1 | B | 0.6651695 | 85.43994 | 0.8814382 | 2.455414 | 0.09890982 | 5.504692 | 0.01728032 | 13.44362 | 2487.1 | 35.26234 | 14.84093 | 4.590715 | 8.642319 | 0.9827197 | 0.440471 | 43.20873 | 0.2768783 | 2.237625 | 0.01992512 | 5.449519 | 0.03441142 | 1.14433 | 242.2041 | 1.544994 | 51.795 | 0.5594856 | 10.31258 | 0.9483083 | 0.4149299 | 35.98775 | 0.230862 | 0.4393281 | 0.0003459954 | 5.273053 | 34.92494 | 50.30185 | 69.1307 | 10.44451 | 80.20337 | 2.712995 | 5.919998 | 9.754909 | 6.031671 | 72.58815 | 19.4649 | 6.44669 | 40.84494 | 60.05676 | 75.16237 | 83.03266 | 99.66827 | 9.159685
09/08/2023 19:00 | 2 | A | 0.2984298 | 68.43592 | 1.040716 | 1.849046 | 0.05354841 | 5.041979 | 0.02887195 | 10.08205 | 2188.861 | 35.4182 | 10.16132 | 1.128662 | 6.799597 | 0.9711281 | 0.007559567 | 5.395003 | 0.0186626 | 1.601919 | 0.02158495 | 4.989724 | 0.02474936 | 0.2928002 | 208.6241 | 0.7044264 | 48.99811 | 0.5488163 | 8.138663 | 0.9463787 | 0.0001000568 | 0.08022907 | 0.000728749 | 0.3624309 | 0.007796978 | 4.907374 | 97.54002 | 92.34431 | 98.25853 | 15.8664 | 60.85458 | 3.893662 | 2.428248 | 7.544739 | 1.675202 | 65.58366 | 25.36556 | 3.994993 | 99.96827 | 99.88905 | 99.93373 | 81.45006 | 86.22014 | 7.888655
10/08/2023 07:00 | 1 | D | 0.2967182 | 140.5469 | 0.835285 | 2.716132 | 0.06029499 | 4.34533 | 0.01521953 | 7.20488 | 3914.798 | 39.25402 | 14.6396 | 1.891244 | 7.752593 | 0.9847805 | 0.1899544 | 82.21683 | 0.2415334 | 2.531857 | 0.03199816 | 4.292672 | 0.03841124 | 0.646083 | 334.4452 | 1.573818 | 52.56938 | 0.7990364 | 11.93132 | 0.9463692 | 0.171441 | 71.97939 | 0.1874586 | 0.5009345 | 0.0008656098 | 3.982634 | 36.95589 | 42.39252 | 71.5238 | 8.203129 | 47.73835 | 2.715347 | 8.363776 | 9.140333 | 7.237326 | 74.34304 | 50.90302 | 10.54688 | 45.31967 | 51.53285 | 78.76113 | 82.54617 | 98.64137 | 13.26223
10/08/2023 19:00 | 2 | C | 0.2915447 | 76.04467 | 0.7851306 | 2.646715 | 0.07416625 | 4.684373 | 0.01549991 | 8.502707 | 3052.111 | 40.70538 | 10.77876 | 2.95255 | 7.490248 | 0.9845001 | 0.1622687 | 29.18966 | 0.1566287 | 2.518685 | 0.02884915 | 4.640198 | 0.04067026 | 0.7862582 | 244.9539 | 0.6904544 | 53.17715 | 0.6766898 | 11.09545 | 0.9438298 | 0.1353806 | 19.89223 | 0.1336258 | 0.3357772 | 0.0009332634 | 4.362037 | 45.20444 | 62.21007 | 80.35983 | 6.312342 | 61.70496 | 2.478414 | 10.96824 | 13.10064 | 3.576598 | 81.7137 | 37.10738 | 9.633193 | 56.17268 | 75.31072 | 83.93643 | 88.02604 | 98.81234 | 12.11161
11/08/2023 07:00 | 1 | D | 0.3133141 | 83.92564 | 0.7893009 | 2.59502 | 0.05360734 | 4.356233 | 0.02112869 | 6.252198 | 2585.72 | 31.8802 | 14.00119 | 1.58271 | 7.33232 | 0.9788713 | 0.1851248 | 29.92503 | 0.1182117 | 2.34882 | 0.02060204 | 4.291995 | 0.03388111 | 0.8829876 | 191.355 | 1.4729 | 49.4878 | 0.5779204 | 9.962272 | 0.9449902 | 0.1601041 | 24.13722 | 0.0696415 | 0.6587275 | 0.0006202849 | 4.088696 | 42.1624 | 65.09677 | 85.33968 | 11.39979 | 62.38062 | 3.556337 | 9.548437 | 7.725078 | 6.322493 | 64.61229 | 36.52594 | 7.748274 | 51.71084 | 72.82185 | 91.66217 | 76.01209 | 98.90656 | 11.30461
11/08/2023 19:00 | 2 | C | 0.2464451 | 103.1375 | 0.7060095 | 2.673357 | 0.0955913 | 5.422572 | 0.01740506 | 6.487081 | 3098.362 | 35.80718 | 16.35447 | 2.697075 | 9.956172 | 0.9825949 | 0.1359025 | 50.08204 | 0.08424983 | 2.431018 | 0.04951028 | 5.342267 | 0.03346123 | 0.6554687 | 174.3965 | 0.5623251 | 56.59638 | 0.8329063 | 8.685928 | 0.9491337 | 0.1175855 | 45.6994 | 0.06739553 | 0.5214458 | 0.02189205 | 5.224388 | 45.81466 | 52.28665 | 88.27446 | 10.64768 | 49.10776 | 3.195674 | 8.899665 | 5.657999 | 2.665133 | 70.8392 | 29.15544 | 5.359851 | 54.71433 | 57.94465 | 90.93959 | 81.48688 | 78.2632 | 8.555525
12/08/2023 07:00 | 1 | D | 0.2477885 | 99.51343 | 1.245012 | 3.074315 | 0.1586794 | 5.327917 | 0.02140701 | 10.58042 | 3198.73 | 45.51859 | 10.92509 | 4.897702 | 8.223824 | 0.978593 | 0.02175919 | 31.71715 | 0.276514 | 2.902577 | 0.05501189 | 5.264569 | 0.04083627 | 0.5079602 | 160.1977 | 2.035503 | 52.11842 | 1.061807 | 12.32312 | 0.9377567 | 0.0005867094 | 26.12224 | 0.1999157 | 0.7593862 | 0.01116923 | 4.957192 | 91.40663 | 68.81006 | 78.26569 | 7.607336 | 66.07357 | 3.304246 | 8.371333 | 6.573862 | 6.676431 | 69.22915 | 27.32568 | 9.445156 | 99.77796 | 75.38392 | 84.94212 | 76.83648 | 93.39925 | 12.7494
12/08/2023 19:00 | 2 | C | 0.3227158 | 93.29077 | 0.8125134 | 2.487875 | 0.06957857 | 5.283334 | 0.01662956 | 10.60162 | 5494.243 | 41.33994 | 11.57458 | 3.196963 | 8.015087 | 0.9833704 | 0.1488916 | 1.956469 | 0.1271631 | 2.334212 | 0.01669207 | 5.237138 | 0.03108669 | 0.8315052 | 60.86567 | 1.037544 | 52.27081 | 0.5033553 | 10.97233 | 0.9522838 | 0.1266081 | 0.03341627 | 0.09744435 | 0.7040642 | 0.0008052636 | 5.049916 | 54.63017 | 97.9377 | 84.60967 | 7.736728 | 76.4087 | 2.522789 | 8.009754 | 2.028188 | 3.969633 | 65.31381 | 22.48918 | 6.456027 | 62.63993 | 99.96589 | 88.57931 | 73.05054 | 98.89788 | 8.978816
13/08/2023 07:00 | 1 | A | 0.6857766 | 106.2003 | 2.003196 | 3.772042 | 0.1395293 | 4.609208 | 0.04266229 | 13.70121 | 1825.712 | 42.71645 | 11.2185 | 2.984099 | 7.163558 | 0.9573377 | 0.1057638 | 29.57292 | 0.1888724 | 3.440202 | 0.01276544 | 4.495377 | 0.04731096 | 0.9003491 | 126.8298 | 1.280734 | 54.98755 | 0.246422 | 9.753017 | 0.9100268 | 0.06445448 | 24.51667 | 0.1321081 | 0.7603304 | 0.000617984 | 4.22204 | 85.23547 | 73.34164 | 90.97369 | 12.68827 | 91.24138 | 6.630505 | 6.211407 | 5.650114 | 3.024804 | 68.96832 | 8.355562 | 10.01093 | 91.44688 | 78.99175 | 93.9985 | 81.65659 | 99.59694 | 16.64143
13/08/2023 19:00 | 2 | B | 0.432086 | 81.68717 | 1.247921 | 2.405821 | 0.07908753 | 4.674671 | 0.04010644 | 9.051824 | 2009.207 | 29.10954 | 15.47076 | 1.921857 | 7.831951 | 0.9598936 | 0.07193462 | 1.151207 | 0.08380156 | 1.85994 | 0.002092615 | 4.542753 | 0.03087901 | 0.6515745 | 34.4146 | 0.905982 | 51.02784 | 0.06205425 | 18.13674 | 0.9290145 | 0.05266828 | 0.04558312 | 0.05647355 | 0.2256743 | 9.958205e-05 | 4.09091 | 84.01948 | 98.64723 | 93.55403 | 25.79066 | 97.46017 | 6.71944 | 4.656475 | 1.300925 | 2.241796 | 65.49486 | 2.422852 | 11.98041 | 88.67596 | 99.94816 | 95.79583 | 91.28553 | 99.88302 | 18.69985
14/08/2023 07:00 | 1 | A | 0.181902 | 129.6297 | 0.6415294 | 3.001811 | 0.06256708 | 5.059344 | 0.01752903 | 9.042468 | 5935.993 | 32.64949 | 10.65442 | 2.265162 | 7.659119 | 0.982471 | 0.02381371 | 26.03389 | 0.07045054 | 2.865275 | 0.02326888 | 5.01296 | 0.04864996 | 0.4629595 | 292.3504 | 0.9377635 | 50.56376 | 0.4613504 | 8.83933 | 0.933821 | 0.0009352121 | 12.1594 | 0.02526551 | 0.3802917 | 0.0004458216 | 4.813614 | 87.13797 | 80.26877 | 89.21084 | 6.221634 | 63.46162 | 2.653643 | 12.38192 | 10.97189 | 7.111467 | 81.94803 | 35.87298 | 8.499778 | 99.51989 | 91.24066 | 96.32231 | 88.16966 | 99.33461 | 11.15342
14/08/2023 19:00 | 2 | B | 0.2747362 | 107.0515 | 0.8136778 | 2.420401 | 0.05405854 | 4.711484 | 0.01680445 | 6.404461 | 3262.546 | 41.24759 | 11.00109 | 1.834784 | 5.322305 | 0.9831956 | 0.169969 | 53.11885 | 0.122595 | 2.273743 | 0.02362297 | 4.701044 | 0.03624307 | 0.9140548 | 246.4487 | 1.56468 | 49.22208 | 0.62167 | 9.555857 | 0.9469525 | 0.1414903 | 45.71946 | 0.06740156 | 0.4768716 | 0.0007336922 | 4.515233 | 39.17337 | 51.21394 | 85.18641 | 7.637877 | 57.03547 | 1.898306 | 12.05817 | 8.343702 | 6.969441 | 73.7051 | 41.67931 | 7.350839 | 51.23154 | 59.55764 | 92.15585 | 81.34298 | 98.71478 | 9.249145
15/08/2023 07:00 | 1 | A | 0.2517349 | 81.48076 | 0.8587636 | 2.918254 | 0.07633803 | 4.840493 | 0.02973535 | 5.438497 | 2429.39 | 24.80444 | 16.03876 | 2.46463 | 9.114267 | 0.9702646 | 0.09277805 | 9.525222 | 0.1249091 | 2.516154 | 0.003144887 | 4.709517 | 0.03799194 | 0.4058499 | 146.9407 | 0.6869109 | 55.81348 | 0.07714601 | 9.989044 | 0.9322727 | 0.08001976 | 3.925272 | 0.1020064 | 0.3441837 | 0.000129196 | 4.494366 | 64.24045 | 88.65746 | 85.88729 | 16.34259 | 96.00281 | 5.598933 | 6.125104 | 6.851388 | 3.038913 | 72.66203 | 3.839406 | 7.840175 | 70.36556 | 95.50885 | 88.9262 | 89.00462 | 99.84222 | 13.43911
15/08/2023 19:00 | 2 | B | 0.3264206 | 125.4865 | 1.44495 | 2.604495 | 0.05826918 | 5.282667 | 0.0337353 | 5.513133 | 2667.387 | 33.09431 | 13.56838 | 1.113666 | 5.955189 | 0.9662647 | 0.1453363 | 36.74086 | 0.3399728 | 2.221712 | 0.02142199 | 5.259188 | 0.02487278 | 0.6405372 | 185.9409 | 0.8200444 | 52.81888 | 0.5461969 | 9.491276 | 0.9413919 | 0.1322525 | 32.79881 | 0.3272887 | 0.8848699 | 0.007556766 | 5.14737 | 56.97778 | 71.70899 | 77.2654 | 17.57475 | 64.4764 | 3.803005 | 4.880801 | 3.685549 | 1.41159 | 50.44173 | 23.31496 | 4.468848 | 61.85858 | 75.39454 | 78.67699 | 68.01648 | 87.79135 | 8.271853
16/08/2023 07:00 | 1 | A | 0.422201 | 119.3322 | 2.218145 | 3.375503 | 0.09123572 | 5.018007 | 0.05364182 | 7.561365 | 2144.465 | 35.30982 | 10.54786 | 1.348093 | 7.075035 | 0.9463582 | 0.01753632 | 4.542859 | 0.3424307 | 2.968957 | 0.01999406 | 4.90141 | 0.04972523 | 0.3270833 | 84.57909 | 2.452294 | 50.42379 | 0.3736336 | 9.168572 | 0.896633 | 0.0003695435 | 0.1042309 | 0.2254225 | 0.3372196 | 0.0003820135 | 4.664763 | 96.06926 | 96.39731 | 85.3904 | 16.76214 | 79.26082 | 7.563117 | 3.852262 | 3.524377 | 5.497426 | 74.28032 | 20.36375 | 9.085466 | 99.92152 | 99.92168 | 90.88783 | 91.04246 | 99.62457 | 16.64858
16/08/2023 19:00 | 2 | B | 0.1209315 | 67.59769 | 0.5450489 | 1.795082 | 0.05063648 | 4.29202 | 0.01253103 | 6.661188 | 2875.8 | 38.12365 | 10.53477 | 1.983852 | 7.503713 | 0.987469 | 0.03793533 | 31.96147 | 0.0681745 | 1.684175 | 0.02610387 | 4.251264 | 0.02755962 | 0.4987426 | 247.013 | 1.028992 | 53.69935 | 0.900804 | 10.0633 | 0.9599093 | 0.02470525 | 25.78719 | 0.0405888 | 0.1907855 | 0.0009906609 | 4.084397 | 69.02382 | 53.3106 | 87.64878 | 7.354065 | 49.09448 | 2.190792 | 11.36607 | 10.07074 | 5.202952 | 82.44379 | 49.02754 | 6.461775 | 80.38989 | 63.38134 | 92.85173 | 89.79786 | 98.12202 | 8.652567
17/08/2023 07:00 | 1 | C | 0.3431871 | 60.5444 | 1.216088 | 2.356158 | 0.1091587 | 4.041342 | 0.03093142 | 7.478742 | 1874.797 | 36.05399 | 11.08461 | 2.569749 | 7.923106 | 0.9690686 | 0.1154293 | 2.635796 | 0.104107 | 2.077557 | 0.03061976 | 3.917441 | 0.03635388 | 0.7301339 | 67.09737 | 1.249586 | 49.2074 | 0.6131683 | 8.915429 | 0.9327147 | 0.09147035 | 0.1233143 | 0.05946031 | 0.2406048 | 0.007914104 | 3.722638 | 67.40584 | 95.78117 | 91.70399 | 14.55177 | 72.81695 | 6.064148 | 7.734324 | 4.028861 | 3.735526 | 75.92359 | 20.42078 | 8.019871 | 75.14017 | 99.81003 | 95.43952 | 90.47536 | 93.23773 | 14.08402
17/08/2023 19:00 | 2 | D | 0.480326 | 67.00588 | 1.525739 | 4.164573 | 0.1038558 | 4.482098 | 0.03392394 | 5.68962 | 1470.707 | 38.35132 | 15.52303 | 2.194358 | 6.707496 | 0.9660761 | 0.2974007 | 17.71463 | 0.2326016 | 3.765719 | 0.03044738 | 4.403952 | 0.05695509 | 0.8355209 | 152.8027 | 1.723586 | 54.11354 | 0.498838 | 9.596133 | 0.909121 | 0.2636883 | 9.251566 | 0.1391936 | 0.6115021 | 0.001103398 | 4.07867 | 40.18403 | 74.45943 | 85.272 | 12.64481 | 71.67756 | 5.076746 | 9.907264 | 12.98825 | 6.434064 | 74.00618 | 27.35656 | 12.19404 | 50.09129 | 87.44768 | 91.70606 | 86.65099 | 99.03412 | 17.27078
18/08/2023 07:00 | 1 | C | 0.2102065 | 64.12 | 0.8678768 | 2.819543 | 0.06093073 | 4.814772 | 0.01894157 | 5.932609 | 2384.371 | 36.70556 | 14.44188 | 1.179493 | 8.158131 | 0.9810584 | 0.09972242 | 19.32225 | 0.1759484 | 2.595147 | 0.03933432 | 4.750221 | 0.04447585 | 0.9853123 | 183.701 | 1.56288 | 50.95899 | 0.6143993 | 8.597886 | 0.9365826 | 0.05766808 | 11.51634 | 0.1100866 | 0.2984752 | 0.012026 | 4.567505 | 53.45837 | 70.43627 | 80.11058 | 9.701995 | 36.66698 | 3.209453 | 20.84741 | 12.74214 | 8.009251 | 80.3834 | 44.84754 | 7.942189 | 74.30578 | 83.17841 | 88.11983 | 90.08539 | 81.51452 | 11.15164
18/08/2023 19:00 | 2 | D | 0.5986764 | 78.14694 | 1.566269 | 4.30807 | 0.1189562 | 5.451691 | 0.0409968 | 10.63248 | 1834.181 | 35.98618 | 13.17857 | 2.868923 | 8.91229 | 0.9590032 | 0.1697376 | 3.077545 | 0.0948384 | 3.928862 | 0.001396785 | 5.303753 | 0.05207443 | 1.238484 | 55.55126 | 1.291548 | 59.94873 | 0.02399681 | 9.050537 | 0.9069288 | 0.1083718 | 0.06458615 | 0.02612521 | 0.7122888 | 9.912744e-05 | 5.088618 | 72.81021 | 96.2233 | 94.19318 | 12.54109 | 98.87394 | 6.702057 | 10.77266 | 3.701745 | 4.294067 | 72.4639 | 1.050488 | 8.645052 | 83.58287 | 99.92505 | 98.48725 | 85.005 | 99.92442 | 15.34711
19/08/2023 07:00 | 1 | C | 0.5414624 | 79.09786 | 1.028086 | 3.010875 | 0.09848265 | 4.545731 | 0.02571285 | 12.88255 | 2664.152 | 34.00923 | 15.3409 | 2.630302 | 8.849984 | 0.9742871 | 0.2157632 | 10.87454 | 0.1576659 | 2.685468 | 0.03166427 | 4.432135 | 0.03557036 | 0.8617115 | 200.6443 | 1.274609 | 54.61778 | 0.8471334 | 9.421491 | 0.9387168 | 0.1912866 | 3.683682 | 0.1153421 | 0.7176208 | 0.0007640817 | 4.243076 | 61.17638 | 86.6053 | 85.05846 | 13.10112 | 68.67459 | 5.005979 | 5.660853 | 9.022986 | 4.409972 | 64.52523 | 30.59711 | 7.37232 | 66.83723 | 95.62828 | 89.46843 | 77.62635 | 99.27169 | 12.3783
19/08/2023 19:00 | 2 | D | 0.4339633 | 99.36631 | 1.248997 | 2.495416 | 0.1341594 | 5.146517 | 0.04207866 | 9.303848 | 2257.997 | 28.10266 | 17.54701 | 3.071155 | 9.117104 | 0.9579213 | 0.0443354 | 4.544009 | 0.06939473 | 1.834243 | 0.005145858 | 4.972101 | 0.02716019 | 0.8541182 | 155.696 | 1.655695 | 51.06467 | 0.1739437 | 10.40713 | 0.9307612 | 0.02070544 | 0.1333013 | 0.02310549 | 0.3976688 | 0.0002202339 | 4.813503 | 90.2135 | 95.61944 | 94.67775 | 29.58845 | 96.32577 | 7.454275 | 5.345616 | 4.2557 | 3.600409 | 55.57896 | 3.52144 | 5.492253 | 95.55911 | 99.87514 | 98.27816 | 85.16741 | 99.84721 | 12.94653
20/08/2023 07:00 | 1 | B | 0.4643747 | 84.34404 | 1.536433 | 3.8955 | 0.1346427 | 5.743788 | 0.0371004 | 11.32884 | 2217.785 | 34.39824 | 14.84622 | 3.551066 | 9.428388 | 0.9628996 | 0.04576809 | 2.142815 | 0.2702721 | 3.47357 | 0.003008325 | 5.60182 | 0.05218742 | 0.8208701 | 39.15757 | 1.56898 | 54.30204 | 0.05376254 | 9.61775 | 0.9107122 | 0.001351681 | 0.02172319 | 0.195851 | 0.5608973 | 9.990729e-05 | 5.371692 | 90.5098 | 97.55369 | 83.06175 | 14.13941 | 97.84859 | 6.090006 | 9.225112 | 2.422853 | 5.329292 | 72.74761 | 2.083832 | 8.738581 | 99.73491 | 99.97654 | 88.39104 | 86.88702 | 99.93242 | 14.82859
20/08/2023 19:00 | 2 | A | 0.5443186 | 64.3647 | 0.7604506 | 3.020377 | 0.0973566 | 4.015372 | 0.0224947 | 11.33101 | 2805.133 | 28.20079 | 14.20244 | 2.91723 | 8.287559 | 0.9775053 | 0.2960916 | 1.293171 | 0.1289838 | 2.763051 | 0.03246468 | 3.917059 | 0.04839727 | 1.301574 | 25.72618 | 1.283848 | 49.29659 | 0.6357364 | 8.910188 | 0.929108 | 0.243716 | 0.02045507 | 0.0688269 | 0.3391176 | 0.001040233 | 3.656966 | 46.8269 | 98.03606 | 83.42005 | 10.57747 | 67.40396 | 4.642811 | 11.57275 | 1.934409 | 8.170777 | 78.99082 | 31.60331 | 10.73945 | 58.39965 | 99.97047 | 91.59082 | 89.56829 | 99.00727 | 15.38226
21/08/2023 07:00 | 1 | B | 0.4761291 | 89.61571 | 0.7799184 | 2.028359 | 0.08710194 | 4.451215 | 0.01827883 | 10.05074 | 3241.08 | 37.05771 | 14.98978 | 2.762532 | 8.953132 | 0.9817212 | 0.2978579 | 30.93809 | 0.1044564 | 1.787028 | 0.03728767 | 4.367393 | 0.0314882 | 0.9483176 | 250.4972 | 1.102284 | 50.5852 | 0.7475219 | 9.662559 | 0.950233 | 0.2763034 | 23.66248 | 0.07139108 | 0.1699861 | 0.0137524 | 4.191925 | 38.58528 | 66.10798 | 86.85156 | 13.50824 | 57.97327 | 3.676586 | 6.271578 | 8.801699 | 4.450329 | 78.52836 | 27.02364 | 6.835361 | 44.85686 | 74.90968 | 91.30189 | 92.0366 | 84.99691 | 10.51195
21/08/2023 19:00 | 2 | A | 0.3542262 | 129.6259 | 1.201179 | 3.131537 | 0.09621882 | 5.06267 | 0.03001568 | 8.584754 | 3384.021 | 37.24585 | 11.53529 | 2.903515 | 9.50925 | 0.9699843 | 0.09953661 | 28.92028 | 0.08579457 | 2.871487 | 0.009348429 | 4.925072 | 0.04522959 | 0.7824176 | 210.8814 | 0.5145589 | 51.86797 | 0.1929533 | 9.832934 | 0.9247547 | 0.06613702 | 20.02059 | 0.06482378 | 0.4750781 | 0.0003683459 | 4.68503 | 72.7437 | 78.3591 | 93.07186 | 11.05654 | 90.57583 | 5.637867 | 9.990347 | 7.358158 | 1.937537 | 74.91423 | 9.070159 | 8.784684 | 82.73405 | 85.71725 | 95.00939 | 85.97077 | 99.64598 | 14.42255
22/08/2023 07:00 | 1 | B | 0.2783104 | 61.94364 | 1.205107 | 2.746033 | 0.06344605 | 4.292594 | 0.02807395 | 7.238302 | 1717.818 | 38.72561 | 13.58997 | 2.03922 | 8.732727 | 0.971926 | 0.07727197 | 14.11393 | 0.1213323 | 2.432807 | 0.006376071 | 4.164342 | 0.0342359 | 0.7379923 | 163.4723 | 1.207969 | 56.32729 | 0.1782691 | 9.683086 | 0.9376901 | 0.05314848 | 8.660723 | 0.0816582 | 0.4650715 | 0.0001001037 | 3.962847 | 73.01479 | 77.85455 | 90.21448 | 13.89365 | 90.23254 | 5.711282 | 9.078293 | 9.035023 | 3.431721 | 70.22552 | 9.619516 | 7.722817 | 82.09309 | 86.88957 | 93.6462 | 84.11916 | 99.85205 | 13.4341
22/08/2023 19:00 | 2 | A | 0.6888285 | 71.00324 | 1.203167 | 2.859008 | 0.1646546 | 4.42241 | 0.02899546 | 8.807912 | 2028.421 | 33.9959 | 11.01137 | 4.803726 | 8.468643 | 0.9710045 | 0.4463821 | 12.55219 | 0.2239337 | 2.615568 | 0.02612593 | 4.301585 | 0.03969893 | 1.001806 | 154.4295 | 2.072115 | 50.30839 | 0.6258883 | 9.445322 | 0.9313056 | 0.4227059 | 6.504361 | 0.1451509 | 0.5825576 | 0.0005597553 | 4.082322 | 37.07592 | 82.83426 | 81.92765 | 11.16751 | 84.59297 | 5.552452 | 5.773662 | 8.634376 | 6.837014 | 69.85601 | 15.09043 | 8.478841 | 42.84958 | 91.46863 | 88.76467 | 81.02352 | 99.6834 | 14.03129
23/08/2023 07:00 | 1 | B | 0.4327962 | 98.22605 | 1.690756 | 3.132726 | 0.04962049 | 4.265031 | 0.03728824 | 7.799971 | 2393.092 | 40.40784 | 10.55266 | 1.267818 | 6.513713 | 0.9627118 | 0.1474471 | 9.340143 | 0.191147 | 2.845334 | 0.002436642 | 4.177934 | 0.04736677 | 0.9421265 | 183.9396 | 2.60716 | 45.76698 | 0.04758884 | 9.960879 | 0.915345 | 0.1063244 | 0.305065 | 0.06612441 | 0.6242481 | 0.0001001311 | 3.878681 | 67.20188 | 90.84574 | 89.11615 | 12.56062 | 95.27255 | 5.694797 | 10.31097 | 8.869975 | 7.303995 | 69.1996 | 4.542739 | 11.0624 | 77.51285 | 99.71572 | 96.42014 | 81.76022 | 99.81529 | 16.75719
23/08/2023 19:00 | 2 | A | 0.347917 | 76.77205 | 0.5550205 | 1.337817 | 0.06315705 | 4.312871 | 0.01551456 | 14.34669 | 3944.665 | 28.83342 | 12.0539 | 2.180879 | 9.451902 | 0.9844854 | 0.1273096 | 15.81769 | 0.1093796 | 1.168942 | 0.02978375 | 4.231885 | 0.01874476 | 1.64081 | 373.9188 | 2.518771 | 52.8794 | 0.7874704 | 9.698766 | 0.9657407 | 0.09793294 | 8.86705 | 0.06261393 | 0.1652562 | 0.01507726 | 4.125774 | 63.97578 | 79.7162 | 80.59845 | 13.97881 | 53.57341 | 3.400105 | 8.840206 | 9.129649 | 8.506669 | 74.0917 | 23.37181 | 4.215313 | 72.81598 | 88.84585 | 89.10512 | 88.07052 | 76.94521 | 7.615418
24/08/2023 07:00 | 1 | D | 0.6162951 | 89.76502 | 1.359597 | 3.088423 | 0.1940024 | 4.841173 | 0.0297379 | 13.66181 | 2912.649 | 41.24196 | 12.77834 | 4.949099 | 8.160299 | 0.9702621 | 0.2164587 | 3.245458 | 0.1372287 | 2.791434 | 0.04826176 | 4.739444 | 0.04453529 | 0.8851953 | 68.44537 | 1.077786 | 52.19179 | 0.7109108 | 10.38199 | 0.9257268 | 0.1842868 | 0.1087909 | 0.09197995 | 0.4148587 | 0.01638274 | 4.46799 | 65.92191 | 96.49201 | 90.20682 | 12.30405 | 75.8629 | 5.012631 | 6.39668 | 3.395793 | 3.530421 | 75.26094 | 16.3197 | 9.550683 | 72.31859 | 99.88781 | 93.73724 | 87.56499 | 92.1826 | 14.56331
24/08/2023 19:00 | 2 | C | 0.4979942 | 94.54527 | 1.823709 | 4.715909 | 0.2487088 | 5.828168 | 0.03859163 | 11.90018 | 1973.342 | 38.63695 | 15.26775 | 4.323282 | 7.159335 | 0.9614084 | 0.04030215 | 19.12903 | 0.345999 | 4.29235 | 0.08515244 | 5.774734 | 0.06405878 | 0.598419 | 150.1562 | 2.159749 | 52.67671 | 0.90462 | 10.53131 | 0.8973496 | 0.0004600551 | 9.775433 | 0.2165214 | 0.8383533 | 0.0266534 | 5.435177 | 92.21942 | 80.54815 | 81.7599 | 12.49404 | 67.08348 | 4.740605 | 7.697678 | 10.17378 | 7.586237 | 71.55366 | 23.29989 | 11.57522 | 99.9171 | 90.72192 | 89.34614 | 84.0477 | 90.38336 | 16.31582
25/08/2023 07:00 | 1 | D | 0.3401568 | 98.89179 | 0.7235878 | 2.456012 | 0.09009592 | 5.361066 | 0.01775324 | 6.639877 | 3454.384 | 31.78283 | 16.78675 | 2.824442 | 9.344591 | 0.9822468 | 0.2262949 | 38.24424 | 0.1622196 | 2.196997 | 0.04067505 | 5.289068 | 0.03689741 | 0.670706 | 248.2851 | 1.656701 | 50.05394 | 0.9970864 | 11.2557 | 0.9453494 | 0.2089494 | 30.04625 | 0.1038893 | 0.3291188 | 0.003345884 | 5.056187 | 34.65441 | 62.01375 | 77.97921 | 12.13427 | 55.65511 | 3.094473 | 7.275267 | 9.26374 | 8.447902 | 75.19754 | 40.83415 | 7.746712 | 41.92967 | 71.27749 | 86.42712 | 87.33181 | 96.48926 | 10.84118
25/08/2023 19:00 | 2 | C | 0.2522401 | 77.33958 | 0.7754927 | 2.380122 | 0.0973323 | 5.622879 | 0.02329575 | 9.533604 | 3236.424 | 30.3427 | 14.9381 | 4.07548 | 9.416432 | 0.9767043 | 0.03086668 | 1.991048 | 0.07027386 | 2.080597 | 0.002447973 | 5.532397 | 0.03627302 | 0.6454844 | 51.91425 | 1.310913 | 48.42318 | 0.06332654 | 10.72169 | 0.9404312 | 0.007160489 | 0.06547906 | 0.02242162 | 0.2931344 | 9.984852e-05 | 5.332243 | 88.04805 | 97.48555 | 91.14927 | 14.62085 | 97.54352 | 3.901255 | 9.282296 | 2.434829 | 6.131687 | 73.79685 | 2.360003 | 6.916532 | 97.33034 | 99.92038 | 97.28096 | 88.41771 | 99.90353 | 10.81779
26/08/2023 07:00 | 1 | D | 0.2066522 | 99.03228 | 0.6886146 | 2.269423 | 0.05143881 | 4.914542 | 0.01285673 | 7.3046 | 4542.945 | 36.30761 | 16.39604 | 1.852833 | 7.635267 | 0.9871433 | 0.1142073 | 41.15397 | 0.2247066 | 2.085436 | 0.02797713 | 4.879107 | 0.03105595 | 0.9683521 | 287.3514 | 2.503685 | 51.06972 | 0.5503508 | 9.752556 | 0.9560873 | 0.08646267 | 33.1569 | 0.1506801 | 0.4943117 | 0.01100921 | 4.720806 | 45.44508 | 58.97816 | 67.78785 | 9.288677 | 46.31012 | 1.99743 | 14.55251 | 9.011174 | 11.29141 | 69.88642 | 33.22718 | 6.16283 | 59.99759 | 67.98933 | 79.07926 | 79.1751 | 79.53731 | 8.16026
26/08/2023 19:00 | 2 | C | 0.317986 | 82.92171 | 1.439851 | 3.197442 | 0.0985183 | 5.771259 | 0.0312652 | 7.987006 | 1855.621 | 38.07916 | 11.92021 | 2.020846 | 8.64764 | 0.9687348 | 0.07047407 | 25.70913 | 0.2573445 | 2.915921 | 0.0364766 | 5.678426 | 0.04619373 | 0.7187502 | 172.84 | 1.26874 | 48.33901 | 0.7416769 | 10.76992 | 0.9225411 | 0.03801342 | 18.34196 | 0.2067016 | 0.6414839 | 0.001165614 | 5.423483 | 78.53029 | 69.96524 | 82.68581 | 11.65581 | 64.1324 | 4.68477 | 10.44126 | 9.628507 | 4.07041 | 69.8358 | 34.7761 | 8.620354 | 88.97155 | 79.59375 | 86.75622 | 81.4916 | 98.9085 | 13.30512
27/08/2023 07:00 | 1 | A | 0.3362537 | 68.01538 | 0.9884827 | 2.438461 | 0.09841051 | 4.475192 | 0.02553863 | 10.34808 | 2440.79 | 33.23882 | 11.04028 | 3.370367 | 7.921365 | 0.9744614 | 0.07386436 | 5.829826 | 0.1432678 | 2.213025 | 0.01265927 | 4.384875 | 0.03243148 | 0.7695602 | 173.2274 | 1.096962 | 52.40066 | 0.374082 | 8.569812 | 0.9420299 | 0.04991348 | 0.06678988 | 0.1104347 | 0.4852037 | 0.0002164856 | 4.2408 | 78.59415 | 91.64756 | 85.87644 | 11.56277 | 87.46479 | 4.520494 | 7.422365 | 8.25993 | 3.599061 | 69.69277 | 12.32798 | 6.210497 | 86.01651 | 99.90749 | 89.47551 | 81.25554 | 99.79277 | 10.73099
27/08/2023 19:00 | 2 | B | 0.4361993 | 67.91811 | 1.505529 | 3.310848 | 0.1765519 | 4.767235 | 0.03930673 | 10.66077 | 1315.665 | 32.06092 | 13.21026 | 2.865707 | 9.277509 | 0.9606933 | 0.01786122 | 16.86657 | 0.2553563 | 2.905814 | 0.06652526 | 4.582697 | 0.0472784 | 0.3591367 | 157.4166 | 1.605382 | 49.52739 | 0.7031233 | 9.363714 | 0.9134149 | 0.0001967816 | 9.59169 | 0.1854789 | 0.4926788 | 0.03357492 | 4.335232 | 96.06621 | 76.14245 | 83.70546 | 15.68336 | 63.80081 | 7.649477 | 3.89258 | 10.95791 | 5.041411 | 70.72435 | 18.82876 | 9.286334 | 99.95879 | 87.10036 | 88.74687 | 86.40771 | 82.62957 | 16.93581
28/08/2023 07:00 | 1 | A | 0.2613521 | 63.45902 | 0.9812259 | 1.909024 | 0.07951354 | 4.322993 | 0.02044976 | 8.108155 | 1806.094 | 44.6808 | 11.29223 | 2.226555 | 7.804546 | 0.9795502 | 0.09753689 | 27.07859 | 0.06892384 | 1.713134 | 0.03469046 | 4.25031 | 0.03049426 | 0.8275621 | 155.1359 | 1.731486 | 46.08327 | 0.6474197 | 9.250248 | 0.949056 | 0.07408034 | 22.96397 | 0.01550379 | 0.2874701 | 0.01500276 | 4.089656 | 63.44307 | 58.20162 | 93.11939 | 12.09641 | 57.26383 | 3.691911 | 9.6559 | 7.454817 | 5.381064 | 73.61224 | 24.82921 | 6.525097 | 73.09898 | 65.65643 | 98.50045 | 85.70865 | 82.09304 | 10.21701
28/08/2023 19:00 | 2 | B | 0.3243342 | 81.00196 | 1.264832 | 3.431404 | 0.08908416 | 4.90627 | 0.02765573 | 7.678225 | 2255.942 | 39.92602 | 17.81626 | 2.01745 | 8.707626 | 0.9723443 | 0.1151724 | 19.14159 | 0.1652175 | 3.022265 | 0.03423695 | 4.79815 | 0.05003231 | 1.435984 | 261.3986 | 1.565428 | 52.16501 | 0.6449039 | 9.300797 | 0.922312 | 0.04352282 | 5.999968 | 0.08926079 | 0.3564372 | 0.001110334 | 4.553897 | 65.47166 | 77.02251 | 87.29884 | 14.35919 | 62.63072 | 4.908328 | 22.15172 | 16.14575 | 6.192285 | 76.06029 | 36.21972 | 9.484606 | 87.62338 | 93.16826 | 93.49113 | 90.41948 | 98.85044 | 14.39293
29/08/2023 07:00 | 1 | A | 0.7851953 | 76.01945 | 1.709249 | 2.862481 | 0.1027745 | 4.675921 | 0.04936815 | 9.067842 | 1232.421 | 31.70421 | 11.74377 | 1.961697 | 7.145213 | 0.9506318 | 0.3550614 | 15.96528 | 0.1515524 | 2.401258 | 0.006237009 | 4.547686 | 0.03669791 | 0.8952512 | 141.2724 | 1.439939 | 52.04968 | 0.1579889 | 8.820673 | 0.9139339 | 0.3333707 | 10.93372 | 0.09981883 | 0.4076857 | 0.0001435945 | 4.37611 | 57.0129 | 80.03524 | 91.57112 | 20.25406 | 94.23096 | 7.543882 | 4.184163 | 6.819839 | 3.091578 | 66.72934 | 5.641347 | 6.922706 | 61.19707 | 86.85508 | 94.6627 | 86.9834 | 99.87231 | 14.46659
29/08/2023 19:00 | 2 | B | 0.2342769 | 92.18856 | 0.7337183 | 1.489502 | 0.05305771 | 4.202783 | 0.01823794 | 7.511682 | 4350.171 | 37.35622 | 9.259845 | 2.528388 | 8.48156 | 0.9817621 | 0.09908641 | 13.08911 | 0.05339137 | 1.345154 | 0.007074116 | 4.123297 | 0.02380308 | 0.984713 | 359.1366 | 1.891218 | 48.56575 | 0.2860553 | 10.29858 | 0.957959 | 0.07708062 | 4.490627 | 0.007725606 | 0.1718308 | 0.0001420736 | 3.969856 | 58.4768 | 86.06075 | 92.85589 | 11.33805 | 86.91029 | 3.680567 | 10.00492 | 9.272906 | 6.135435 | 77.61081 | 12.83319 | 5.832753 | 68.48171 | 95.33365 | 98.99133 | 88.94887 | 99.74349 | 9.51332
30/08/2023 07:00 | 1 | A | 0.6759796 | 60.50738 | 2.01157 | 4.065306 | 0.1864578 | 5.196968 | 0.04204492 | 11.37503 | 1401.578 | 43.30306 | 12.37925 | 3.712074 | 7.998526 | 0.9579551 | 0.2063953 | 1.647415 | 0.1992746 | 3.700405 | 0.03171745 | 5.074007 | 0.05490103 | 0.809747 | 28.20339 | 1.965123 | 53.11141 | 0.5313066 | 11.28851 | 0.9030541 | 0.1697146 | 0.03294811 | 0.0919201 | 0.6964702 | 0.001345 | 4.696197 | 70.75098 | 97.39181 | 90.51009 | 12.80308 | 83.70468 | 6.471031 | 6.576522 | 2.559019 | 5.363338 | 71.72575 | 15.64391 | 11.92523 | 77.3275 | 99.95083 | 95.87343 | 84.52883 | 99.34859 | 18.39627
30/08/2023 19:00 | 2 | B | 0.4316852 | 81.29734 | 0.7163097 | 1.644721 | 0.1136207 | 5.131503 | 0.01529044 | 13.36711 | 2966.994 | 39.72021 | 12.5629 | 3.306781 | 7.398353 | 0.9847096 | 0.2308257 | 36.48863 | 0.1106625 | 1.475185 | 0.06403778 | 5.096304 | 0.02198435 | 1.074837 | 342.8193 | 1.977066 | 55.07194 | 1.14464 | 10.17056 | 0.9627252 | 0.2115523 | 29.4934 | 0.06804212 | 0.251274 | 0.03936164 | 4.98043 | 47.34675 | 55.80335 | 84.78725 | 11.67932 | 44.50079 | 2.204501 | 5.4738 | 9.270487 | 6.067839 | 73.61255 | 22.14751 | 4.357267 | 52.82055 | 65.07384 | 90.85509 | 85.29186 | 66.6483 | 6.561768
31/08/2023 07:00 | 1 | C | 0.4709089 | 103.3524 | 1.249065 | 2.176507 | 0.1070565 | 4.399933 | 0.03394588 | 8.037408 | 2173.928 | 34.20731 | 8.707759 | 2.029787 | 8.503438 | 0.9660541 | 0.205032 | 30.59504 | 0.09095507 | 1.947008 | 0.03949427 | 4.255741 | 0.03266783 | 1.527182 | 244.0071 | 1.972237 | 48.16213 | 0.7229822 | 9.639946 | 0.9333863 | 0.1587577 | 23.12577 | 0.02511158 | 0.3295125 | 0.0155727 | 4.067297 | 57.93836 | 71.40224 | 92.96534 | 13.58105 | 64.36125 | 6.56048 | 10.59435 | 7.712628 | 5.158156 | 72.28794 | 22.06149 | 7.157294 | 68.53271 | 79.11486 | 98.12349 | 85.86899 | 86.42274 | 13.71777
31/08/2023 19:00 | 2 | D | 0.425327 | 99.04075 | 1.059529 | 2.182998 | 0.08658834 | 5.028501 | 0.02676792 | 13.60332 | 2510.911 | 35.63506 | 11.12369 | 3.109885 | 8.726212 | 0.9732321 | 0.06287746 | 32.70433 | 0.1085586 | 1.937092 | 0.003435158 | 4.926799 | 0.03143721 | 1.875967 | 264.245 | 1.179103 | 52.63429 | 0.1032115 | 10.04881 | 0.9417949 | 0.00235635 | 24.97548 | 0.07282371 | 0.2448148 | 0.0001046121 | 4.755825 | 85.6124 | 67.86283 | 90.02833 | 13.63986 | 96.13897 | 4.645172 | 13.86584 | 8.387582 | 3.498508 | 75.79828 | 3.747251 | 6.282323 | 99.47824 | 76.25041 | 93.52684 | 89.43814 | 99.88622 | 10.92749
01/09/2023 07:00 | 1 | C | 0.3113914 | 117.5725 | 0.6042398 | 2.517333 | 0.05641234 | 4.236507 | 0.01575642 | 6.610784 | 4391.697 | 35.18277 | 10.50924 | 2.162707 | 8.594613 | 0.9842436 | 0.2105465 | 49.1495 | 0.05068391 | 2.389393 | 0.02269338 | 4.16674 | 0.0420206 | 0.6515203 | 287.9956 | 1.171078 | 48.73413 | 0.514772 | 9.356746 | 0.942223 | 0.1908803 | 38.49761 | 0.0007173586 | 0.3225431 | 0.0007480027 | 3.935279 | 33.4506 | 58.85511 | 91.74412 | 6.577917 | 60.40616 | 3.196509 | 8.791917 | 10.29301 | 8.144019 | 81.34949 | 38.34449 | 9.280666 | 42.24252 | 69.14812 | 99.88814 | 87.9274 | 98.75065 | 12.47718
01/09/2023 19:00 | 2 | D | 0.2423203 | 79.2143 | 0.8369251 | 2.131589 | 0.05345884 | 5.514125 | 0.0161871 | 7.139196 | 3173.784 | 35.9447 | 9.570316 | 1.218774 | 7.217157 | 0.9838129 | 0.128843 | 28.298 | 0.2592816 | 2.009196 | 0.0342854 | 5.486104 | 0.03184517 | 0.8666971 | 253.2351 | 1.908359 | 48.99542 | 0.6901377 | 8.871221 | 0.9519677 | 0.1041603 | 20.77341 | 0.2041168 | 0.4374154 | 0.01234587 | 5.372866 | 47.69014 | 64.85491 | 69.52121 | 7.267616 | 36.90393 | 2.118647 | 11.38993 | 10.18038 | 7.261345 | 73.19741 | 41.11117 | 5.123307 | 59.08008 | 75.03529 | 76.78256 | 80.46502 | 78.01511 | 7.241954
02/09/2023 07:00 | 1 | C | 0.3664043 | 67.66664 | 1.258902 | 3.099639 | 0.08927143 | 4.911814 | 0.02994185 | 7.747923 | 1948.344 | 36.64165 | 10.94487 | 2.067321 | 8.433788 | 0.9700582 | 0.138566 | 9.617575 | 0.1667768 | 2.857488 | 0.02821688 | 4.803104 | 0.04633899 | 0.473835 | 173.6949 | 0.7855346 | 47.55625 | 0.5808635 | 10.07822 | 0.9237192 | 0.121747 | 1.386527 | 0.1357364 | 0.6151444 | 0.0004929957 | 4.538475 | 63.31453 | 86.2124 | 87.14886 | 10.57251 | 69.33843 | 5.14114 | 5.992571 | 11.89485 | 2.891479 | 71.09566 | 30.15145 | 9.507984 | 69.30711 | 98.10725 | 90.04034 | 81.66817 | 99.48988 | 14.64912
02/09/2023 19:00 | 2 | D | 0.2648168 | 90.40147 | 1.094613 | 3.658816 | 0.1715748 | 6.073167 | 0.02618388 | 8.392361 | 2386.099 | 36.9643 | 14.24535 | 3.928455 | 5.799594 | 0.9738161 | 0.0462841 | 28.67495 | 0.1301517 | 3.374166 | 0.07056018 | 6.080523 | 0.05818343 | 0.3542141 | 149.5507 | 1.222114 | 48.25374 | 1.071937 | 12.39924 | 0.9156327 | 0.02671684 | 20.99395 | 0.06076342 | 0.5223159 | 0.006928199 | 5.679003 | 82.97986 | 69.11099 | 88.42113 | 10.19451 | 59.9518 | 2.50044 | 7.782508 | 9.625258 | 6.496069 | 76.73433 | 36.35087 | 11.87898 | 90.76236 | 78.73624 | 94.9172 | 86.92885 | 96.30267 | 14.37942
03/09/2023 07:00 | 1 | B | 0.344412 | 98.96666 | 0.9926656 | 1.960997 | 0.111356 | 4.799572 | 0.02680828 | 9.221276 | 2201.107 | 31.92457 | 10.83768 | 3.659429 | 9.215467 | 0.9731917 | 0.09988317 | 41.05953 | 0.140592 | 1.716473 | 0.01361814 | 4.677928 | 0.0273701 | 0.7662498 | 182.0109 | 1.467061 | 52.3162 | 0.469124 | 9.92027 | 0.9458216 | 0.08059991 | 36.98069 | 0.1022068 | 0.2522227 | 0.0004367538 | 4.526226 | 71.7764 | 59.62399 | 86.21661 | 14.8159 | 88.09848 | 5.147351 | 6.089315 | 5.033671 | 4.045028 | 73.01897 | 11.53055 | 5.657145 | 77.86571 | 64.65766 | 90.26163 | 87.83488 | 99.62904 | 10.8045
03/09/2023 19:00 | 2 | A | 0.395187 | 92.0259 | 1.634502 | 4.804506 | 0.2508697 | 5.35043 | 0.02996341 | 11.37903 | 2266.618 | 43.34546 | 13.28591 | 5.836817 | 9.991344 | 0.9700366 | 0.05590761 | 24.85506 | 0.3460942 | 4.542524 | 0.07832571 | 5.207078 | 0.07245196 | 0.6654654 | 135.0279 | 2.364166 | 50.36132 | 1.014591 | 10.24578 | 0.8975846 | 0.006704831 | 15.96204 | 0.1831979 | 0.8440852 | 0.002751463 | 4.80036 | 86.27677 | 73.80051 | 79.46016 | 8.285786 | 69.71384 | 5.595339 | 12.20037 | 10.63074 | 10.47955 | 75.94489 | 29.30171 | 13.87415 | 98.47714 | 84.43125 | 89.93971 | 84.23068 | 99.01556 | 19.46949
04/09/2023 07:00 | 1 | C | 0.3446936 | 100.8154 | 1.135708 | 3.491694 | 0.1296423 | 5.564613 | 0.03328711 | 5.856532 | 1978.175 | 29.05017 | 14.09654 | 1.686817 | 8.753866 | 0.9667129 | 0.1549029 | 36.1717 | 0.1745215 | 3.126534 | 0.07602361 | 5.454797 | 0.04582969 | 0.7240127 | 135.6932 | 1.313573 | 53.93905 | 1.046143 | 10.34669 | 0.9208832 | 0.1265799 | 31.2188 | 0.1178342 | 0.5977415 | 0.02774359 | 5.211341 | 56.55661 | 65.31516 | 85.14476 | 13.43856 | 43.31092 | 5.236498 | 9.62631 | 6.168481 | 5.300715 | 70.79688 | 36.98208 | 8.521449 | 66.18292 | 71.48364 | 90.44548 | 84.23544 | 80.293 | 13.75795
04/09/2023 19:00 | 2 | D | 0.2424781 | 93.31311 | 0.6198158 | 1.802664 | 0.06125431 | 4.066364 | 0.01627338 | 5.745853 | 3543.182 | 29.66657 | 14.49038 | 1.91816 | 8.470366 | 0.9837266 | 0.1514381 | 36.24339 | 0.1393076 | 1.592776 | 0.03053631 | 3.993511 | 0.02542539 | 1.154147 | 289.5734 | 2.527822 | 49.21203 | 0.7431269 | 7.57887 | 0.9583012 | 0.1248345 | 29.5221 | 0.07593618 | 0.329355 | 0.01163004 | 3.898385 | 38.56201 | 61.79145 | 77.89011 | 13.08105 | 50.95957 | 3.389796 | 12.10197 | 7.89012 | 10.36935 | 69.41034 | 30.84566 | 4.738772 | 50.66398 | 69.68157 | 88.25946 | 82.49139 | 81.80522 | 8.128568
05/09/2023 07:00 | 1 | C | 0.7299608 | 88.15367 | 1.764676 | 3.223955 | 0.124335 | 4.764856 | 0.0489335 | 10.90836 | 969.0379 | 31.55248 | 13.61521 | 2.045313 | 6.8633 | 0.9510665 | 0.2062701 | 42.83113 | 0.2320585 | 2.689313 | 0.02549841 | 4.656889 | 0.04307989 | 1.781193 | 191.6696 | 2.676038 | 48.89698 | 0.5507778 | 10.66753 | 0.9079866 | 0.1315471 | 35.76941 | 0.1161026 | 0.4969666 | 0.0005762586 | 4.37171 | 73.12505 | 53.79063 | 87.49328 | 20.66529 | 80.49569 | 7.048382 | 10.51201 | 9.366717 | 6.532839 | 65.33827 | 19.08349 | 9.644704 | 83.63707 | 63.15735 | 94.02612 | 86.00356 | 99.57917 | 16.69309
05/09/2023 19:00 | 2 | D | 0.2966933 | 88.30789 | 0.7485468 | 1.258117 | 0.0316305 | 5.332518 | 0.02000768 | 6.976985 | 3709.918 | 31.77919 | 15.89214 | 1.540998 | 8.647954 | 0.9799923 | 0.1603074 | 14.36851 | 0.11502 | 0.9593468 | 0.000815015 | 5.26483 | 0.01212886 | 1.068786 | 460.2638 | 1.652295 | 56.5159 | 0.05785791 | 8.643324 | 0.9678635 | 0.1489227 | 8.780731 | 0.09575554 | 0.2631353 | 0.0001001772 | 5.222492 | 47.0497 | 84.05462 | 84.94166 | 25.27307 | 97.47488 | 3.244725 | 4.369211 | 6.321605 | 2.677249 | 54.48406 | 2.218588 | 1.965932 | 51.41891 | 90.37623 | 87.61891 | 79.75713 | 99.69347 | 5.210657
06/09/2023 07:00 | 1 | C | 0.5412576 | 89.94104 | 1.56116 | 5.039966 | 0.1128442 | 5.026663 | 0.03940003 | 6.697997 | 1435.992 | 31.68624 | 11.11206 | 1.720525 | 8.561935 | 0.9606 | 0.2887324 | 34.73133 | 0.3255477 | 4.790913 | 0.04690341 | 4.88166 | 0.0771147 | 0.6941158 | 150.9948 | 1.113475 | 50.09509 | 0.5711218 | 10.43836 | 0.8834853 | 0.2533486 | 24.58331 | 0.2567737 | 0.8365538 | 0.001147192 | 4.396646 | 48.75706 | 62.90579 | 79.96867 | 8.686871 | 60.07289 | 6.711022 | 9.88929 | 12.94617 | 5.500097 | 76.64869 | 39.02895 | 16.01362 | 58.64635 | 75.85196 | 85.46877 | 85.33556 | 99.10183 | 22.72464
06/09/2023 19:00 | 2 | D | 0.6004239 | 79.16721 | 1.856441 | 3.929889 | 0.1615393 | 5.975078 | 0.04259721 | 11.788 | 1401.047 | 38.66296 | 14.48543 | 2.546293 | 7.850003 | 0.9574028 | 0.1026611 | 20.35351 | 0.2188286 | 3.460248 | 0.05543576 | 5.891658 | 0.05824052 | 1.091452 | 157.9824 | 1.674706 | 50.29534 | 0.8765768 | 11.75687 | 0.8991623 | 0.03861516 | 11.43901 | 0.1245286 | 0.4266463 | 0.002248835 | 5.511756 | 83.63023 | 75.38564 | 88.71458 | 15.70118 | 67.14462 | 5.596383 | 10.58697 | 11.62221 | 5.25391 | 74.53712 | 31.60363 | 11.4597 | 94.2172 | 87.00785 | 93.96849 | 90.23829 | 98.74825 | 17.05608
07/09/2023 07:00 | 1 | A | 0.1687356 | 95.27195 | 0.4242051 | 0.8927379 | 0.02844791 | 3.967478 | 0.009824027 | 7.707573 | 5704.084 | 34.72922 | 10.46097 | 1.776755 | 7.641993 | 0.990176 | 0.09393907 | 39.62415 | 0.08384805 | 0.7978067 | 0.01110208 | 3.931021 | 0.01310595 | 0.9941734 | 375.2572 | 2.275527 | 49.03306 | 0.8213021 | 9.801124 | 0.97707 | 0.08186376 | 35.12213 | 0.05444991 | 0.150802 | 0.0002344456 | 3.852282 | 44.87458 | 58.81801 | 80.42826 | 11.51165 | 61.35738 | 1.892264 | 7.721896 | 5.162174 | 7.030314 | 71.98361 | 37.8374 | 3.237651 | 52.59648 | 63.98019 | 87.45857 | 83.49526 | 99.19477 | 5.129915
07/09/2023 19:00 | 2 | B | 0.4016622 | 103.1803 | 2.65988 | 3.91252 | 0.1534301 | 5.38338 | 0.06367695 | 5.612766 | 1558.023 | 39.63371 | 10.53994 | 1.838723 | 7.032057 | 0.936323 | 0.04726825 | 4.240182 | 0.145384 | 3.461806 | 0.03881762 | 5.271257 | 0.05111786 | 0.5036224 | 75.70481 | 1.501215 | 47.99076 | 0.688076 | 9.425708 | 0.8852052 | 0.02091521 | 0.1133207 | 0.06708892 | 0.8903973 | 0.001324953 | 5.031351 | 88.9812 | 96.15219 | 94.88224 | 17.15394 | 76.31114 | 8.317822 | 6.409392 | 3.750587 | 2.885051 | 62.70088 | 22.92443 | 8.950177 | 95.39059 | 99.90278 | 97.76729 | 79.85482 | 99.23558 | 17.268
08/09/2023 07:00 | 1 | A | 0.4752136 | 101.9068 | 1.259784 | 3.491217 | 0.0677717 | 5.47031 | 0.0274339 | 7.889612 | 3588.987 | 39.06378 | 13.30093 | 1.26726 | 7.281729 | 0.9725661 | 0.2660701 | 3.544082 | 0.1934177 | 3.214507 | 0.03393684 | 5.419213 | 0.04696954 | 0.8757614 | 69.81213 | 2.300245 | 55.34594 | 0.6148118 | 9.844925 | 0.9255966 | 0.2351312 | 0.1812987 | 0.08650645 | 0.5690897 | 0.00446025 | 5.19463 | 45.54643 | 96.61764 | 85.06795 | 10.45184 | 51.29852 | 3.651827 | 8.655921 | 3.21769 | 8.576193 | 74.46037 | 42.60986 | 8.453117 | 54.20235 | 99.83533 | 93.64414 | 84.91221 | 93.90838 | 12.10494
08/09/2023 19:00 | 2 | B | 0.7386148 | 89.36927 | 1.550122 | 4.349452 | 0.1729482 | 4.765596 | 0.03633527 | 16.10362 | 1618.071 | 36.99521 | 9.954473 | 4.4859 | 7.617325 | 0.9636647 | 0.1592728 | 31.72909 | 0.2136542 | 4.138113 | 0.01032708 | 4.65807 | 0.06745443 | 0.9734193 | 165.7662 | 1.011482 | 52.37629 | 0.1439674 | 8.364032 | 0.8962103 | 0.09799498 | 21.64061 | 0.1536046 | 0.5074038 | 0.0002684606 | 4.379136 | 79.21981 | 65.78666 | 86.71776 | 8.315956 | 94.24577 | 5.807827 | 8.889808 | 12.51176 | 4.401522 | 81.22892 | 5.615115 | 11.83883 | 88.10962 | 78.29842 | 91.11928 | 89.54488 | 99.86088 | 17.64666
09/09/2023 07:00 | 1 | A | 0.5726086 | 99.3115 | 0.9065556 | 2.013236 | 0.0888628 | 3.951981 | 0.02116041 | 19.01518 | 3566.802 | 34.22187 | 12.61373 | 4.081395 | 9.407097 | 0.9788396 | 0.1739199 | 24.35181 | 0.1863501 | 1.784076 | 0.002552829 | 3.834053 | 0.02869618 | 1.413323 | 316.5159 | 1.226518 | 51.0563 | 0.0837635 | 10.1423 | 0.9501434 | 0.1364876 | 15.52789 | 0.154935 | 0.2959591 | 0.000100109 | 3.643532 | 70.26945 | 75.99823 | 79.87913 | 13.25785 | 97.18801 | 5.036917 | 7.082842 | 9.145765 | 3.882428 | 72.77441 | 2.704947 | 7.364541 | 77.35229 | 85.144 | 83.76156 | 86.03226 | 99.89296 | 12.40146
09/09/2023 19:00 | 2 | B | 0.3153868 | 97.67021 | 1.094882 | 2.437942 | 0.08222021 | 4.800747 | 0.02514714 | 9.143434 | 2896.453 | 38.66585 | 12.93109 | 3.063423 | 8.403704 | 0.9748529 | 0.08765992 | 25.47328 | 0.1257079 | 2.167263 | 0.005317592 | 4.707806 | 0.03516113 | 0.9412284 | 239.0705 | 1.922803 | 48.66452 | 0.1421928 | 10.17598 | 0.9396917 | 0.05572132 | 17.48096 | 0.05846473 | 0.4274406 | 0.0001960307 | 4.503199 | 72.90453 | 74.57495 | 88.80732 | 13.3383 | 93.69514 | 4.402006 | 10.49336 | 8.606502 | 6.174902 | 70.18623 | 6.080818 | 7.452986 | 83.39789 | 83.18145 | 94.98222 | 83.52453 | 99.77596 | 11.85499
10/09/2023 07:00 | 1 | C | 0.1329999 | 94.13296 | 0.4537461 | 1.991548 | 0.04224121 | 5.433384 | 0.008299351 | 7.309934 | 5881.8 | 38.00096 | 14.5795 | 2.417088 | 9.497697 | 0.9917006 | 0.07293754 | 45.69709 | 0.1395208 | 1.886202 | 0.02236658 | 5.39937 | 0.02873272 | 0.6947958 | 387.1143 | 1.909393 | 52.9841 | 0.7597059 | 12.14308 | 0.9629679 | 0.05438274 | 35.51 | 0.08671193 | 0.3615596 | 0.0003660942 | 5.198154 | 45.61485 | 51.85763 | 69.50655 | 6.075695 | 47.48978 | 1.450748 | 15.01006 | 11.8161 | 12.09091 | 76.44191 | 51.67564 | 6.421478 | 60.62491 | 63.67373 | 81.59746 | 82.5176 | 99.16542 | 7.872227
10/09/2023 19:00 | 2 | D | 0.3647635 | 61.82009 | 0.9509996 | 2.308571 | 0.07384758 | 4.296235 | 0.0245735 | 7.10453 | 1952.009 | 34.14784 | 14.27903 | 2.168533 | 7.629381 | 0.9754265 | 0.1949715 | 14.20137 | 0.1146858 | 2.007005 | 0.02107706 | 4.212264 | 0.02858966 | 1.108814 | 162.9364 | 0.93634 | 53.17375 | 0.7038312 | 11.23152 | 0.9468368 | 0.1673781 | 9.710325 | 0.08987597 | 0.4620286 | 0.0004613476 | 4.000318 | 47.86201 | 77.59241 | 88.23685 | 15.19926 | 72.16006 | 4.363835 | 8.690733 | 7.535249 | 2.814896 | 65.85111 | 27.24842 | 7.474113 | 56.55275 | 85.12766 | 91.05174 | 81.05037 | 99.40848 | 11.83795
11/09/2023 07:00 | 1 | C | 0.4744744 | 79.18019 | 1.437316 | 3.028637 | 0.1421015 | 5.361701 | 0.02745181 | 11.5348 | 2291.863 | 39.51293 | 13.85556 | 4.323257 | 8.358907 | 0.9725482 | 0.1622781 | 16.72348 | 0.3625678 | 2.723029 | 0.0240813 | 5.2771 | 0.04051622 | 0.7933283 | 249.9661 | 1.811479 | 51.17889 | 0.5631811 | 10.47997 | 0.932032 | 0.1348459 | 6.584221 | 0.2995824 | 0.616612 | 0.0006461708 | 5.050927 | 66.73723 | 79.45902 | 75.46715 | 12.55879 | 83.51866 | 4.279745 | 6.774373 | 12.79068 | 5.106341 | 68.46561 | 16.05752 | 7.919294 | 73.5116 | 92.2497 | 80.57349 | 81.0244 | 99.57618 | 12.19904
11/09/2023 19:00 | 2 | D | 0.1963619 | 87.43575 | 0.6181537 | 1.957829 | 0.0887661 | 4.269381 | 0.01571335 | 9.159819 | 4052.618 | 34.46123 | 14.85507 | 4.353272 | 10.23941 | 0.9842866 | 0.05326748 | 24.13477 | 0.07787587 | 1.751935 | 0.02068666 | 4.174075 | 0.0277489 | 0.5962315 | 266.5927 | 1.248885 | 52.08957 | 0.725357 | 10.56561 | 0.9565377 | 0.03751624 | 17.10113 | 0.0439052 | 0.2916541 | 0.0002443684 | 3.988658 | 73.29906 | 72.83087 | 87.59982 | 11.92254 | 77.06151 | 3.768589 | 8.42565 | 8.460675 | 5.606243 | 73.8281 | 22.67516 | 6.867131 | 81.72472 | 81.29155 | 93.20606 | 85.75064 | 99.73667 | 10.63572
12/09/2023 07:00 | 1 | C | 0.3782045 | 144.965 | 1.693984 | 5.896791 | 0.135688 | 4.928478 | 0.038838 | 6.950296 | 3095.711 | 38.72958 | 16.07421 | 1.835777 | 8.020343 | 0.961162 | 0.1126438 | 25.73318 | 0.1974745 | 5.485548 | 0.06699196 | 4.803544 | 0.07961864 | 0.668088 | 212.7036 | 0.8987247 | 55.58275 | 0.7768349 | 8.732675 | 0.8815434 | 0.06247757 | 8.846517 | 0.1341395 | 0.9609033 | 0.002880851 | 4.448675 | 71.37291 | 82.93811 | 88.79535 | 10.58695 | 52.54546 | 6.320289 | 14.06442 | 11.68225 | 4.224079 | 75.04798 | 45.58289 | 14.10747 | 85.43733 | 94.62036 | 93.01943 | 85.63493 | 98.12836 | 20.42776
12/09/2023 19:00 | 2 | D | 0.3378743 | 85.49349 | 1.165571 | 2.527977 | 0.06910779 | 4.238663 | 0.02317029 | 10.29967 | 2544.753 | 45.11918 | 10.90667 | 2.21393 | 7.091277 | 0.9768297 | 0.1015816 | 27.16011 | 0.1229965 | 2.329235 | 0.01823283 | 4.170999 | 0.03527559 | 0.9341522 | 185.5809 | 2.49574 | 51.9995 | 0.4870254 | 11.55169 | 0.9415541 | 0.07038915 | 21.22483 | 0.03410106 | 0.4683246 | 0.0006693848 | 3.894479 | 70.63169 | 68.96746 | 89.69204 | 9.996564 | 74.22813 | 3.876387 | 9.752967 | 7.657279 | 7.553263 | 72.56051 | 24.85987 | 9.613712 | 80.38466 | 76.62473 | 97.2453 | 82.55708 | 99.088 | 13.4901
13/09/2023 07:00 | 1 | C | 0.2418158 | 61.71201 | 0.8367104 | 2.00311 | 0.08875994 | 4.568772 | 0.02602068 | 3.355344 | 2123.186 | 27.33141 | 19.46889 | 2.686461 | 9.819608 | 0.9739793 | 0.1586353 | 6.63799 | 0.1288821 | 1.536497 | 0.01936015 | 4.428491 | 0.02636937 | 0.7538233 | 216.5072 | 1.67289 | 48.70295 | 0.6921606 | 10.98363 | 0.9476099 | 0.1420728 | 0.7979083 | 0.08591664 | 0.2239853 | 0.0006379674 | 4.24608 | 36.10531 | 89.52349 | 84.99738 | 25.29036 | 78.75575 | 5.592596 | 8.220242 | 9.251294 | 5.272201 | 64.11358 | 20.56315 | 6.33937 | 44.32555 | 98.77478 | 90.26958 | 89.40394 | 99.3189 | 11.93197
13/09/2023 19:00 | 2 | D | 0.4626452 | 87.57165 | 1.651009 | 2.791786 | 0.1074808 | 4.751215 | 0.03480088 | 8.534508 | 2146.634 | 37.27724 | 11.41052 | 1.903536 | 5.853556 | 0.9651991 | 0.1716089 | 13.33082 | 0.3664824 | 2.481032 | 0.0427229 | 4.711469 | 0.04389273 | 1.139034 | 274.1283 | 2.228501 | 44.27233 | 0.9074827 | 8.802176 | 0.9213064 | 0.125519 | 0.9059445 | 0.2777725 | 0.4900182 | 0.001524154 | 4.51658 | 64.19788 | 85.30701 | 78.57501 | 14.22373 | 61.63399 | 4.287512 | 10.8064 | 13.73988 | 5.924557 | 69.60538 | 37.05953 | 8.131637 | 75.00428 | 99.04689 | 84.49957 | 83.8291 | 98.69352 | 12.41915
14/09/2023 07:00 | 1 | A | 0.4869008 | 84.38491 | 1.265922 | 2.548377 | 0.08723078 | 4.977948 | 0.04277636 | 6.796203 | 1098.016 | 27.07748 | 18.12261 | 1.987692 | 8.142374 | 0.9572236 | 0.204951 | 39.08783 | 0.1124563 | 1.852397 | 0.002303068 | 4.836537 | 0.02637256 | 0.6777352 | 119.3417 | 1.341976 | 49.64134 | 0.07901855 | 9.455572 | 0.9308511 | 0.1915562 | 36.8141 | 0.07762192 | 0.4984566 | 0.0001295907 | 4.705672 | 59.70762 | 55.66056 | 91.49665 | 30.42012 | 97.47274 | 6.996882 | 3.670894 | 3.72975 | 2.795698 | 51.37266 | 2.388975 | 5.009446 | 63.37851 | 59.39032 | 94.29235 | 81.79277 | 99.86171 | 12.00633
14/09/2023 19:00 | 2 | B | 0.3653503 | 73.56563 | 0.9663733 | 3.032081 | 0.1224396 | 4.472138 | 0.02009254 | 6.197111 | 1155.088 | 33.8158 | 15.43464 | 2.570261 | 8.900249 | 0.9799075 | 0.2457728 | 51.38953 | 0.2928114 | 2.777773 | 0.07224823 | 4.381342 | 0.04849073 | 0.8508447 | 204.6211 | 1.655849 | 47.30164 | 1.006286 | 9.359637 | 0.9314167 | 0.214272 | 43.4121 | 0.22185 | 0.4598039 | 0.02362106 | 4.122166 | 34.08118 | 31.54822 | 70.30877 | 10.22799 | 42.17838 | 3.998727 | 11.29275 | 13.48759 | 8.308728 | 75.64742 | 39.85272 | 10.14852 | 45.37392 | 45.0358 | 78.6175 | 85.87541 | 82.03111 | 14.14724
15/09/2023 07:00 | 1 | A | 0.2858944 | 118.8345 | 1.126765 | 2.870333 | 0.101344 | 4.303499 | 0.03003603 | 7.234391 | 3038.514 | 32.40078 | 13.50616 | 1.880598 | 7.920496 | 0.969964 | 0.07072631 | 28.42338 | 0.1583297 | 2.540983 | 0.04624743 | 4.191495 | 0.04060065 | 0.8728105 | 229.5136 | 1.282909 | 49.32978 | 0.5411524 | 11.10592 | 0.9293633 | 0.03568604 | 19.63845 | 0.1092008 | 0.4969424 | 0.02462675 | 3.889428 | 76.00443 | 76.79997 | 86.37035 | 14.13325 | 55.73658 | 5.528066 | 12.39502 | 7.841492 | 4.622697 | 69.77663 | 21.67976 | 10.47769 | 88.39946 | 84.64146 | 90.99305 | 83.90988 | 77.41634 | 16.00576
15/09/2023 19:00 | 2 | B | 0.5983561 | 88.25652 | 1.139537 | 1.382565 | 0.04924325 | 3.738004 | 0.02551747 | 10.60033 | 2072.901 | 37.87906 | 7.195265 | 1.773535 | 7.28079 | 0.9744825 | 0.3364477 | 36.28727 | 0.1774885 | 1.230356 | 0.004091516 | 3.645234 | 0.01897151 | 1.573558 | 239.053 | 2.292011 | 51.399 | 0.2035084 | 10.57177 | 0.955511 | 0.3118851 | 32.26139 | 0.1355051 | 0.2342658 | 0.0001321271 | 3.507709 | 45.20614 | 59.93348 | 84.82196 | 13.28002 | 91.90323 | 4.970229 | 4.989132 | 5.138653 | 3.815838 | 70.52952 | 7.840388 | 5.365497 | 50.19527 | 65.07214 | 88.63779 | 83.80954 | 99.74362 | 10.33573
16/09/2023 07:00 | 1 | A | 0.4422967 | 52.63324 | 1.134666 | 3.343721 | 0.0994266 | 5.642984 | 0.02456671 | 7.672515 | 1608.869 | 34.53661 | 12.77955 | 3.393053 | 9.95333 | 0.9754333 | 0.2602004 | 13.43876 | 0.2934234 | 3.106076 | 0.01647517 | 5.534426 | 0.04846691 | 0.9199415 | 124.7219 | 1.800176 | 49.40143 | 0.3165518 | 10.31904 | 0.9269664 | 0.2257055 | 7.620265 | 0.2146421 | 0.6854992 | 0.000785504 | 5.28426 | 42.61585 | 75.09442 | 74.7754 | 9.389285 | 83.8369 | 4.333179 | 10.08073 | 11.48492 | 7.689396 | 71.60689 | 15.43077 | 8.862903 | 52.69658 | 86.57934 | 82.46479 | 80.99618 | 99.26766 | 13.19608
16/09/2023 19:00 | 2 | B | 0.5711738 | 71.16936 | 1.067434 | 1.887372 | 0.07537242 | 4.446338 | 0.02414886 | 13.61687 | 2022.512 | 37.96132 | 7.056677 | 2.918146 | 6.145875 | 0.9758511 | 0.248339 | 22.88054 | 0.1544405 | 1.75945 | 0.005023826 | 4.404281 | 0.02457474 | 1.078305 | 221.6858 | 1.628029 | 53.5409 | 0.1901272 | 8.478317 | 0.9512764 | 0.2268982 | 17.74472 | 0.1163726 | 0.4217576 | 0.0002419691 | 4.299034 | 57.57125 | 68.62694 | 85.881 | 9.028993 | 93.49562 | 3.337935 | 4.639404 | 7.654799 | 3.748091 | 69.71351 | 6.198987 | 4.685933 | 62.21065 | 76.28174 | 89.62909 | 78.74251 | 99.69461 | 8.023868
17/09/2023 07:00 | 1 | D | 0.2606439 | 100.6957 | 0.753077 | 2.234045 | 0.07078453 | 4.798265 | 0.01500328 | 9.116729 | 3793.199 | 41.92277 | 10.8318 | 2.947288 | 8.243579 | 0.9849967 | 0.1257497 | 44.4522 | 0.125988 | 2.103086 | 0.02697017 | 4.745786 | 0.03298112 | 0.7894866 | 284.5228 | 1.536018 | 51.64871 | 0.7834388 | 10.18256 | 0.9520156 | 0.1027556 | 36.13532 | 0.07713969 | 0.3866533 | 0.0007634702 | 4.557438 | 52.47806 | 56.51724 | 83.52123 | 7.274366 | 62.46987 | 2.577614 | 9.989934 | 9.319049 | 6.727015 | 76.2488 | 36.5033 | 6.999039 | 62.46799 | 65.83629 | 90.24825 | 83.52316 | 98.97317 | 9.576653
17/09/2023 19:00 | 2 | C | 0.1978965 | 95.57274 | 0.8063662 | 1.402784 | 0.02626131 | 4.209245 | 0.02229542 | 6.063476 | 3137.991 | 30.97862 | 15.13308 | 1.050142 | 8.635948 | 0.9777046 | 0.0641388 | 26.19392 | 0.118323 | 1.089681 | 0.002912901 | 4.108299 | 0.01299295 | 1.153681 | 373.5834 | 1.420118 | 54.71766 | 0.2117449 | 9.206773 | 0.9647116 | 0.0494646 | 21.5152 | 0.1007902 | 0.3674075 | 0.0001003059 | 4.039632 | 68.31233 | 73.20374 | 85.65355 | 24.05205 | 89.15531 | 4.574266 | 7.574523 | 5.078801 | 2.28823 | 50.6809 | 10.47621 | 2.841913 | 75.88686 | 78.28254 | 87.94178 | 74.73295 | 99.63153 | 7.416179
18/09/2023 07:00 | 1 | D | 0.235114 | 71.53847 | 0.7391035 | 2.725298 | 0.1499373 | 5.285511 | 0.01515116 | 8.462337 | 2785.404 | 36.67121 | 12.15484 | 5.674388 | 11.16307 | 0.9848488 | 0.1085444 | 29.7877 | 0.1863151 | 2.580232 | 0.06494783 | 5.19509 | 0.03334915 | 0.6895443 | 172.8556 | 1.669225 | 60.06937 | 1.388847 | 8.663883 | 0.9514997 | 0.08818089 | 24.77331 | 0.1343406 | 0.5652927 | 0.01854645 | 5.073512 | 54.53278 | 58.99215 | 75.17367 | 6.757419 | 57.33965 | 3.199945 | 9.780667 | 8.058024 | 7.531723 | 73.50618 | 30.89081 | 5.466513 | 64.31344 | 67.05018 | 82.7054 | 80.2636 | 88.23046 | 8.666458
18/09/2023 19:00 | 2 | C | 0.2826808 | 101.6622 | 0.9130111 | 2.746373 | 0.09307489 | 4.940338 | 0.02395189 | 6.719605 | 3043.157 | 33.18515 | 12.11071 | 1.744892 | 7.791525 | 0.9760481 | 0.1247208 | 29.47894 | 0.1210635 | 2.516575 | 0.05253987 | 4.870371 | 0.04100217 | 0.4625786 | 186.5994 | 0.5604961 | 51.82584 | 0.6274465 | 11.62309 | 0.9350459 | 0.1099056 | 22.58914 | 0.1017942 | 0.3543421 | 0.02732996 | 4.574261 | 56.93604 | 71.69759 | 87.05779 | 10.56209 | 44.90304 | 3.777511 | 6.709592 | 7.525883 | 2.517117 | 77.37377 | 27.64083 | 9.646548 | 63.64564 | 79.22347 | 89.57491 | 87.93586 | 72.54387 | 13.42406
19/09/2023 07:00 | 1 | D | 0.2369727 | 85.66237 | 0.9689999 | 1.383051 | 0.03762518 | 3.717327 | 0.03161877 | 6.771092 | 2434.399 | 29.3518 | 10.83924 | 1.170673 | 7.296097 | 0.9683812 | 0.02362611 | 8.973405 | 0.0422686 | 1.074296 | 0.0006298615 | 3.600476 | 0.0168814 | 1.021905 | 369.5871 | 2.073948 | 52.66563 | 0.03057649 | 10.24424 | 0.9514998 | 0.005914758 | 2.575439 | 0.006222778 | 0.1589686 | 9.855181e-05 | 3.482604 | 90.34527 | 89.8559 | 95.77584 | 24.78023 | 98.37889 | 6.2059 | 7.279823 | 7.283416 | 3.613122 | 64.28319 | 1.371884 | 4.652187 | 97.62509 | 97.13932 | 99.38896 | 89.06342 | 99.75077 | 10.85809
19/09/2023 19:00 | 2 | C | 0.3477493 | 51.33278 | 0.7390761 | 2.410446 | 0.1242405 | 3.745212 | 0.01869527 | 9.847032 | 1659.587 | 37.40135 | 13.16744 | 4.14098 | 8.741164 | 0.9813047 | 0.1667743 | 20.69322 | 0.04060709 | 2.205509 | 0.04771585 | 3.650032 | 0.03902263 | 0.8324069 | 141.7002 | 0.9896774 | 48.64469 | 0.9051543 | 10.37341 | 0.9422821 | 0.1392085 | 15.68197 | 0.001303346 | 0.2823287 | 0.01220684 | 3.371597 | 52.93839 | 60.44174 | 94.60841 | 10.21258 | 62.31198 | 4.363395 | 9.34084 | 10.77189 | 5.225418 | 78.75073 | 28.42994 | 10.80841 | 62.27923 | 71.21364 | 99.83383 | 88.96331 | 90.74192 | 15.17181
20/09/2023 07:00 | 1 | D | 0.2496818 | 97.31703 | 0.8054997 | 1.526268 | 0.07707922 | 3.800621 | 0.01945814 | 8.127913 | 2975.891 | 38.35583 | 13.73929 | 3.151181 | 8.979542 | 0.9805419 | 0.09334402 | 40.19383 | 0.06034093 | 1.28391 | 0.01607592 | 3.697849 | 0.02375948 | 0.7764255 | 299.3683 | 1.260619 | 46.14353 | 0.6555911 | 8.777261 | 0.9567824 | 0.07638127 | 33.75783 | 0.03053481 | 0.1699245 | 0.0001950396 | 3.571714 | 63.34225 | 59.50171 | 92.65465 | 17.51599 | 79.54946 | 4.597278 | 7.388392 | 7.308932 | 3.718392 | 71.83184 | 20.20844 | 5.487081 | 70.73064 | 66.81064 | 96.37304 | 89.34782 | 99.7579 | 10.08436
20/09/2023 19:00 | 2 | C | 0.4344639 | 55.52569 | 0.9766534 | 2.481687 | 0.1187342 | 4.85276 | 0.03254026 | 6.72829 | 1498.493 | 28.22139 | 12.87922 | 2.887928 | 8.329123 | 0.9674597 | 0.2227727 | 6.991838 | 0.0602838 | 2.131968 | 0.02559305 | 4.735834 | 0.03186827 | 1.030538 | 164.3363 | 1.16992 | 48.44428 | 0.7228311 | 10.11294 | 0.9355915 | 0.1952584 | 1.632346 | 0.02248718 | 0.554471 | 0.001843612 | 4.552678 | 50.39321 | 87.81767 | 94.02837 | 16.88743 | 79.14649 | 5.585106 | 7.559079 | 9.431874 | 3.817459 | 62.20911 | 19.40079 | 6.641209 | 57.95229 | 97.24954 | 97.84583 | 79.09654 | 98.54729 | 12.22631
21/09/2023 07:00 | 1 | B | 0.2643089 | 53.71814 | 0.8312918 | 2.02511 | 0.06248055 | 4.968936 | 0.01935473 | 6.669893 | 2572.498 | 36.67331 | 12.13646 | 3.170078 | 7.3066 | 0.9806453 | 0.1378836 | 4.005656 | 0.1238875 | 1.825545 | 0.00114674 | 4.922798 | 0.0297284 | 0.4241216 | 127.3649 | 1.042675 | 50.92197 | 0.03465613 | 10.41276 | 0.9509169 | 0.128935 | 0.1490917 | 0.09516356 | 0.2906497 | 9.914002e-05 | 4.751166 | 48.84208 | 92.68752 | 85.38543 | 11.59926 | 98.20017 | 2.846027 | 4.770348 | 7.048558 | 3.728783 | 74.7529 | 1.648947 | 6.229797 | 53.61243 | 99.73608 | 89.11422 | 86.35216 | 99.84911 | 9.075825
21/09/2023 19:00 | 2 | A | 0.2293419 | 80.43573 | 0.4814086 | 1.569012 | 0.07720943 | 5.111754 | 0.01288023 | 6.536976 | 4331.378 | 32.84167 | 14.55688 | 4.145075 | 8.847448 | 0.9871198 | 0.147038 | 24.96817 | 0.05916229 | 1.399543 | 0.02413072 | 5.06301 | 0.0231679 | 0.806495 | 315.9775 | 1.013098 | 51.15572 | 1.005382 | 12.54511 | 0.9639519 | 0.1311884 | 17.97397 | 0.03623512 | 0.2036881 | 0.0005470454 | 4.883183 | 36.71277 | 69.35867 | 87.86888 | 11.94994 | 69.14896 | 2.229316 | 8.147136 | 9.1011 | 4.875558 | 75.53611 | 30.16806 | 5.685797 | 44.85991 | 78.45977 | 92.74444 | 87.48605 | 99.31702 | 7.915114
22/09/2023 07:00 | 1 | B | 0.1193343 | 69.03749 | 0.8682057 | 1.986739 | 0.03609946 | 4.069751 | 0.02084399 | 4.224149 | 2205.413 | 38.27907 | 11.60057 | 1.576765 | 7.474989 | 0.979156 | 0.03195218 | 23.55893 | 0.0718139 | 1.782082 | 0.003302204 | 3.997261 | 0.02376374 | 0.8130552 | 290.1979 | 1.763923 | 51.70679 | 0.1320485 | 10.57057 | 0.9553923 | 0.01252358 | 16.92675 | 0.0297256 | 0.540291 | 9.986167e-05 | 3.833761 | 73.78275 | 66.58646 | 91.90088 | 12.17081 | 91.04315 | 3.828456 | 16.19085 | 9.989045 | 4.82805 | 61.84742 | 8.692558 | 6.172278 | 89.9736 | 76.5755 | 96.72893 | 74.01823 | 99.73571 | 10.00073
22/09/2023 19:00 | 2 | A | 0.2746638 | 121.5108 | 0.9025612 | 1.76097 | 0.04371794 | 3.756831 | 0.02555388 | 8.315025 | 4190.446 | 31.15543 | 17.82648 | 1.686026 | 9.313307 | 0.9744461 | 0.06381331 | 14.80704 | 0.1092098 | 1.339668 | 0.0006500342 | 3.611118 | 0.01783104 | 0.8522771 | 260.2475 | 1.189493 | 50.32578 | 0.03028486 | 7.162324 | 0.9566151 | 0.04911657 | 10.2321 | 0.08907362 | 0.4265801 | 9.764931e-05 | 3.544924 | 77.36045 | 88.12561 | 88.20921 | 25.86846 | 98.55111 | 6.33489 | 5.532941 | 3.818987 | 2.349967 | 50.95834 | 1.235215 | 3.399452 | 82.8934 | 91.9446 | 90.55918 | 76.8268 | 99.78633 | 9.734342
23/09/2023 07:00 | 1 | B | 0.3795252 | 111.5878 | 0.4446805 | 1.208744 | 0.04393533 | 3.751866 | 0.01068221 | 12.67634 | 6084.775 | 36.20963 | 11.84317 | 1.974112 | 7.885239 | 0.9893178 | 0.2467497 | 47.09199 | 0.05850664 | 1.093918 | 0.02309415 | 3.707236 | 0.0189472 | 1.333619 | 427.934 | 1.199543 | 47.59703 | 0.4737658 | 7.00415 | 0.9703706 | 0.2255277 | 39.65577 | 0.03622706 | 0.1859105 | 0.01429446 | 3.642861 | 35.67915 | 58.24907 | 86.98354 | 10.46634 | 47.99754 | 2.245064 | 6.657885 | 7.266162 | 5.111081 | 74.60891 | 20.43124 | 3.537147 | 42.33703 | 65.51523 | 92.09462 | 85.07524 | 68.42878 | 5.782211
23/09/2023 19:00 | 2 | A | 0.3118699 | 68.74489 | 1.033096 | 2.164587 | 0.06206511 | 4.686924 | 0.02762439 | 10.06408 | 1814.11 | 34.24304 | 9.929554 | 2.162386 | 8.380159 | 0.9723756 | 0.03481764 | 19.1605 | 0.08962892 | 1.94399 | 0.002396729 | 4.582003 | 0.02989371 | 0.8405442 | 176.5418 | 1.030271 | 53.01601 | 0.07483174 | 9.395631 | 0.9424819 | 0.009261548 | 14.16866 | 0.05979356 | 0.3240843 | 9.922956e-05 | 4.429324 | 89.14425 | 72.89806 | 91.56391 | 12.67207 | 96.24504 | 4.939204 | 8.056881 | 7.676921 | 2.981197 | 73.21699 | 3.604277 | 5.992635 | 97.20113 | 80.57498 | 94.5451 | 85.88906 | 99.84932 | 10.93184
24/09/2023 07:00 | 1 | C | 0.4523042 | 87.33391 | 0.5536514 | 1.328761 | 0.09524546 | 4.742425 | 0.01675669 | 8.428564 | 4144.1 | 28.71258 | 13.67458 | 5.44056 | 11.06822 | 0.9832433 | 0.3163707 | 18.19744 | 0.07375944 | 1.118361 | 0.004149212 | 4.634619 | 0.01781402 | 1.210801 | 421.4936 | 1.547587 | 52.82 | 0.2180183 | 9.200793 | 0.9654293 | 0.2998667 | 10.75585 | 0.04656449 | 0.1643663 | 0.0002029172 | 4.550364 | 31.22563 | 79.51253 | 86.90088 | 17.24468 | 95.71666 | 3.910798 | 4.768747 | 8.597457 | 4.979443 | 70.81307 | 4.077656 | 3.456104 | 35.99438 | 88.10998 | 91.88032 | 88.05775 | 99.79432 | 7.366902
24/09/2023 19:00 | 2 | D | 0.8446189 | 70.73343 | 1.942674 | 3.314606 | 0.153038 | 5.094867 | 0.04825655 | 13.0101 | 1058.491 | 35.51778 | 12.94375 | 1.844569 | 7.049262 | 0.9517434 | 0.2277888 | 20.65083 | 0.240305 | 2.826377 | 0.06727175 | 4.995773 | 0.04408084 | 1.074259 | 152.4383 | 2.67865 | 51.91418 | 0.6931689 | 8.914 | 0.9076626 | 0.1866798 | 14.25054 | 0.1218862 | 0.4424165 | 0.03687491 | 4.805483 | 74.33203 | 72.21357 | 88.22712 | 18.84449 | 58.16369 | 6.676781 | 5.606581 | 9.499908 | 6.078073 | 69.0405 | 19.96594 | 7.712402 | 79.93861 | 81.71347 | 94.30519 | 87.88499 | 78.12963 | 14.38918
25/09/2023 07:00 | 1 | C | 0.4005973 | 78.18143 | 0.8725452 | 2.131779 | 0.1525908 | 4.693956 | 0.02106001 | 16.92879 | 1956.221 | 33.92767 | 13.36251 | 4.044831 | 9.007381 | 0.97894 | 0.04502499 | 37.77903 | 0.1614278 | 1.890171 | 0.06885679 | 4.601161 | 0.02923711 | 1.265459 | 195.4617 | 1.393702 | 50.19195 | 1.045864 | 11.88348 | 0.9497029 | 0.007453282 | 32.92469 | 0.1234916 | 0.4031749 | 0.0387791 | 4.376971 | 88.99724 | 52.69541 | 81.88883 | 13.20093 | 55.82523 | 4.041272 | 9.235797 | 7.309583 | 4.669997 | 68.83771 | 20.03924 | 7.40183 | 98.23304 | 60.00499 | 86.55882 | 82.03864 | 75.86446 | 11.4431
25/09/2023 19:00 | 2 | D | 0.4025393 | 94.40561 | 1.366388 | 2.572106 | 0.08814838 | 4.809815 | 0.03303924 | 6.495722 | 2768.938 | 34.02923 | 11.52403 | 1.95314 | 9.090326 | 0.9669608 | 0.1943466 | 3.021864 | 0.2503602 | 2.266235 | 0.0244251 | 4.663558 | 0.02254566 | 1.091374 | 124.0571 | 1.769404 | 53.20811 | 0.7430425 | 9.066111 | 0.9444151 | 0.1729322 | 0.1324354 | 0.2140966 | 1.050119 | 0.007269823 | 4.558457 | 53.31497 | 96.90482 | 82.2826 | 14.80285 | 73.20641 | 6.244262 | 6.112632 | 2.962695 | 2.919549 | 46.6393 | 19.00475 | 4.249674 | 59.4276 | 99.86751 | 85.20215 | 61.44215 | 92.21117 | 10.49394
26/09/2023 07:00 | 1 | C | 0.1737744 | 89.18784 | 0.5390101 | 1.610715 | 0.0699357 | 4.635936 | 0.01419405 | 10.12952 | 5454.63 | 30.29412 | 13.5604 | 2.48172 | 8.103124 | 0.985806 | 0.03042736 | 11.93396 | 0.1105837 | 1.438658 | 0.03520982 | 4.586014 | 0.01846564 | 1.147706 | 422.3012 | 2.073439 | 49.25651 | 1.391331 | 8.267613 | 0.9673403 | 0.009099531 | 4.100426 | 0.07311455 | 0.5258593 | 0.009322706 | 4.515736 | 82.73884 | 86.80922 | 79.77514 | 11.94978 | 50.36862 | 2.480968 | 12.19578 | 8.743415 | 7.103278 | 56.46891 | 36.73635 | 3.293117 | 94.93461 | 95.55264 | 86.87842 | 68.41869 | 87.10497 | 5.774085
26/09/2023 19:00 | 2 | D | 0.4528231 | 71.45151 | 0.9232445 | 2.540928 | 0.1375991 | 4.867435 | 0.02129132 | 8.664372 | 2857.942 | 33.42099 | 15.23443 | 4.819031 | 10.22919 | 0.9787087 | 0.2741849 | 10.83278 | 0.2162722 | 2.264787 | 0.03575692 | 4.750793 | 0.03822772 | 0.94085 | 231.4717 | 1.330661 | 52.3113 | 0.7499077 | 9.329364 | 0.940481 | 0.247087 | 1.864471 | 0.1709756 | 0.230547 | 0.006728834 | 4.564688 | 40.73907 | 85.16177 | 77.07352 | 12.76546 | 74.56699 | 4.474492 | 7.942739 | 12.38412 | 5.509716 | 78.70124 | 20.8339 | 7.327069 | 48.68181 | 97.54589 | 82.58323 | 91.4667 | 95.40089 | 11.80156
27/09/2023 07:00 | 1 | C | 0.354416 | 64.10188 | 0.7890568 | 2.587748 | 0.142316 | 4.343732 | 0.01499334 | 9.375558 | 1355.532 | 35.09033 | 14.95601 | 4.41733 | 8.76003 | 0.9850067 | 0.2171001 | 44.4443 | 0.2669379 | 2.399484 | 0.07724357 | 4.276509 | 0.04370852 | 0.7782769 | 171.0627 | 1.638489 | 46.70399 | 0.8607455 | 9.198676 | 0.9412981 | 0.1910423 | 38.56486 | 0.2032509 | 0.3422353 | 0.0408622 | 4.047952 | 39.66269 | 31.7057 | 66.67723 | 8.665467 | 46.53767 | 3.023715 | 9.598138 | 11.66409 | 9.076144 | 78.88566 | 26.43549 | 9.256108 | 49.26082 | 43.36978 | 75.75337 | 87.55113 | 72.97316 | 12.27982
27/09/2023 19:00 | 2 | D | 0.3787558 | 52.9455 | 1.420192 | 3.558579 | 0.1534521 | 4.736073 | 0.03283358 | 8.294639 | 1552.444 | 37.54579 | 14.32789 | 4.244994 | 8.462963 | 0.9671664 | 0.1100257 | 2.040179 | 0.1937919 | 3.19298 | 0.01455156 | 4.609551 | 0.04695871 | 1.306655 | 41.33969 | 2.180631 | 51.53344 | 0.2883476 | 10.25498 | 0.9202077 | 0.04896102 | 0.03470357 | 0.09240239 | 0.7261395 | 0.0005795931 | 4.321462 | 71.90456 | 96.27316 | 86.80256 | 13.21977 | 90.82856 | 5.867084 | 16.2001 | 3.666522 | 7.210266 | 68.00309 | 8.823879 | 10.16793 | 88.10466 | 99.93968 | 94.01282 | 81.22287 | 99.65243 | 16.03502
28/09/2023 07:00 | 1 | A | 0.2214229 | 135.3136 | 0.669766 | 2.569832 | 0.04334987 | 3.882504 | 0.0135803 | 5.367587 | 7102.506 | 40.05989 | 10.90848 | 1.720776 | 7.316795 | 0.9864197 | 0.1505744 | 39.39447 | 0.1274718 | 2.455031 | 0.0202563 | 3.835223 | 0.03979828 | 0.8919385 | 436.4473 | 1.074865 | 52.89109 | 0.4852876 | 9.048034 | 0.9466214 | 0.1194056 | 22.70139 | 0.08764113 | 0.3345759 | 0.0007052532 | 3.616064 | 32.92045 | 71.28192 | 81.22617 | 5.764598 | 53.90709 | 2.559283 | 16.03159 | 12.83674 | 6.386972 | 81.91098 | 44.55286 | 9.274845 | 48.95204 | 84.11865 | 87.61314 | 87.67558 | 98.45995 | 11.83413
28/09/2023 19:00 | 2 | B | 0.2766035 | 45.74825 | 0.7020016 | 1.809302 | 0.05264406 | 4.702525 | 0.01962081 | 9.145642 | 2165.382 | 29.9589 | 16.67957 | 1.979846 | 9.955201 | 0.9803792 | 0.09910311 | 3.326988 | 0.1164691 | 1.511697 | 0.01407402 | 4.597401 | 0.02132547 | 0.6882982 | 146.2556 | 0.9550204 | 51.72275 | 0.6340038 | 10.59633 | 0.9590537 | 0.0860018 | 0.1488341 | 0.09782308 | 0.3952061 | 0.0002892978 | 4.464009 | 64.8744 | 92.87031 | 83.73453 | 18.088 | 73.79024 | 4.153706 | 5.306614 | 6.817681 | 2.90117 | 60.96339 | 25.68272 | 4.805327 | 70.18102 | 99.68799 | 86.6357 | 79.05138 | 99.47297 | 8.959033
29/09/2023 07:00 | 1 | A | 0.3182361 | 66.01321 | 0.9435551 | 3.5686 | 0.1606668 | 4.731948 | 0.01916113 | 8.339316 | 2613.78 | 36.56971 | 15.19556 | 6.007761 | 10.51866 | 0.9808389 | 0.1615407 | 16.24145 | 0.2475822 | 3.341462 | 0.04644122 | 4.618901 | 0.05460521 | 0.7637023 | 149.6013 | 1.83577 | 47.06595 | 0.8157877 | 9.605092 | 0.9262337 | 0.1260408 | 8.379346 | 0.1539521 | 0.7637264 | 0.001085135 | 4.324945 | 50.21137 | 75.8681 | 74.26348 | 8.159058 | 71.64857 | 4.259335 | 13.10415 | 12.37481 | 10.62393 | 72.01834 | 27.72586 | 11.08398 | 63.31552 | 88.24291 | 84.8874 | 80.1774 | 99.37443 | 15.34331
29/09/2023 19:00 | 2 | B | 0.4237955 | 105.6962 | 0.9721756 | 2.172363 | 0.07690943 | 4.519416 | 0.02180552 | 12.46409 | 4664.591 | 37.71685 | 7.375007 | 2.282561 | 5.79878 | 0.9781945 | 0.1553981 | 4.071131 | 0.1530781 | 2.056388 | 0.02774193 | 4.490897 | 0.03358063 | 1.011533 | 117.1441 | 1.018263 | 50.3472 | 0.6059389 | 8.136045 | 0.9446139 | 0.1249629 | 0.0514343 | 0.1223211 | 0.3396696 | 0.00718727 | 4.361314 | 64.13139 | 96.23226 | 84.59742 | 7.402806 | 64.71563 | 2.797826 | 8.015168 | 3.721773 | 3.517256 | 77.82726 | 26.45685 | 6.045327 | 72.14656 | 99.95403 | 88.11468 | 85.23006 | 91.17248 | 8.843153
30/09/2023 07:00 | 1 | A | 0.4082283 | 75.9165 | 1.088662 | 2.930105 | 0.1077886 | 4.172149 | 0.02095624 | 8.505962 | 2895.825 | 36.35695 | 12.33281 | 2.724046 | 8.111405 | 0.9790438 | 0.2348978 | 15.55691 | 0.3337513 | 2.728842 | 0.05178815 | 4.08783 | 0.0425008 | 1.380454 | 240.035 | 2.721624 | 49.89401 | 0.9137144 | 9.219572 | 0.936543 | 0.1829119 | 5.369982 | 0.2253884 | 0.5884622 | 0.01267349 | 3.854949 | 43.66503 | 79.9373 | 69.98544 | 8.82048 | 52.96084 | 4.074269 | 14.37196 | 13.43803 | 10.62508 | 72.37063 | 36.02754 | 9.391784 | 58.03699 | 93.37533 | 80.61052 | 81.19111 | 88.98838 | 13.46605
30/09/2023 19:00 | 2 | B | 0.5448225 | 147.7349 | 1.581759 | 3.084977 | 0.1179279 | 5.444357 | 0.03814215 | 8.421427 | 3735.921 | 37.35907 | 13.44849 | 2.205375 | 6.829701 | 0.9618578 | 0.2324784 | 5.446633 | 0.1630212 | 2.674016 | 0.03515089 | 5.389422 | 0.0447098 | 0.8566987 | 112.4395 | 1.110667 | 48.56611 | 0.6826555 | 9.149141 | 0.917148 | 0.2020484 | 0.2308661 | 0.1168247 | 0.4368346 | 0.00358586 | 5.20614 | 58.95706 | 96.45386 | 90.08678 | 16.62749 | 71.3298 | 4.784761 | 7.030332 | 3.402816 | 3.139398 | 70.38564 | 25.8814 | 7.513399 | 65.9874 | 99.85668 | 93.22617 | 87.01313 | 97.21121 | 12.29816
01/10/2023 07:00 | 1 | D | 0.6719537 | 80.29342 | 1.86394 | 3.53207 | 0.1434658 | 4.718209 | 0.03824917 | 11.97311 | 2034.96 | 43.08851 | 14.07902 | 2.834376 | 8.429837 | 0.9617508 | 0.2225027 | 2.555624 | 0.2244239 | 3.112613 | 0.03644733 | 4.570596 | 0.04871182 | 1.088826 | 49.63722 | 2.069184 | 49.07998 | 0.7014986 | 9.580571 | 0.913039 | 0.1762832 | 0.04375894 | 0.1260036 | 0.6601945 | 0.0009659745 | 4.303307 | 68.15374 | 96.93889 | 88.42023 | 15.24633 | 75.56682 | 6.833828 | 7.893206 | 3.011354 | 5.407563 | 67.68766 | 23.81842 | 9.891191 | 76.04694 | 99.95024 | 93.82779 | 82.93399 | 99.38524 | 16.72502
01/10/2023 19:00 | 2 | C | 0.2541743 | 73.05248 | 1.027199 | 1.976371 | 0.06849055 | 4.692544 | 0.03429803 | 6.252894 | 2042.532 | 28.76926 | 11.82318 | 1.96057 | 8.609973 | 0.965702 | 0.0411228 | 3.104141 | 0.04190737 | 1.626651 | 0.001291132 | 4.553412 | 0.02892825 | 0.6977171 | 100.7971 | 0.8334778 | 49.51291 | 0.03986523 | 9.601754 | 0.9367737 | 0.02084669 | 0.08731237 | 0.01746311 | 0.1478882 | 9.993605e-05 | 4.397515 | 84.37593 | 95.89655 | 96.06016 | 20.51799 | 98.17953 | 6.293071 | 7.940903 | 3.991491 | 2.347262 | 72.47231 | 1.683782 | 5.919219 | 92.31683 | 99.88804 | 98.40742 | 92.9903 | 99.86331 | 12.21229
02/10/2023 07:00 | 1 | D | 0.4228763 | 99.69086 | 1.19277 | 2.923305 | 0.07245435 | 4.423297 | 0.03381763 | 10.02241 | 2808.303 | 32.58805 | 10.76622 | 2.056584 | 8.630098 | 0.9661824 | 0.08688027 | 4.885935 | 0.09389451 | 2.648793 | 0.003007252 | 4.276054 | 0.04516519 | 0.5627165 | 103.4131 | 0.7575431 | 51.49809 | 0.06229593 | 9.61523 | 0.9210172 | 0.06354603 | 0.05432174 | 0.06135026 | 0.2533026 | 9.983218e-05 | 4.014229 | 80.14971 | 95.26466 | 92.39424 | 12.45467 | 95.98981 | 6.598008 | 6.010078 | 4.685157 | 2.868498 | 79.56477 | 3.883282 | 9.817872 | 86.15978 | 99.94981 | 95.26274 | 92.01944 | 99.8731 | 16.41588
02/10/2023 19:00 | 2 | C | 0.4561337 | 68.30795 | 0.9837338 | 2.65255 | 0.09214812 | 5.115652 | 0.02611035 | 11.488 | 1926.138 | 28.30028 | 15.69686 | 3.041829 | 10.1438 | 0.9738897 | 0.1603652 | 18.49881 | 0.2513669 | 2.302827 | 0.01306605 | 4.980846 | 0.03514456 | 0.9634535 | 210.9396 | 1.632667 | 50.09371 | 0.3515239 | 9.566444 | 0.9387451 | 0.1302993 | 11.29425 | 0.199654 | 0.5136407 | 0.0003949305 | 4.809171 | 65.76048 | 73.62561 | 75.11485 | 15.45119 | 86.19083 | 5.177406 | 7.423295 | 10.85288 | 5.832815 | 66.37091 | 13.40684 | 6.572153 | 73.18378 | 84.47849 | 80.94767 | 81.8221 | 99.59767 | 11.74956
03/10/2023 07:00 | 1 | D | 0.3204865 | 76.80088 | 0.4853538 | 1.983244 | 0.05533192 | 2.5365 | 0.0137498 | 7.120264 | 2430.89 | 29.34577 | 7.330939 | 2.96589 | 8.826615 | 0.9862502 | 0.2256875 | 43.98136 | 0.08299648 | 1.908689 | 0.0147544 | 2.448806 | 0.03206425 | 1.178016 | 261.1535 | 1.90316 | 47.96185 | 0.445253 | 9.288988 | 0.9541859 | 0.1936856 | 36.68355 | 0.02183209 | 0.3611289 | 0.0002880205 | 2.21895 | 30.548 | 43.52067 | 83.13492 | 5.082529 | 73.70138 | 4.784712 | 11.78589 | 10.90312 | 12.57298 | 77.5427 | 25.80193 | 11.74234 | 42.33389 | 54.42379 | 95.7079 | 82.62523 | 99.50332 | 16.52705
03/10/2023 19:00 | 2 | C | 0.5021556 | 114.4782 | 1.948835 | 3.38 | 0.1300176 | 4.708406 | 0.0454877 | 8.390245 | 1704.755 | 36.6049 | 12.86808 | 1.295702 | 6.145584 | 0.9545123 | 0.1262453 | 38.69283 | 0.2972849 | 2.927842 | 0.07446647 | 4.639916 | 0.04797393 | 0.548543 | 152.9191 | 1.160823 | 49.70881 | 0.7227347 | 10.84615 | 0.9065384 | 0.1038973 | 32.64798 | 0.2515865 | 0.4521969 | 0.04016017 | 4.311483 | 76.00292 | 67.73815 | 85.4394 | 17.31773 | 45.33114 | 5.937222 | 5.240559 | 6.408322 | 2.857566 | 70.55405 | 26.66747 | 11.05114 | 81.24348 | 74.14647 | 88.29696 | 87.87178 | 71.99862 | 16.98836
04/10/2023 07:00 | 1 | D | 0.3694993 | 87.58389 | 1.983884 | 3.646112 | 0.1105238 | 5.758171 | 0.04257295 | 6.065064 | 1602.376 | 42.32733 | 15.79624 | 1.465681 | 6.640753 | 0.9574271 | 0.1162404 | 20.22713 | 0.1899725 | 3.105844 | 0.05026533 | 5.718926 | 0.04774584 | 0.9067249 | 243.1459 | 2.334392 | 49.15773 | 0.676978 | 9.726808 | 0.9096812 | 0.07475073 | 8.526942 | 0.0774197 | 0.6887489 | 0.01737148 | 5.508567 | 69.88041 | 77.88862 | 90.83189 | 18.4441 | 56.45697 | 4.90983 | 11.71649 | 13.25495 | 5.618147 | 64.37206 | 29.24519 | 8.065315 | 81.5969 | 91.14358 | 96.45003 | 82.81616 | 85.70216 | 12.97514
04/10/2023 19:00 | 2 | C | 0.2215052 | 40.87371 | 0.7352873 | 1.801731 | 0.05364412 | 4.957765 | 0.01670934 | 7.573974 | 2419.017 | 39.86381 | 10.38106 | 2.41894 | 7.57899 | 0.9832907 | 0.09656261 | 0.4612448 | 0.07036513 | 1.65594 | 0.01344997 | 4.913222 | 0.03006761 | 1.127648 | 14.54984 | 1.372332 | 47.76129 | 0.4333151 | 8.781031 | 0.9532231 | 0.06403897 | 0.01684665 | 0.02929705 | 0.201635 | 0.0002061224 | 4.791219 | 57.13459 | 98.89039 | 90.59016 | 9.627444 | 75.34636 | 2.554375 | 15.30695 | 1.070319 | 5.611786 | 79.70487 | 24.28738 | 5.325476 | 72.44154 | 99.96071 | 96.20194 | 89.33231 | 99.63373 | 7.879851
05/10/2023 07:00 | 1 | B | 0.7854427 | 84.71041 | 1.781628 | 4.211812 | 0.2124941 | 6.010787 | 0.03894655 | 9.902562 | 1527.916 | 35.52477 | 11.3559 | 3.647436 | 7.314701 | 0.9610535 | 0.4159728 | 26.22472 | 0.4141921 | 3.922299 | 0.07329357 | 5.957946 | 0.06225179 | 1.024169 | 140.8003 | 1.964975 | 51.1136 | 1.09298 | 10.12248 | 0.8988017 | 0.3738486 | 18.28911 | 0.3067836 | 0.6537883 | 0.002669175 | 5.669506 | 49.10232 | 70.24763 | 77.65747 | 10.50078 | 66.85129 | 4.739518 | 8.11725 | 10.3471 | 6.865812 | 75.54736 | 32.01971 | 10.48353 | 57.21957 | 80.59473 | 84.52328 | 86.04814 | 98.871 | 15.22305
05/10/2023 19:00 | 2 | A | 0.3275621 | 69.78988 | 0.6855076 | 1.979298 | 0.1293582 | 4.518372 | 0.01857 | 9.408539 | 3321.67 | 33.03587 | 17.28286 | 2.571162 | 10.12176 | 0.98143 | 0.1557376 | 8.259855 | 0.07339451 | 1.689733 | 0.08315598 | 4.412348 | 0.03176902 | 0.5993218 | 220.8072 | 1.970521 | 44.72132 | 0.7983349 | 11.24254 | 0.949661 | 0.1408984 | 1.149507 | 0.009929931 | 0.2501974 | 0.05923109 | 4.183858 | 53.33845 | 88.38446 | 89.49223 | 16.21498 | 36.91027 | 4.159931 | 5.812596 | 10.05135 | 9.132138 | 71.78063 | 19.60626 | 7.904714 | 59.15105 | 98.43582 | 98.62437 | 87.9956 | 56.51653 | 12.06464
06/10/2023 07:00 | 1 | B | 0.5502084 | 71.71957 | 1.307275 | 2.95946 | 0.1082681 | 5.684122 | 0.03283055 | 9.720469 | 2106.802 | 35.57572 | 12.6867 | 2.699634 | 9.134029 | 0.9671695 | 0.2389241 | 2.638717 | 0.1440337 | 2.629269 | 0.02030423 | 5.567015 | 0.04099009 | 0.6924256 | 60.2392 | 2.26169 | 48.64269 | 0.4732388 | 9.151963 | 0.9261794 | 0.2188534 | 0.08948152 | 0.05031217 | 0.5928447 | 0.0002586199 | 5.408355 | 58.00136 | 96.44158 | 89.34387 | 14.07389 | 81.86203 | 5.275664 | 5.158516 | 3.442868 | 7.09161 | 67.37271 | 17.91673 | 6.599785 | 63.15987 | 99.88444 | 96.43548 | 81.4466 | 99.77876 | 11.87545
06/10/2023 19:00 | 2 | A | 0.6618839 | 86.34362 | 3.036062 | 7.820866 | 0.2665283 | 5.934945 | 0.07633804 | 5.756957 | 685.2057 | 37.55036 | 14.30726 | 1.85579 | 8.339353 | 0.923662 | 0.2407906 | 36.84938 | 0.1835526 | 7.284784 | 0.1351803 | 5.736228 | 0.1256015 | 0.4402221 | 111.2073 | 0.7337026 | 47.72019 | 0.9620748 | 9.642534 | 0.7980605 | 0.2094034 | 25.14667 | 0.09696814 | 0.9209213 | 0.005040781 | 5.12144 | 66.39756 | 60.58033 | 94.41577 | 13.96506 | 53.15286 | 10.72647 | 8.353814 | 16.177 | 3.035319 | 76.63764 | 45.33779 | 20.40653 | 74.75138 | 76.75733 | 97.45109 | 90.60269 | 98.49065 | 31.133
07/10/2023 07:00 | 1 | B | 0.2866607 | 100.9663 | 1.147055 | 2.551432 | 0.09815542 | 4.612968 | 0.02995256 | 7.874261 | 3091.278 | 35.83636 | 15.06187 | 3.235013 | 9.705931 | 0.9700474 | 0.0523752 | 8.633235 | 0.07593837 | 2.165142 | 0.001297366 | 4.455711 | 0.03429917 | 0.9909555 | 214.9121 | 1.076104 | 51.62521 | 0.0339904 | 9.527654 | 0.9357483 | 0.01797223 | 1.072236 | 0.03927804 | 0.3522194 | 9.902692e-05 | 4.269802 | 82.27646 | 91.7055 | 93.578 | 17.68189 | 98.71784 | 6.302178 | 11.85686 | 7.300755 | 3.21776 | 69.40031 | 1.187751 | 7.084171 | 94.13331 | 99.00626 | 96.79576 | 87.08221 | 99.90559 | 13.38635
07/10/2023 19:00 | 2 | A | 0.3599015 | 83.16517 | 1.209855 | 3.208057 | 0.0742338 | 4.918335 | 0.0254825 | 9.922036 | 1874.794 | 40.36612 | 9.92606 | 1.255671 | 6.028895 | 0.9745175 | 0.1098629 | 36.31618 | 0.1859648 | 3.032389 | 0.0433406 | 4.889296 | 0.008914052 | 0.7490516 | 149.3903 | 1.421815 | 50.22909 | 0.5158761 | 8.574798 | 0.9656035 | 0.1039622 | 35.27232 | 0.174556 | 2.596689 | 0.03897835 | 4.855273 | 70.25206 | 57.44523 | 85.02086 | 7.884546 | 43.10385 | 3.123644 | 1.855253 | 1.601239 | 1.047574 | 13.95688 | 6.19468 | 1.554107 | 72.10731 | 59.04647 | 86.06843 | 21.84143 | 49.29853 | 4.677751
08/10/2023 07:00 | 1 | C | 0.1376652 | 75.0472 | 1.104135 | 3.434396 | 0.1039106 | 4.356234 | 0.02477767 | 5.47499 | 2523.124 | 40.39309 | 17.99185 | 3.933394 | 9.114769 | 0.9752223 | 0.002058757 | 12.84843 | 0.1059122 | 3.064531 | 0.006614129 | 4.235333 | 0.04600601 | 0.04162399 | 175.1087 | 1.797768 | 52.26594 | 0.1344357 | 10.07348 | 0.9292163 | 9.986055e-05 | 4.814831 | 0.02214749 | 0.628543 | 0.0002856113 | 3.946283 | 98.54157 | 83.30374 | 90.64535 | 12.98033 | 93.7925 | 5.184357 | 1.391022 | 10.73465 | 7.490766 | 70.01369 | 5.95209 | 10.63856 | 99.9326 | 94.03839 | 98.13611 | 82.99402 | 99.74459 | 15.82292
08/10/2023 19:00 | 2 | D | 0.3726519 | 124.501 | 2.060019 | 3.115129 | 0.1308285 | 6.002218 | 0.05125003 | 6.354205 | 2222.726 | 36.10838 | 13.27537 | 1.609565 | 7.728149 | 0.94875 | 0.04953752 | 11.15806 | 0.2207782 | 2.566288 | 0.05094947 | 5.908986 | 0.04421824 | 0.6810731 | 199.584 | 1.310272 | 47.86077 | 0.9872135 | 10.68901 | 0.9045317 | 0.01866477 | 1.946812 | 0.167518 | 0.3520571 | 0.005179989 | 5.675313 | 87.38804 | 91.49709 | 89.83197 | 21.84061 | 63.05217 | 6.598692 | 8.081496 | 7.088502 | 2.812493 | 67.9368 | 33.36645 | 7.874578 | 95.46953 | 98.58559 | 92.64447 | 89.77741 | 96.41862 | 14.47327
09/10/2023 07:00 | 1 | C | 0.372852 | 110.5515 | 0.8230009 | 1.808302 | 0.1180868 | 4.141496 | 0.01423738 | 8.322977 | 4005.568 | 36.54116 | 12.61915 | 5.227211 | 8.643336 | 0.9857626 | 0.2580283 | 54.29575 | 0.3071233 | 1.65216 | 0.04429567 | 4.076476 | 0.02533442 | 0.5670302 | 268.0078 | 1.507749 | 51.20382 | 0.9215928 | 8.733595 | 0.9604282 | 0.2498773 | 48.6584 | 0.2754529 | 0.345074 | 0.02115409 | 3.95363 | 31.78134 | 51.58572 | 63.21381 | 9.935489 | 63.02295 | 2.971352 | 3.852838 | 6.141775 | 4.6413 | 71.73689 | 19.77192 | 5.342528 | 35.63418 | 57.72749 | 67.85511 | 81.67237 | 82.79487 | 8.31388
09/10/2023 19:00 | 2 | D | 0.2663169 | 89.14096 | 0.9188935 | 2.094329 | 0.08662058 | 4.242291 | 0.01844305 | 10.07113 | 2902.237 | 40.89118 | 12.57313 | 2.968887 | 8.557814 | 0.9815569 | 0.0820885 | 36.28404 | 0.1678308 | 1.897437 | 0.03246398 | 4.161204 | 0.02610324 | 0.4536359 | 282.3442 | 2.111157 | 50.28547 | 0.851409 | 8.701124 | 0.9554537 | 0.07193773 | 29.56161 | 0.1147386 | 0.5754637 | 0.01009019 | 4.037173 | 69.74487 | 60.04659 | 82.07241 | 11.07213 | 63.21285 | 3.720447 | 4.446343 | 8.267914 | 5.997216 | 62.67465 | 25.65733 | 5.353887 | 74.19121 | 68.31451 | 88.06963 | 73.74678 | 88.87018 | 9.074334
10/10/2023 07:00 | 1 | C | 0.4051538 | 92.55693 | 1.279547 | 2.813042 | 0.0629319 | 5.205531 | 0.02954079 | 8.344037 | 2505.25 | 37.12211 | 9.87032 | 0.9677333 | 5.434079 | 0.9704592 | 0.1634941 | 19.11453 | 0.1884996 | 2.598219 | 0.03538974 | 5.198574 | 0.04202366 | 1.140655 | 246.2347 | 1.871131 | 50.011 | 0.7242218 | 10.43878 | 0.9284356 | 0.119265 | 8.834423 | 0.1123389 | 0.4521801 | 0.004211219 | 4.961388 | 60.83849 | 79.95841 | 85.70344 | 10.36518 | 45.42625 | 3.083777 | 11.83118 | 11.1798 | 6.14528 | 74.71076 | 48.36093 | 8.427104 | 72.66967 | 91.13822 | 91.84872 | 85.07594 | 93.78718 | 11.51088
10/10/2023 19:00 | 2 | D | 0.3795886 | 75.02742 | 1.137309 | 2.462208 | 0.1580725 | 4.878229 | 0.031746 | 7.740116 | 1724.626 | 33.40254 | 11.4482 | 2.945273 | 8.065046 | 0.968254 | 0.1382601 | 20.94225 | 0.07943389 | 2.167585 | 0.06668895 | 4.773743 | 0.03408925 | 0.5804167 | 99.66242 | 1.516372 | 52.29882 | 0.9974925 | 10.85388 | 0.9341647 | 0.122125 | 18.06962 | 0.02699759 | 0.3382115 | 0.03272236 | 4.551869 | 64.73264 | 72.97332 | 93.23736 | 14.76052 | 59.15048 | 5.248482 | 5.212478 | 4.528235 | 4.545113 | 72.40769 | 21.51151 | 7.58473 | 69.94512 | 77.50155 | 97.78247 | 87.16821 | 80.66199 | 12.83321
11/10/2023 07:00 | 1 | C | 0.4437938 | 75.65434 | 1.156501 | 2.850515 | 0.1382483 | 4.606607 | 0.02441636 | 10.21317 | 2689.281 | 36.31874 | 10.63194 | 4.909478 | 8.90857 | 0.9755836 | 0.1992913 | 10.24194 | 0.27648 | 2.655766 | 0.01883667 | 4.49894 | 0.04566759 | 0.8724877 | 213.5558 | 1.832754 | 48.56608 | 0.3825217 | 11.16722 | 0.929916 | 0.166231 | 0.2573268 | 0.2000523 | 0.4011393 | 0.0009763247 | 4.171465 | 56.19017 | 86.79273 | 76.67712 | 9.106887 | 86.70744 | 4.721802 | 8.978137 | 12.89097 | 7.237129 | 77.80685 | 12.63585 | 11.07063 | 65.1683 | 99.6837 | 83.91425 | 86.91374 | 99.34328 | 15.79243
11/10/2023 19:00 | 2 | D | 0.3602106 | 84.70754 | 1.112325 | 2.233665 | 0.1242286 | 4.595197 | 0.02593104 | 10.55516 | 3097.039 | 34.43595 | 15.73683 | 2.278163 | 9.558799 | 0.974069 | 0.08880721 | 4.515162 | 0.225205 | 1.874193 | 0.0668879 | 4.463059 | 0.02295999 | 0.9915389 | 188.4049 | 2.602579 | 51.76542 | 0.9094532 | 12.32677 | 0.951109 | 0.06701505 | 0.07602215 | 0.1678146 | 0.6698068 | 0.04654818 | 4.273228 | 75.98506 | 94.80792 | 80.27868 | 18.26918 | 47.55359 | 5.394102 | 6.320117 | 5.106717 | 5.372098 | 53.21002 | 16.80856 | 6.159096 | 82.30518 | 99.91464 | 85.65078 | 71.4792 | 64.36216 | 11.5532
12/10/2023 07:00 | 1 | A | 0.3040067 | 62.78931 | 1.045153 | 2.380126 | 0.132284 | 4.751949 | 0.02762908 | 6.946744 | 1912.189 | 33.80778 | 10.90087 | 3.209191 | 9.872922 | 0.9723709 | 0.1152591 | 10.24021 | 0.114231 | 2.138017 | 0.04485632 | 4.606441 | 0.03407135 | 0.6067194 | 220.1567 | 1.200457 | 49.5566 | 0.8307897 | 7.786842 | 0.9382996 | 0.09741327 | 2.617759 | 0.07478823 | 0.4161628 | 0.01631767 | 4.490955 | 63.13418 | 84.14176 | 89.37237 | 12.65399 | 67.02776 | 5.740376 | 6.799767 | 11.94636 | 3.913416 | 70.93993 | 21.398 | 5.583144 | 69.93394 | 96.08812 | 93.28579 | 83.59392 | 88.42576 | 11.32352
12/10/2023 19:00 | 2 | B | 0.3594774 | 47.31405 | 0.6742537 | 1.68276 | 0.08143037 | 4.61686 | 0.0179602 | 5.869543 | 1943.819 | 35.78572 | 8.507344 | 2.255223 | 8.662223 | 0.9820398 | 0.2587057 | 12.6295 | 0.03211185 | 1.557948 | 0.0416746 | 4.542875 | 0.02490265 | 1.012918 | 289.1479 | 1.209584 | 48.06458 | 1.04695 | 8.714462 | 0.9571372 | 0.2390827 | 5.435092 | 0.001476565 | 0.3479452 | 0.0155195 | 4.43434 | 29.32539 | 73.78648 | 95.32296 | 9.079937 | 49.74097 | 3.36972 | 7.016944 | 15.21862 | 4.467435 | 71.12929 | 32.01733 | 4.70045 | 36.34233 | 89.00511 | 99.79039 | 80.20923 | 81.75829 | 8.07017
13/10/2023 07:00 | 1 | A | 0.3313281 | 69.62559 | 1.377018 | 3.001896 | 0.06548179 | 4.409131 | 0.03300416 | 7.725127 | 1824.436 | 36.21568 | 10.21874 | 1.920384 | 7.196557 | 0.9669958 | 0.07897321 | 9.732835 | 0.1879534 | 2.75558 | 0.002172847 | 4.313994 | 0.03975826 | 0.4201063 | 108.9999 | 1.197069 | 56.60963 | 0.05050429 | 8.218563 | 0.9272376 | 0.06434605 | 5.476443 | 0.1446843 | 0.4464166 | 0.0001004827 | 4.146573 | 76.95131 | 86.48254 | 86.80118 | 11.23493 | 96.79127 | 5.386919 | 5.041135 | 6.224216 | 3.456265 | 74.97597 | 3.066444 | 7.410889 | 81.99245 | 92.70676 | 90.25745 | 86.2109 | 99.85771 | 12.79781
13/10/2023 19:00 | 2 | B | 0.2067088 | 59.69576 | 0.8590283 | 2.193603 | 0.1058567 | 4.285703 | 0.02126096 | 9.311245 | 1732.49 | 34.48072 | 11.38332 | 2.274341 | 8.338262 | 0.978739 | 0.008932649 | 23.35797 | 0.1286707 | 1.993976 | 0.0587511 | 4.19767 | 0.03207606 | 0.2630476 | 188.8044 | 1.125869 | 50.91441 | 0.8329108 | 8.590466 | 0.946663 | 0.0003223988 | 17.7521 | 0.09488236 | 0.3363906 | 0.03252002 | 4.048828 | 95.77051 | 61.70354 | 85.33982 | 11.03301 | 45.67938 | 4.136532 | 4.081844 | 10.14494 | 4.203988 | 74.44984 | 25.23837 | 6.429477 | 99.85235 | 71.84849 | 89.54381 | 85.48285 | 70.91775 | 10.56601
14/10/2023 07:00 | 1 | A | 0.3251491 | 80.67053 | 0.9518225 | 2.075646 | 0.1147747 | 5.668091 | 0.02308754 | 11.40924 | 2692.378 | 36.92642 | 16.0391 | 2.910541 | 9.965528 | 0.9769125 | 0.06319683 | 18.9476 | 0.1016286 | 1.745645 | 0.0487019 | 5.566529 | 0.02193539 | 0.5989427 | 196.408 | 0.9477437 | 51.74082 | 0.8255649 | 11.03563 | 0.9549771 | 0.05089099 | 14.87141 | 0.08219372 | 0.5972787 | 0.03085771 | 5.440907 | 81.01248 | 77.05464 | 89.56925 | 17.84039 | 58.54706 | 4.059206 | 4.040621 | 5.340595 | 2.18414 | 54.67961 | 15.77794 | 4.270766 | 85.0531 | 82.39523 | 91.75339 | 72.52 | 74.32501 | 8.329973
14/10/2023 19:00 | 2 | B | 0.2376649 | 79.51725 | 0.6685057 | 2.029428 | 0.1320205 | 4.785921 | 0.01565526 | 7.045124 | 3405.029 | 31.90756 | 13.94762 | 3.370175 | 8.33407 | 0.9843447 | 0.1293974 | 26.62751 | 0.1716722 | 1.839878 | 0.08052009 | 4.72949 | 0.03176106 | 0.7433058 | 296.4746 | 1.699723 | 47.74591 | 1.124155 | 9.973521 | 0.9525837 | 0.1089284 | 17.63026 | 0.1207239 | 0.3092785 | 0.04572322 | 4.554644 | 46.40704 | 67.03778 | 74.72203 | 10.75936 | 39.96422 | 2.726163 | 9.93339 | 11.84189 | 8.075474 | 74.72356 | 27.04455 | 6.61878 | 56.34043 | 78.87967 | 82.79751 | 85.48292 | 67.00877 | 9.344943
15/10/2023 07:00 | 1 | D | 0.241191 | 94.52671 | 0.7284262 | 1.294372 | 0.0703247 | 5.257008 | 0.01887598 | 10.23311 | 3497.741 | 34.0616 | 9.654271 | 2.054223 | 8.882563 | 0.981124 | 0.04895501 | 29.0518 | 0.08712475 | 1.133535 | 0.03215621 | 5.187256 | 0.01971772 | 0.7506756 | 242.2706 | 1.008959 | 47.24307 | 0.5558675 | 8.471602 | 0.9614063 | 0.03456324 | 24.67884 | 0.06821863 | 0.1878631 | 0.02141528 | 5.119896 | 80.08593 | 69.84618 | 88.26509 | 14.07893 | 55.13777 | 3.189401 | 6.136884 | 5.053623 | 2.731143 | 71.96737 | 15.58548 | 3.177486 | 86.22282 | 74.8998 | 90.99623 | 86.0463 | 70.72325 | 6.366887
15/10/2023 19:00 | 2 | C | 0.4262904 | 79.03067 | 1.109782 | 4.162825 | 0.187166 | 5.780656 | 0.02454209 | 8.062136 | 2039.116 | 39.56241 | 13.48338 | 3.616573 | 10.19855 | 0.9754579 | 0.2341758 | 29.71578 | 0.1423303 | 3.928324 | 0.1008837 | 5.669503 | 0.06113379 | 0.544232 | 215.3704 | 1.027012 | 52.9718 | 1.033495 | 12.1214 | 0.9143241 | 0.2134448 | 17.3025 | 0.0831785 | 0.6491657 | 0.03852715 | 5.238115 | 46.41477 | 63.32247 | 87.48968 | 7.949175 | 47.42221 | 4.329849 | 7.804766 | 16.65987 | 5.657432 | 77.79253 | 33.75691 | 12.81908 | 54.21954 | 79.98234 | 93.14711 | 85.74171 | 81.17912 | 17.14893
16/10/2023 07:00 | 1 | D | 0.5100588 | 114.6401 | 1.020097 | 1.809394 | 0.116007 | 4.437315 | 0.03521891 | 7.692515 | 2826.243 | 26.78587 | 14.1652 | 1.604844 | 7.13103 | 0.9647811 | 0.2478663 | 15.65417 | 0.07952867 | 1.358351 | 0.06165764 | 4.338983 | 0.02308613 | 0.8306356 | 278.1007 | 1.101643 | 51.17614 | 0.6580937 | 7.814573 | 0.941695 | 0.2335794 | 9.220158 | 0.05447102 | 0.1370423 | 0.04703571 | 4.253777 | 53.11584 | 86.82586 | 92.47839 | 27.57183 | 48.72195 | 5.659889 | 3.759599 | 5.600372 | 2.493162 | 65.29584 | 13.09648 | 4.065707 | 56.87544 | 92.42623 | 94.97155 | 92.86766 | 61.81843 | 9.725596
16/10/2023 19:00 | 2 | C | 0.1744332 | 87.56628 | 1.129851 | 2.915532 | 0.06288459 | 4.856879 | 0.0331192 | 5.174748 | 2574.308 | 30.93894 | 13.64705 | 1.375458 | 7.742623 | 0.9668808 | 0.003154146 | 2.386273 | 0.1087806 | 2.547938 | 0.01792416 | 4.758032 | 0.04066319 | 0.07221422 | 55.90163 | 1.286673 | 50.75862 | 0.4087748 | 8.238757 | 0.9262176 | 0.0001222421 | 0.0368192 | 0.0570683 | 0.4313724 | 0.0007648689 | 4.60522 | 98.25166 | 97.36515 | 90.691 | 15.50247 | 72.44074 | 5.279718 | 1.68343 | 2.595907 | 4.630719 | 70.79352 | 26.43269 | 6.897725 | 99.93509 | 99.96106 | 95.32171 | 86.29599 | 98.87344 | 12.17744
17/10/2023 07:00 | 1 | D | 0.2821725 | 59.36388 | 1.944845 | 3.738968 | 0.1710498 | 4.781119 | 0.05060337 | 5.37697 | 1147.848 | 33.8529 | 11.93044 | 2.941714 | 9.247256 | 0.9493966 | 0.01061694 | 1.347091 | 0.2441278 | 3.302358 | 0.02337189 | 4.543071 | 0.05305698 | 0.1837485 | 23.39957 | 3.861781 | 49.79528 | 0.4011479 | 10.41041 | 0.8963396 | 0.0003687724 | 0.04174025 | 0.02998821 | 0.5503055 | 0.001010215 | 4.195766 | 96.42783 | 97.84562 | 88.08265 | 16.14672 | 87.02764 | 9.787298 | 3.45503 | 2.091357 | 10.53526 | 70.66086 | 12.44298 | 11.55263 | 99.88286 | 99.93698 | 98.6179 | 86.80757 | 99.47062 | 21.33993
17/10/2023 19:00 | 2 | C | 0.3872433 | 98.71968 | 0.954863 | 2.001867 | 0.06093559 | 4.231353 | 0.02040237 | 6.972117 | 2818.077 | 33.48431 | 13.77336 | 1.737012 | 8.66932 | 0.9795976 | 0.2500982 | 42.0828 | 0.2773625 | 1.756698 | 0.02602745 | 4.138923 | 0.02243825 | 1.094204 | 306.6109 | 1.548621 | 49.47633 | 0.4166348 | 7.648856 | 0.9571594 | 0.2303102 | 35.8816 | 0.247561 | 0.6380292 | 0.01687062 | 4.056641 | 36.73342 | 58.24114 | 71.54527 | 14.03736 | 58.1584 | 4.180097 | 6.340204 | 6.969037 | 3.639093 | 55.45634 | 15.3417 | 4.056076 | 43.07363 | 65.21017 | 75.18437 | 69.49369 | 73.5001 | 8.236174
18/10/2023 07:00 | 1 | D | 0.4839513 | 87.43142 | 1.319283 | 3.277387 | 0.1035682 | 4.651157 | 0.02983663 | 7.449252 | 2445.784 | 37.86513 | 8.626349 | 2.430786 | 6.70217 | 0.9701634 | 0.2697388 | 14.90209 | 0.1953436 | 3.112884 | 0.03199635 | 4.58808 | 0.05437718 | 0.7901739 | 250.5741 | 2.011966 | 49.40921 | 0.5464717 | 10.29593 | 0.9157862 | 0.2388366 | 0.9084545 | 0.08747698 | 0.3639189 | 0.001448043 | 4.249162 | 45.92623 | 83.46422 | 85.63498 | 7.853245 | 70.02777 | 4.299364 | 8.878462 | 15.58423 | 8.292764 | 81.97792 | 28.69182 | 12.03708 | 54.80469 | 99.04845 | 93.92775 | 89.83117 | 98.71959 | 16.33645
18/10/2023 19:00 | 2 | C | 0.7109694 | 82.10007 | 1.34836 | 2.651209 | 0.137845 | 5.708299 | 0.03704631 | 11.6295 | 2081.913 | 30.92274 | 11.18689 | 3.046539 | 9.888135 | 0.9629537 | 0.2909166 | 5.164181 | 0.210588 | 2.322828 | 0.02594311 | 5.547494 | 0.03106469 | 1.417916 | 153.4281 | 1.819135 | 54.16255 | 0.7858301 | 9.245275 | 0.931889 | 0.2533479 | 0.2217745 | 0.1569668 | 0.5947417 | 0.0006121318 | 5.424228 | 60.59756 | 93.94292 | 84.96051 | 15.63184 | 81.87674 | 6.417305 | 6.195361 | 5.805351 | 4.191082 | 63.46323 | 17.70943 | 5.0313 | 66.79292 | 99.74827 | 89.15159 | 79.09508 | 99.58617 | 11.4486
19/10/2023 07:00 | 1 | B | 0.493965 | 59.17195 | 1.835109 | 4.534445 | 0.1686886 | 5.985115 | 0.05250662 | 6.414459 | 1094.12 | 30.89436 | 14.83347 | 2.07194 | 7.991606 | 0.9474934 | 0.1658728 | 1.818911 | 0.2247509 | 3.963711 | 0.06321728 | 5.873923 | 0.0550083 | 0.7188854 | 30.6309 | 1.207892 | 51.96579 | 0.9013678 | 10.54379 | 0.8924851 | 0.1317879 | 0.04308492 | 0.1641551 | 1.005104 | 0.01155789 | 5.586096 | 68.1833 | 97.08746 | 88.39578 | 17.17642 | 64.49198 | 7.01093 | 8.00556 | 2.847555 | 3.620716 | 63.04077 | 29.39305 | 9.690636 | 76.18886 | 99.93502 | 92.0165 | 80.2172 | 93.88503 | 16.70157
19/10/2023 19:00 | 2 | A | 0.244263 | 65.56739 | 0.5865003 | 1.876308 | 0.03499705 | 4.821164 | 0.01454548 | 8.915636 | 3037.706 | 32.59928 | 15.14735 | 1.049254 | 8.896904 | 0.9854545 | 0.116272 | 21.69809 | 0.113986 | 1.680425 | 0.02002645 | 4.761005 | 0.02599034 | 0.7615936 | 266.8373 | 0.7015526 | 51.43283 | 0.6551593 | 9.601341 | 0.9594642 | 0.0987913 | 15.05767 | 0.09806972 | 0.3327125 | 0.00282172 | 4.629889 | 53.09123 | 67.38853 | 80.84776 | 11.74251 | 43.60911 | 2.684202 | 8.103591 | 10.5772 | 3.10888 | 71.24399 | 48.65499 | 5.175972 | 61.19482 | 77.96573 | 83.95664 | 82.9865 | 92.26409 | 7.860174
20/10/2023 07:00 | 1 | B | 0.4508579 | 81.6694 | 1.475267 | 2.774101 | 0.08751377 | 4.846847 | 0.03213971 | 12.06242 | 1898.031 | 41.62643 | 12.70988 | 1.918846 | 7.97192 | 0.9678603 | 0.06527294 | 21.35354 | 0.1419683 | 2.444164 | 0.02670076 | 4.743073 | 0.03021612 | 0.9522496 | 170.9874 | 1.751203 | 56.7553 | 0.4933659 | 7.118887 | 0.9376442 | 0.03668961 | 16.53151 | 0.09010978 | 0.6939563 | 0.01166221 | 4.666511 | 85.98781 | 74.69401 | 90.68606 | 14.72519 | 70.47024 | 5.286223 | 6.381898 | 6.326206 | 3.586778 | 61.81913 | 17.03458 | 4.438043 | 92.3697 | 81.02022 | 94.27284 | 76.54433 | 87.50482 | 9.724266
20/10/2023 19:00 | 2 | A | 0.1904235 | 90.00421 | 0.4899154 | 0.8134407 | 0.0488779 | 4.02088 | 0.01436563 | 6.484363 | 3928.588 | 28.20602 | 11.9369 | 2.515514 | 9.23462 | 0.9856344 | 0.0986892 | 34.0568 | 0.08595272 | 0.651316 | 0.01292665 | 3.94489 | 0.01011222 | 0.9568595 | 358.5336 | 1.822854 | 48.86827 | 0.7912797 | 10.20878 | 0.9755221 | 0.08979344 | 30.69329 | 0.06794807 | 0.151501 | 0.004858272 | 3.879958 | 48.91834 | 62.70446 | 82.70763 | 21.08097 | 73.93311 | 3.299307 | 5.081296 | 4.028225 | 3.762509 | 60.75021 | 16.37059 | 2.567434 | 53.99963 | 66.73269 | 86.47014 | 81.83118 | 90.30369 | 5.866741
21/10/2023 07:00 | 1 | B | 0.3222589 | 67.95261 | 0.6549002 | 1.301676 | 0.07868015 | 4.983804 | 0.01674276 | 13.40777 | 3065.208 | 34.37096 | 16.73128 | 2.814929 | 8.532126 | 0.9832572 | 0.09944087 | 16.9158 | 0.0807881 | 1.038943 | 0.03208771 | 4.923384 | 0.01554346 | 1.643194 | 338.8009 | 2.43732 | 53.50644 | 0.8210032 | 10.18 | 0.9677138 | 0.07464504 | 11.74566 | 0.04293737 | 0.1962076 | 0.01941611 | 4.838952 | 69.65919 | 75.52327 | 87.8706 | 21.52054 | 59.90034 | 2.866311 | 7.92559 | 7.749723 | 5.784758 | 63.89267 | 16.21913 | 3.174934 | 77.58478 | 83.27299 | 93.65536 | 85.41321 | 76.11947 | 6.041246
21/10/2023 19:00 | 2 | A | 0.4815323 | 72.95888 | 0.9764957 | 3.333818 | 0.08987039 | 4.539452 | 0.01995213 | 6.752575 | 1613.974 | 37.79411 | 11.08874 | 3.064534 | 10.31741 | 0.9800479 | 0.3538644 | 41.58639 | 0.2269509 | 3.175941 | 0.02931122 | 4.421822 | 0.05069883 | 1.074038 | 264.401 | 2.609278 | 52.92947 | 0.5429551 | 11.06196 | 0.929349 | 0.3145768 | 29.43117 | 0.09698764 | 0.4617337 | 0.001290382 | 4.059582 | 27.97907 | 44.1375 | 77.22236 | 6.636356 | 68.03574 | 4.534786 | 11.30817 | 18.37312 | 13.54715 | 80.49216 | 30.62988 | 12.35454 | 39.28723 | 62.51062 | 90.76951 | 87.12852 | 98.66562 | 16.88933
22/10/2023 07:00 | 1 | C | 0.8673958 | 93.28643 | 2.413492 | 4.875569 | 0.1914293 | 5.708888 | 0.05449099 | 11.1759 | 1393.564 | 41.33831 | 12.96303 | 2.295529 | 6.219473 | 0.945509 | 0.2733026 | 18.34961 | 0.1702012 | 4.409477 | 0.07016712 | 5.679463 | 0.06206929 | 1.095104 | 121.3288 | 1.711563 | 55.1647 | 0.6473154 | 8.678777 | 0.8834397 | 0.2155639 | 11.11444 | 0.06190711 | 0.8434829 | 0.02961745 | 5.468735 | 70.20852 | 81.40166 | 93.3322 | 14.48791 | 65.343 | 5.936449 | 7.836371 | 8.072761 | 4.401735 | 70.22841 | 20.98864 | 9.43591 | 78.04489 | 89.47442 | 97.73394 | 84.71632 | 86.33165 | 15.37236
22/10/2023 19:00 | 2 | D | 0.2258311 | 98.72017 | 1.085022 | 2.120107 | 0.07185076 | 3.883583 | 0.02570414 | 7.039467 | 2383.632 | 35.77647 | 12.641 | 1.622175 | 8.007401 | 0.9742959 | 0.04607191 | 38.43902 | 0.1697827 | 1.842542 | 0.0309497 | 3.774787 | 0.02676402 | 0.9232355 | 265.2661 | 1.067149 | 56.25696 | 0.7687148 | 10.08914 | 0.9475318 | 0.02129551 | 32.03205 | 0.1444357 | 0.3055496 | 0.01011075 | 3.596432 | 80.12334 | 62.0635 | 84.75435 | 15.32592 | 58.03223 | 5.299831 | 10.94158 | 7.191628 | 2.632315 | 71.01825 | 28.63421 | 6.953011 | 91.06493 | 69.25513 | 87.38667 | 86.34418 | 86.66645 | 12.25284
23/10/2023 07:00 | 1 | C | 0.2365622 | 71.54404 | 1.056115 | 1.870465 | 0.06089697 | 4.608552 | 0.03296899 | 6.709242 | 2092.169 | 29.35424 | 9.748174 | 1.672078 | 8.121043 | 0.967031 | 0.01588907 | 2.654858 | 0.09134673 | 1.60189 | 0.00596698 | 4.488801 | 0.02523721 | 0.5937527 | 96.86838 | 2.310969 | 51.40582 | 0.2229292 | 8.281081 | 0.9417938 | 0.0004040766 | 0.1302219 | 0.03186759 | 0.2672956 | 0.0001530501 | 4.387179 | 93.50479 | 96.41154 | 91.63584 | 17.18223 | 90.52456 | 5.80969 | 6.334345 | 3.41704 | 5.522357 | 69.35923 | 9.238741 | 4.534861 | 99.83913 | 99.82858 | 97.1582 | 86.54146 | 99.7633 | 10.34455
23/10/2023 19:00 | 2 | D | 0.4455007 | 66.56982 | 0.9495308 | 1.991876 | 0.06490347 | 5.064597 | 0.02373934 | 11.21352 | 2314.31 | 34.324 | 13.97817 | 1.807613 | 7.960578 | 0.9762607 | 0.183659 | 11.9124 | 0.137977 | 1.70041 | 0.02252669 | 4.994176 | 0.02740104 | 0.8821905 | 192.8139 | 1.51466 | 52.23874 | 0.7622397 | 11.02127 | 0.9488596 | 0.1634869 | 6.688353 | 0.09822132 | 0.2409709 | 0.001165353 | 4.820126 | 59.75337 | 82.53021 | 85.81389 | 16.6593 | 66.11596 | 3.731371 | 5.426016 | 7.936482 | 4.370923 | 71.8617 | 32.18035 | 5.962851 | 65.17938 | 90.46669 | 90.18481 | 88.52099 | 98.29631 | 9.694222
24/10/2023 07:00 | 1 | C | 0.2392485 | 111.7796 | 0.9306987 | 2.602002 | 0.1047065 | 4.174522 | 0.0238862 | 8.51493 | 3473.947 | 34.25785 | 12.25256 | 4.178546 | 8.534312 | 0.9761138 | 0.03673669 | 29.50502 | 0.1151596 | 2.365846 | 0.005016729 | 4.067835 | 0.04043186 | 0.8583243 | 314.1511 | 1.893766 | 50.73592 | 0.1182275 | 8.582377 | 0.9356819 | 0.001234967 | 17.20514 | 0.03830398 | 0.2757212 | 0.0001247668 | 3.872757 | 85.01174 | 74.23479 | 87.9221 | 11.24777 | 95.32321 | 4.883248 | 14.50527 | 11.36317 | 8.22699 | 78.83728 | 4.565292 | 8.312364 | 99.51701 | 85.59797 | 96.14909 | 90.08504 | 99.88851 | 13.19561
24/10/2023 19:00 | 2 | D | 0.2181569 | 67.75815 | 1.020826 | 2.070338 | 0.08997867 | 3.877141 | 0.0270798 | 7.757868 | 1573.622 | 32.01217 | 10.55508 | 2.179723 | 6.408642 | 0.9729202 | 0.00830018 | 25.84466 | 0.1582274 | 1.834178 | 0.03181372 | 3.80668 | 0.029419 | 0.2597332 | 174.5912 | 1.160318 | 50.8868 | 0.7326402 | 8.269447 | 0.9435012 | 0.0004603292 | 21.20664 | 0.1269815 | 0.304684 | 0.009961476 | 3.667528 | 96.29835 | 62.89038 | 84.9198 | 13.80594 | 65.60051 | 4.476101 | 3.502567 | 7.580339 | 3.343899 | 72.3089 | 23.95406 | 6.274697 | 99.80091 | 70.47072 | 88.2637 | 86.11484 | 89.55456 | 10.7508
25/10/2023 07:00 | 1 | C | 0.3652478 | 60.75143 | 0.9225754 | 2.254215 | 0.07920566 | 3.957553 | 0.02010159 | 8.891492 | 2517.984 | 39.65543 | 13.54029 | 3.876455 | 10.02588 | 0.9798984 | 0.1903408 | 10.34386 | 0.1280112 | 2.022693 | 0.001309062 | 3.833067 | 0.02806106 | 0.5368704 | 143.5457 | 1.42995 | 57.79367 | 0.04230571 | 8.384185 | 0.9518373 | 0.1801248 | 6.416949 | 0.08962881 | 0.3785121 | 0.0001004418 | 3.698896 | 48.93477 | 83.31572 | 86.4035 | 12.07433 | 98.38049 | 5.092443 | 4.124639 | 6.63037 | 4.349336 | 71.94308 | 1.498811 | 5.944813 | 53.05941 | 89.94609 | 90.75284 | 84.01741 | 99.8793 | 11.03726
25/10/2023 19:00 | 2 | D | 0.4023829 | 106.268 | 1.366549 | 2.983217 | 0.08879193 | 4.508845 | 0.03297632 | 6.951424 | 3152.058 | 37.09069 | 10.23945 | 1.808261126 | 6.041428 | 0.9670237 | 0.179055 | 2.403997 | 0.1483258 | 2.735773 | 0.03015658 | 4.456583 | 0.03330087 | 1.067003 | 68.51767 | 3.166912 | 52.63374 | 0.8085492 | 10.27467 | 0.9337228 | 0.1473867 | 0.04607818 | 0.04066901 | 0.9561811 | 0.002395495 | 4.249083 | 56.96873 | 97.8124 | 89.50389 | 11.31864 | 67.15679 | 4.418517 | 8.830428 | 2.147116 | 7.717318 | 58.75367 | 30.32415 | 7.588536 | 65.79916 | 99.95951 | 97.22121 | 70.0723 | 97.48093 | 12.00705
26/10/2023 07:00 | 1 | A | 0.3163564 | 80.82675 | 0.9579608 | 2.66558 | 0.1063523 | 5.550154 | 0.02652958 | 7.623105 | 1900.815 | 32.21469 | 14.28369 | 2.682027 | 8.012156 | 0.9734704 | 0.1172287 | 31.22737 | 0.1061344 | 2.348956 | 0.03615858 | 5.483058 | 0.0396715 | 0.7410659 | 195.4479 | 1.003749 | 49.29861 | 0.5318911 | 8.006149 | 0.9337989 | 0.09072558 | 24.25062 | 0.06800018 | 0.3543481 | 0.01509788 | 5.375867 | 63.92719 | 62.39003 | 89.21472 | 14.21605 | 66.90312 | 3.829787 | 9.293062 | 9.593002 | 4.156772 | 73.37052 | 19.84058 | 5.722651 | 73.22025 | 71.98303 | 93.37149 | 87.58657 | 86.7437 | 9.552439
26/10/2023 19:00 | 2 | B | 0.2425434 | 80.4032 | 1.040572 | 3.082834 | 0.118298 | 5.209684 | 0.02672137 | 5.162752 | 2514.658 | 34.53417 | 13.66021 | 2.906158 | 8.4133 | 0.9732786 | 0.107459 | 13.57073 | 0.1210052 | 2.792432 | 0.0417573 | 5.121729 | 0.04709668 | 0.4130892 | 163.2979 | 1.434684 | 47.70369 | 0.8350612 | 10.79336 | 0.926182 | 0.09191761 | 5.957047 | 0.05420418 | 0.5086787 | 0.001417518 | 4.833324 | 56.87882 | 83.57267 | 88.68202 | 11.84039 | 65.64482 | 4.315327 | 8.021298 | 9.56528 | 6.493432 | 72.87728 | 33.24537 | 9.757435 | 64.90012 | 93.13795 | 95.17545 | 84.71766 | 98.89019 | 14.07276
27/10/2023 07:00 | 1 | A | 0.2774924 | 76.57958 | 0.4517891 | 1.291757 | 0.04902367 | 4.834354 | 0.01182399 | 8.702179 | 3552.024 | 29.56313 | 13.9187 | 2.769042 | 9.574303 | 0.988176 | 0.1766871 | 34.99426 | 0.1034583 | 1.14067 | 0.01647738 | 4.777638 | 0.01924631 | 1.56732 | 329.8721 | 1.832951 | 50.45714 | 0.8204973 | 10.2622 | 0.9689297 | 0.1490643 | 29.13696 | 0.06910452 | 0.1610734 | 0.0005067541 | 4.668696 | 37.0801 | 54.84372 | 77.37108 | 12.74036 | 66.78635 | 2.341708 | 10.87061 | 8.290485 | 7.80841 | 75.17773 | 32.21207 | 4.085538 | 47.95072 | 63.13421 | 85.17949 | 87.9181 | 98.99842 | 6.427245
27/10/2023 19:00 | 2 | B | 0.4589858 | 74.11537 | 0.9223285 | 2.076395 | 0.04452009 | 5.192098 | 0.01774538 | 6.283649 | 2752.638 | 40.35751 | 15.42403 | 1.572456 | 7.498916 | 0.9822546 | 0.3537576 | 25.72526 | 0.2098937 | 1.835257 | 0.01691646 | 5.150424 | 0.03096512 | 1.183475 | 158.1248 | 1.587047 | 49.92807 | 0.5244771 | 10.41113 | 0.9512895 | 0.3267497 | 21.41557 | 0.1650664 | 0.2698034 | 0.0003950127 | 4.979184 | 24.29394 | 65.90618 | 77.6469 | 13.18175 | 62.67693 | 2.562955 | 7.984222 | 6.606393 | 5.328157 | 74.45735 | 36.47903 | 6.209085 | 32.27817 | 72.51258 | 82.97506 | 87.6391 | 99.15595 | 8.772039
28/10/2023 07:00 | 1 | A | 0.3715944 | 77.73719 | 1.116536 | 2.3265 | 0.1515326 | 4.840746 | 0.0300486 | 8.884685 | 2467.115 | 30.96106 | 14.50279 | 4.542345 | 8.858362 | 0.9699514 | 0.1078633 | 3.71548 | 0.1919683 | 1.949285 | 0.01550744 | 4.716282 | 0.03226491 | 0.8828855 | 109.9797 | 1.653044 | 53.04453 | 0.4618867 | 7.987614 | 0.9376865 | 0.08119547 | 0.05902773 | 0.1416941 | 0.1911457 | 0.0001479504 | 4.603719 | 71.84508 | 95.36408 | 83.32343 | 18.7315 | 90.07377 | 5.498768 | 7.665944 | 4.564721 | 4.776854 | 73.56445 | 9.834673 | 5.323965 | 79.51102 | 99.9288 | 88.10029 | 92.29595 | 99.90845 | 10.82273
28/10/2023 19:00 | 2 | B | 0.2686585 | 61.5001 | 0.7000337 | 1.672205 | 0.09521781 | 4.436762 | 0.01895121 | 6.518588 | 2039.195 | 31.94002 | 14.29539 | 2.851106 | 10.09719 | 0.9810488 | 0.1479267 | 23.29638 | 0.09656153 | 1.42836 | 0.04198149 | 4.327418 | 0.02393093 | 0.5932121 | 212.5017 | 1.26603 | 47.66242 | 0.8719184 | 8.881821 | 0.9571179 | 0.1367932 | 18.56565 | 0.06732116 | 0.2723638 | 0.02123048 | 4.213543 | 45.98223 | 62.83765 | 86.46757 | 16.20106 | 56.7456 | 4.312921 | 5.284076 | 8.268873 | 4.327975 | 68.20969 | 21.91378 | 4.790662 | 51.2663 | 71.10652 | 90.79555 | 84.41075 | 78.65938 | 9.103583
29/10/2023 07:00 | 1 | D | 0.30977 | 119.8935 | 1.265134 | 3.217299 | 0.1071905 | 5.339937 | 0.02718336 | 6.523984 | 2731.487 | 38.01381 | 10.99808 | 2.591655 | 7.09675 | 0.9728166 | 0.1361265 | 46.91788 | 0.2382674 | 2.999881 | 0.03776719 | 5.290847 | 0.04442107 | 0.7454349 | 242.4513 | 1.99675 | 54.03762 | 0.8153192 | 9.147115 | 0.9283956 | 0.1069729 | 37.56217 | 0.154129 | 0.5578709 | 0.0005635471 | 5.106335 | 57.25016 | 61.93079 | 81.67858 | 9.29242 | 65.72405 | 3.612655 | 10.68955 | 8.982928 | 7.01094 | 74.60945 | 33.78785 | 7.609165 | 67.93971 | 70.91372 | 88.68952 | 83.90187 | 99.5119 | 11.22182
29/10/2023 19:00 | 2 | C | 0.5659967 | 69.97379 | 0.7369158 | 2.936777 | 0.09856761 | 4.964867 | 0.01835692 | 15.31669 | 2701.783 | 36.37321 | 14.4283 | 2.907851 | 9.820412 | 0.9816431 | 0.2901558 | 20.75844 | 0.07051016 | 2.721883 | 0.04603346 | 4.874068 | 0.04599775 | 0.9421711 | 198.7726 | 1.349174 | 49.19912 | 0.6730554 | 9.64612 | 0.9356453 | 0.2581018 | 12.00699 | 0.007649078 | 0.4369908 | 0.0152081 | 4.639466 | 49.67648 | 70.87856 | 90.60736 | 9.018702 | 54.15489 | 3.630963 | 7.656891 | 13.06646 | 8.42145 | 77.05895 | 31.40894 | 8.936792 | 57.33337 | 83.94501 | 99.02881 | 86.07765 | 85.56383 | 12.56775
30/10/2023 07:00 | 1 | D | 0.4165718 | 95.05964 | 0.9582202 | 3.088916 | 0.1573806 | 5.766478 | 0.02521876 | 6.89518 | 2096.285 | 32.80059 | 13.44294 | 3.11148 | 6.918987 | 0.9747812 | 0.2489624 | 43.28554 | 0.1344199 | 2.821045 | 0.08095451 | 5.736661 | 0.04989337 | 0.6038458 | 141.2171 | 1.083878 | 49.92432 | 0.8129484 | 9.552167 | 0.9248879 | 0.2298181 | 38.00259 | 0.08320104 | 0.2800436 | 0.04146687 | 5.530832 | 41.7426 | 55.6132 | 86.32569 | 10.97519 | 49.85854 | 3.025908 | 7.232343 | 7.411973 | 5.643623 | 80.63971 | 25.77238 | 8.264833 | 48.97494 | 63.02517 | 91.96932 | 91.61489 | 75.63092 | 11.29074
30/10/2023 19:00 | 2 | C | 0.2854786 | 71.5269 | 1.131054 | 2.826634 | 0.1083321 | 4.652674 | 0.02562319 | 9.185895 | 2672.323 | 36.19281 | 10.43851 | 2.695183 | 7.796336 | 0.9743768 | 0.05142426 | 3.133747 | 0.209035 | 2.626464 | 0.0403057 | 4.570006 | 0.03368354 | 0.8696766 | 86.38239 | 2.117058 | 53.04012 | 0.7466539 | 8.558287 | 0.9406933 | 0.02212498 | 0.1528509 | 0.1407142 | 0.8212947 | 0.01501339 | 4.427197 | 82.44821 | 95.73105 | 81.99212 | 9.462422 | 63.74765 | 4.293595 | 10.26129 | 4.067931 | 6.30474 | 63.20519 | 23.21559 | 6.195866 | 92.7095 | 99.79898 | 88.29686 | 72.66761 | 86.96325 | 10.48946
31/10/2023 07:00 | 1 | D | 0.2653387 | 86.13972 | 0.7540877 | 2.012714 | 0.1173235 | 4.48695 | 0.02214676 | 7.406416 | 2629.029 | 29.829 | 14.11396 | 3.063622 | 8.328981 | 0.9778532 | 0.103605 | 28.54746 | 0.09558874 | 1.738641 | 0.05059467 | 4.399934 | 0.02670976 | 0.510416 | 240.7792 | 1.842006 | 53.07711 | 0.9440539 | 7.67882 | 0.9511435 | 0.09218108 | 22.58763 | 0.04654631 | 0.2969677 | 0.02550478 | 4.307857 | 61.81841 | 67.59308 | 87.60466 | 15.53019 | 57.83097 | 4.111033 | 5.137996 | 7.465959 | 6.524378 | 70.43608 | 21.49225 | 4.571022 | 66.95641 | 75.05904 | 94.12903 | 85.96627 | 79.32323 | 8.682054
31/10/2023 19:00 | 2 | C | 0.6147849 | 61.93846 | 1.211605 | 2.003231 | 0.07391577 | 4.730478 | 0.03065373 | 8.846003 | 1699.665 | 35.60725 | 11.55345 | 2.300408 | 8.823493 | 0.9693463 | 0.3544883 | 10.14848 | 0.1239081 | 1.701224 | 0.003507203 | 4.601044 | 0.03060495 | 1.578912 | 223.3666 | 3.051431 | 47.03912 | 0.1080232 | 8.853459 | 0.9387413 | 0.3145695 | 3.197113 | 0.02846465 | 0.2231122 | 9.976103e-05 | 4.462407 | 44.10697 | 84.11748 | 90.08671 | 17.67926 | 95.40058 | 5.717666 | 7.860069 | 11.03696 | 7.707868 | 71.8654 | 4.472719 | 5.727956 | 51.96704 | 95.15445 | 97.79458 | 89.54466 | 99.8733 | 11.44562
01/11/2023 07:00 | 1 | D | 0.4320128 | 90.20738 | 0.8685511 | 2.696169 | 0.07487342 | 5.027117 | 0.02410807 | 7.648554 | 2672.923 | 29.22652 | 12.42647 | 1.493682 | 8.454114 | 0.9758919 | 0.253738 | 26.40494 | 0.1680065 | 2.455795 | 0.03982371 | 4.942457 | 0.03455462 | 1.215772 | 220.6968 | 1.958341 | 54.52363 | 0.7852017 | 9.814778 | 0.9413373 | 0.2184236 | 19.27287 | 0.1022869 | 0.5444888 | 0.01246237 | 4.763604 | 42.68205 | 71.4343 | 81.12302 | 11.11126 | 48.09422 | 4.05426 | 9.724376 | 8.453957 | 7.791103 | 69.87852 | 36.23762 | 6.74633 | 52.40642 | 79.88826 | 88.91412 | 80.98978 | 84.33184 | 10.80059
01/11/2023 19:00 | 2 | C | 0.2227119 | 116.7612 | 0.8851278 | 2.589648 | 0.07406172 | 5.361693 | 0.01715806 | 5.805898 | 4018.397 | 38.55358 | 10.40759 | 2.011761 | 8.321188 | 0.9828419 | 0.1252429 | 48.64803 | 0.2275269 | 2.453165 | 0.04023414 | 5.310027 | 0.03030348 | 0.9839353 | 391.635 | 2.676439 | 53.04225 | 0.8043096 | 9.850964 | 0.9525385 | 0.09792494 | 37.73645 | 0.1496187 | 0.8437545 | 0.01592631 | 5.165565 | 44.72952 | 59.05035 | 74.73551 | 6.895694 | 46.60697 | 2.662881 | 13.388 | 10.16425 | 9.163132 | 62.06886 | 32.90955 | 5.567617 | 58.11752 | 69.2146 | 83.89865 | 68.96456 | 79.51652 | 8.230497
02/11/2023 07:00 | 1 | B | 0.4115828 | 85.70549 | 0.7599541 | 1.671138 | 0.06212334 | 4.582429 | 0.02133013 | 8.644584 | 2702.808 | 32.23054 | 17.29418 | 2.351112 | 9.617759 | 0.9786699 | 0.2321443 | 28.66568 | 0.07405192 | 1.330633 | 0.01223478 | 4.472683 | 0.01673969 | 1.443186 | 251.6835 | 1.380565 | 57.70769 | 0.699145 | 11.06221 | 0.9619302 | 0.2110695 | 24.78468 | 0.05131573 | 0.349549 | 0.0002810358 | 4.358011 | 44.80026 | 67.2667 | 90.46358 | 22.07401 | 80.72575 | 4.476842 | 5.869655 | 4.915791 | 3.041004 | 57.80546 | 18.83909 | 4.041043 | 50.66991 | 72.18249 | 93.50459 | 79.87947 | 99.56484 | 8.517885
02/11/2023 19:00 | 2 | A | 0.3484523 | 90.15144 | 0.9816698 | 3.016538 | 0.07543644 | 5.873789 | 0.02232136 | 13.09046 | 3079.837 | 38.69709 | 13.6057 | 2.029038 | 9.009452 | 0.9776786 | 0.05753991 | 21.894 | 0.12059 | 2.774777 | 0.03083379 | 5.802198 | 0.04371438 | 0.7448823 | 230.5071 | 0.8651692 | 50.46603 | 0.6647567 | 10.27999 | 0.9339643 | 0.02536871 | 12.12983 | 0.08573982 | 0.5425789 | 0.001162909 | 5.592614 | 83.8556 | 76.25629 | 87.99003 | 10.06776 | 60.03849 | 3.42374 | 9.34477 | 11.17727 | 3.852653 | 73.13321 | 38.52174 | 7.650657 | 93.20037 | 87.43356 | 91.84268 | 83.20096 | 98.56022 | 11.0744
03/11/2023 07:00 | 1 | B | 0.2161471 | 84.33229 | 0.8763847 | 2.342693 | 0.08923744 | 5.469276 | 0.01976433 | 8.286209 | 3691.81 | 37.30173 | 14.19683 | 3.895105 | 9.808761 | 0.9802357 | 0.05343177 | 11.5953 | 0.1419463 | 2.103679 | 0.01250033 | 5.38178 | 0.03463832 | 1.0973 | 318.0475 | 2.224013 | 51.13844 | 0.3468813 | 9.309887 | 0.9455973 | 0.01519369 | 0.3696076 | 0.06567775 | 0.3074797 | 0.0002515711 | 5.237889 | 75.76848 | 86.52221 | 84.12332 | 11.97728 | 86.26891 | 3.544594 | 17.5846 | 13.06336 | 8.790214 | 75.6117 | 13.46451 | 5.896189 | 93.35309 | 99.58557 | 92.91353 | 87.58898 | 99.73342 | 9.440783
03/11/2023 19:00 | 2 | A | 0.3653257 | 52.68459 | 0.8043898 | 2.415676 | 0.07740488 | 4.376271 | 0.01780891 | 9.977997 | 2129.228 | 38.09863 | 12.10462 | 2.659876 | 8.478646 | 0.9821911 | 0.1910304 | 15.03308 | 0.1281774 | 2.239998 | 0.03057999 | 4.301887 | 0.03725342 | 1.087494 | 194.0206 | 2.380839 | 48.76881 | 0.7871834 | 9.504003 | 0.9449377 | 0.1556881 | 7.976636 | 0.03936804 | 0.4056366 | 0.000751501 | 4.096798 | 48.64078 | 71.97405 | 84.34904 | 8.923797 | 61.19703 | 3.450322 | 11.08953 | 13.71925 | 11.02629 | 75.20896 | 37.88556 | 8.090373 | 59.73031 | 85.6933 | 95.37533 | 84.13276 | 99.08259 | 11.54069
04/11/2023 07:00 | 1 | B | 0.2283192 | 80.15542 | 0.7945501 | 2.294502 | 0.07476773 | 4.594091 | 0.01882628 | 6.050489 | 3452.35 | 36.7043 | 11.70353 | 2.521594 | 9.366009 | 0.9811737 | 0.1166063 | 15.45143 | 0.1055317 | 2.113966 | 0.02781925 | 4.50253 | 0.03275069 | 0.4340402 | 262.7013 | 1.311077 | 53.92219 | 0.8024528 | 11.01798 | 0.948423 | 0.1056447 | 6.913459 | 0.06390208 | 0.3249383 | 0.00106981 | 4.27754 | 49.88989 | 81.08608 | 86.96811 | 9.602693 | 63.49292 | 3.838128 | 6.225984 | 10.73371 | 5.40415 | 76.96611 | 35.15003 | 7.854576 | 56.11587 | 91.81979 | 92.37226 | 86.56881 | 98.64295 | 11.6927
04/11/2023 19:00 | 2 | A | 0.3522996 | 80.13979 | 1.42427 | 3.059478 | 0.1087973 | 5.033409 | 0.03315405 | 9.75056 | 2337.453 | 35.45478 | 8.786285 | 2.864258 | 7.651882 | 0.966846 | 0.03002449 | 2.734413 | 0.2573324 | 2.863101 | 0.01430997 | 4.943619 | 0.04489635 | 0.6235674 | 57.6095 | 2.41644 | 45.64779 | 0.2985911 | 8.93712 | 0.9219496 | 0.001120625 | 0.06215038 | 0.15219 | 0.7796067 | 0.0004662776 | 4.749147 | 91.76012 | 96.70107 | 82.53135 | 9.521261 | 87.2832 | 5.040141 | 7.946617 | 3.227431 | 7.617186 | 66.98591 | 12.32168 | 7.971617 | 99.70674 | 99.9285 | 90.14854 | 76.50717 | 99.60488 | 13.01176
05/11/2023 07:00 | 1 | C | 0.1915555 | 80.38494 | 0.5885997 | 2.113876 | 0.05634784 | 4.022657 | 0.0144872 | 2.360604 | 3698.169 | 33.63901 | 13.52003 | 1.598979 | 8.214613 | 0.9855128 | 0.1596701 | 27.20292 | 0.1027533 | 1.946204 | 0.03367091 | 3.961035 | 0.02934915 | 0.5046939 | 251.154 | 0.805686 | 55.63779 | 0.6105911 | 10.1416 | 0.9561637 | 0.1490797 | 20.32881 | 0.08117697 | 0.298157 | 0.01596252 | 3.771324 | 17.85307 | 66.64945 | 82.79567 | 9.265794 | 41.11024 | 2.958412 | 7.73266 | 9.169823 | 4.017365 | 77.24775 | 31.80304 | 7.399268 | 25.58573 | 75.81927 | 86.81303 | 86.51355 | 72.91328 | 10.35768
05/11/2023 19:00 | 2 | D | 0.424695 | 92.93734 | 2.054842 | 3.894595 | 0.09684845 | 6.06984 | 0.05199644 | 7.889269 | 1733.687 | 35.17198 | 14.90684 | 1.807753 | 7.532524 | 0.9480036 | 0.01527535 | 2.944928 | 0.2384207 | 3.290591 | 0.003008116 | 5.989614 | 0.05228325 | 0.267754 | 52.39089 | 2.110336 | 51.44086 | 0.05283145 | 9.864539 | 0.8957203 | 0.0005381586 | 0.05876464 | 0.1291569 | 0.4800568 | 9.992485e-05 | 5.763435 | 96.59024 | 96.99604 | 89.00044 | 19.90202 | 97.0555 | 6.452632 | 3.296259 | 2.947325 | 5.369524 | 69.05713 | 2.852084 | 8.496931 | 99.8865 | 99.94336 | 94.36996 | 88.95914 | 99.90758 | 14.94956
06/11/2023 07:00 | 1 | C | 0.8582798 | 66.35289 | 1.131975 | 3.113845 | 0.1728423 | 5.116792 | 0.03132174 | 18.26467 | 1906.571 | 32.74094 | 14.95302 | 4.936431 | 8.69689 | 0.9686783 | 0.2954527 | 6.85034 | 0.1099147 | 2.731031 | 0.01881397 | 5.001032 | 0.04231354 | 1.317649 | 119.8498 | 0.8536705 | 53.79001 | 0.4107667 | 11.76415 | 0.9263647 | 0.2487619 | 1.688864 | 0.07594216 | 0.3988109 | 0.0009107554 | 4.692113 | 66.6544 | 89.99927 | 90.59414 | 15.04104 | 89.45589 | 5.323682 | 6.496061 | 7.64288 | 3.191043 | 73.09439 | 10.05598 | 9.728412 | 73.15046 | 97.64215 | 93.78519 | 88.13543 | 99.51187 | 15.05209
06/11/2023 19:00 | 2 | D | 0.2454639 | 72.88505 | 0.3615866 | 1.211908 | 0.0538389 | 4.094801 | 0.01161407 | 8.81982 | 4867.526 | 27.31476 | 10.36285 | 3.761833 | 9.470225 | 0.9883859 | 0.1447105 | 16.54541 | 0.0448721 | 1.104379 | 0.01026794 | 4.031637 | 0.01693721 | 1.516615 | 435.4286 | 2.014763 | 51.99714 | 0.585103 | 9.82751 | 0.9714487 | 0.1207914 | 9.24218 | 0.01052705 | 0.217064 | 0.0002456961 | 3.930586 | 41.73079 | 77.56296 | 87.73435 | 9.931029 | 81.14989 | 2.686037 | 10.46477 | 10.1186 | 9.437424 | 72.66942 | 18.40679 | 4.064924 | 52.19556 | 87.68156 | 97.17177 | 82.60044 | 99.55668 | 6.750961
07/11/2023 07:00 | 1 | C | 0.5532014 | 81.91067 | 2.689205 | 4.958859 | 0.1063205 | 5.034521 | 0.07111969 | 4.153637 | 1108.934 | 34.91781 | 13.77187 | 0.9077485 | 6.706174 | 0.9288803 | 0.2775342 | 3.276628 | 0.2216228 | 4.284091 | 0.04495921 | 4.906531 | 0.06685934 | 0.4626707 | 43.70202 | 1.026114 | 50.6374 | 0.511331 | 7.946108 | 0.862021 | 0.2631748 | 0.1411882 | 0.1592255 | 0.6888753 | 0.008786876 | 4.670778 | 53.39924 | 96.28425 | 92.34491 | 19.75154 | 60.72092 | 9.473415 | 5.59179 | 3.567164 | 2.551138 | 68.27343 | 32.1549 | 10.55257 | 58.99103 | 99.85141 | 94.89605 | 88.02497 | 92.87581 | 20.02599
07/11/2023 19:00 | 2 | D | 0.4350585 | 76.93095 | 0.8873072 | 2.626058 | 0.1250448 | 4.890634 | 0.01884296 | 9.557374 | 2312.843 | 36.98902 | 13.30092 | 3.531717 | 8.531323 | 0.981157 | 0.2598659 | 33.99061 | 0.1939797 | 2.421049 | 0.05962024 | 4.820715 | 0.03889853 | 1.146401 | 222.5752 | 1.328138 | 49.98533 | 1.077317 | 9.547222 | 0.9422585 | 0.2232678 | 26.20541 | 0.1471591 | 0.4574893 | 0.01760744 | 4.625594 | 41.39426 | 56.64928 | 78.55032 | 9.543916 | 53.21933 | 3.287005 | 10.24996 | 11.25405 | 5.822406 | 74.04087 | 33.51282 | 7.593554 | 51.64422 | 67.90333 | 84.37273 | 83.58478 | 86.73215 | 10.88056
08/11/2023 07:00 | 1 | C | 0.417747 | 84.99644 | 0.6270135 | 2.064779 | 0.09647724 | 4.153916 | 0.01351761 | 11.03048 | 2290.079 | 36.45446 | 12.51832 | 2.636112 | 7.940391 | 0.9864824 | 0.2723223 | 54.78054 | 0.1360756 | 1.921536 | 0.06167702 | 4.102031 | 0.03238703 | 0.6990096 | 199.2228 | 1.41929 | 51.86691 | 0.8441232 | 7.007088 | 0.9540954 | 0.2578383 | 49.8774 | 0.09251657 | 0.2261262 | 0.03511666 | 4.003418 | 35.69285 | 36.42083 | 78.59118 | 8.195443 | 36.93508 | 2.583951 | 5.419273 | 7.591181 | 7.331034 | 81.35569 | 28.33689 | 5.463249 | 41.11213 | 44.01201 | 85.92221 | 89.55114 | 65.27197 | 8.047199
08/11/2023 19:00 | 2 | D | 0.4522891 | 60.77225 | 1.127484 | 2.636906 | 0.1089377 | 4.521077 | 0.02089432 | 12.52041 | 2388.407 | 40.6699 | 10.93422 | 3.465052 | 7.619887 | 0.9791057 | 0.1947527 | 11.10004 | 0.2836404 | 2.45984 | 0.03731747 | 4.454948 | 0.0371051 | 1.055009 | 176.2903 | 1.386677 | 50.52153 | 0.717941 | 9.318051 | 0.9420006 | 0.1608675 | 4.593251 | 0.2401921 | 0.5667053 | 0.01050794 | 4.263392 | 57.84035 | 82.11665 | 75.3687 | 8.664063 | 66.45995 | 3.521559 | 8.655132 | 10.76358 | 4.563505 | 71.09112 | 24.45368 | 7.647451 | 66.49548 | 92.88023 | 79.93221 | 79.75519 | 90.91363 | 11.16901
09/11/2023 07:00 | 1 | A | 0.5047493 | 103.9691 | 1.083391 | 2.498786 | 0.08776889 | 5.335815 | 0.0248226 | 15.32924 | 4007.127 | 34.64582 | 13.68234 | 2.195304 | 8.515807 | 0.9751774 | 0.1274003 | 4.616372 | 0.2290777 | 2.214115 | 0.03412277 | 5.25487 | 0.03261117 | 1.047597 | 136.568 | 1.653573 | 49.58971 | 0.9877516 | 11.13308 | 0.9425662 | 0.09556306 | 0.05107234 | 0.1797926 | 0.5750014 | 0.001128848 | 5.051494 | 75.38623 | 95.67008 | 79.38035 | 13.59184 | 62.08708 | 3.961616 | 6.76838 | 4.283621 | 4.977422 | 64.71855 | 36.70063 | 6.804263 | 82.15461 | 99.9537 | 84.35777 | 78.31039 | 98.78771 | 10.76588
09/11/2023 19:00 | 2 | B | 0.3456822 | 81.94374 | 0.7641552 | 1.825219 | 0.09075618 | 4.845475 | 0.01855954 | 13.83445 | 3207.65 | 36.63418 | 11.84842 | 2.640954 | 9.41679 | 0.9814405 | 0.09060273 | 22.83504 | 0.08583464 | 1.635675 | 0.04253064 | 4.759029 | 0.02938795 | 0.8756178 | 287.5953 | 1.515035 | 46.76354 | 0.7806847 | 10.24425 | 0.9520525 | 0.0663709 | 14.66242 | 0.04171811 | 0.2426686 | 0.0197453 | 4.589711 | 74.27661 | 72.65047 | 88.97585 | 12.04794 | 54.00723 | 3.606897 | 7.444008 | 10.31419 | 5.826534 | 75.29422 | 25.27951 | 6.21317 | 81.72062 | 82.96466 | 94.80239 | 87.34216 | 79.28674 | 9.820068
10/11/2023 07:00 | 1 | A | 0.2495647 | 56.13162 | 1.35653 | 2.577374 | 0.1041337 | 4.128342 | 0.03510163 | 5.893575 | 1581.679 | 36.04309 | 14.85092 | 2.900095 | 8.431149 | 0.9648984 | 0.04424358 | 0.634382 | 0.09468246 | 2.13088 | 0.002420645 | 3.971812 | 0.03515242 | 0.6409383 | 16.65514 | 1.342602 | 49.84723 | 0.06378637 | 10.76047 | 0.9297459 | 0.02168337 | 0.02865923 | 0.04750034 | 0.3267901 | 0.0001004907 | 3.715142 | 82.89399 | 98.9095 | 93.26525 | 20.22568 | 97.75704 | 7.168667 | 9.027933 | 1.043028 | 3.479149 | 67.98589 | 2.153236 | 9.162432 | 91.92192 | 99.95253 | 96.7444 | 88.21158 | 99.91028 | 16.3311
10/11/2023 19:00 | 2 | B | 0.398301 | 92.20724 | 0.9779842 | 2.466286 | 0.05299297 | 3.76953 | 0.02139189 | 8.767828 | 3105.893 | 37.76203 | 10.67961 | 1.739195 | 8.690616 | 0.9786081 | 0.2153473 | 26.32956 | 0.173903 | 2.286747 | 0.01613343 | 3.661957 | 0.03039595 | 1.141275 | 240.6183 | 1.485555 | 53.24049 | 0.5027062 | 8.274357 | 0.9482122 | 0.1856657 | 19.4603 | 0.1318566 | 0.6533702 | 0.0005358182 | 3.514102 | 47.09012 | 72.05608 | 82.5986 | 9.263206 | 70.2068 | 4.931881 | 8.709528 | 7.931939 | 4.617136 | 65.6167 | 28.83445 | 6.672105 | 55.79965 | 79.98802 | 87.21574 | 74.8799 | 99.04125 | 11.60399
11/11/2023 07:00 | 1 | A | 0.2809608 | 97.28305 | 0.9644563 | 2.383768 | 0.1119609 | 4.460392 | 0.02270577 | 9.792832 | 3182.868 | 37.06983 | 9.573995 | 3.896929 | 10.19461 | 0.9772942 | 0.05996865 | 25.59473 | 0.1256095 | 2.216715 | 0.02402366 | 4.327167 | 0.03991678 | 1.086262 | 359.431 | 1.55059 | 50.01785 | 0.5699273 | 10.69951 | 0.9373775 | 0.01626555 | 11.37883 | 0.06492887 | 0.1811776 | 0.0007771946 | 4.055811 | 79.1405 | 74.28783 | 87.27185 | 9.119381 | 79.03002 | 5.189597 | 15.43278 | 14.74802 | 6.417559 | 83.75611 | 20.31928 | 9.575164 | 94.57328 | 89.03586 | 93.68941 | 92.87549 | 99.3493 | 14.76476
11/11/2023 19:00 | 2 | B | 0.33571 | 88.4781 | 1.084186 | 3.658896 | 0.1024497 | 4.911833 | 0.02352636 | 5.242606 | 1930.192 | 34.8052 | 12.22339 | 3.212908 | 9.472268 | 0.9764736 | 0.2174872 | 44.10535 | 0.2717397 | 3.45255 | 0.02750886 | 4.801958 | 0.06269829 | 0.6968232 | 173.9554 | 0.9626326 | 47.5364 | 0.4145665 | 10.30546 | 0.9137754 | 0.1845978 | 35.19575 | 0.2243344 | 0.4277563 | 0.0009510788 | 4.424338 | 36.73988 | 51.32387 | 75.52573 | 7.859527 | 73.78062 | 4.536962 | 13.0141 | 12.32701 | 5.566886 | 81.45766 | 25.37109 | 13.15465 | 49.75398 | 63.65088 | 81.09262 | 89.31718 | 99.15171 | 17.69161
12/11/2023 07:00 | 1 | D | 0.4945129 | 91.53349 | 1.821188 | 3.434827 | 0.1514557 | 5.202828 | 0.04147873 | 10.46264 | 1912.37 | 37.7084 | 7.831058 | 2.677216 | 5.877156 | 0.9585213 | 0.06315562 | 12.73921 | 0.2682163 | 3.244586 | 0.04215675 | 5.173648 | 0.0523674 | 0.6014163 | 154.8383 | 1.622837 | 48.15237 | 0.7482165 | 9.780791 | 0.9061539 | 0.03204909 | 4.527183 | 0.1899316 | 0.6493276 | 0.001352953 | 4.907397 | 87.75846 | 86.65974 | 85.88333 | 9.456729 | 73.32015 | 4.68547 | 6.368814 | 8.858486 | 4.666393 | 73.41313 | 25.87038 | 9.844542 | 94.12727 | 95.51823 | 90.54972 | 82.86986 | 99.19053 | 14.53001
12/11/2023 19:00 | 2 | C | 0.5449682 | 89.89746 | 0.9349244 | 2.553011 | 0.1145353 | 4.165261 | 0.02169605 | 16.95829 | 2674.225 | 32.13749 | 12.04439 | 2.924605 | 8.122435 | 0.9783039 | 0.1809666 | 32.58429 | 0.2429385 | 2.342519 | 0.05221581 | 4.077502 | 0.03897011 | 0.9906964 | 363.1817 | 2.180378 | 48.83537 | 1.038531 | 10.43632 | 0.9393338 | 0.1473734 | 18.86881 | 0.1625601 | 0.4136712 | 0.01129656 | 3.813694 | 67.51364 | 64.54033 | 74.57894 | 10.23559 | 55.39984 | 4.230821 | 7.084368 | 15.74375 | 9.088389 | 74.54413 | 35.33555 | 9.764206 | 74.59801 | 80.28408 | 83.66733 | 84.77972 | 90.7354 | 13.99503
13/11/2023 07:00 | 1 | D | 0.5111656 | 112.8471 | 2.172221 | 4.060232 | 0.136243 | 5.19028 | 0.0519736 | 8.443596 | 1874.644 | 38.58272 | 14.61206 | 2.358789 | 7.716132 | 0.9480264 | 0.07628635 | 16.26023 | 0.1760904 | 3.48175 | 0.01439647 | 5.051805 | 0.05266411 | 0.7452456 | 134.5613 | 0.9341311 | 48.48024 | 0.247184 | 8.005615 | 0.8953623 | 0.03693899 | 9.3019 | 0.1315033 | 0.834994 | 0.0007041907 | 4.878066 | 85.85165 | 86.33982 | 92.31486 | 18.70439 | 89.98244 | 7.726658 | 7.678079 | 6.279781 | 2.264741 | 62.88233 | 9.554784 | 8.123042 | 93.52973 | 92.6196 | 94.5796 | 81.58672 | 99.53722 | 15.8497
13/11/2023 19:00 | 2 | C | 0.3036353 | 63.02358 | 1.209378 | 3.13599 | 0.08063094 | 4.146404 | 0.02586026 | 8.368907 | 1848.899 | 37.18476 | 17.27095 | 2.749717 | 8.135225 | 0.9741397 | 0.08952839 | 15.61437 | 0.2543478 | 2.760752 | 0.009775339 | 4.040513 | 0.04083968 | 0.7072931 | 184.877 | 1.397609 | 51.34662 | 0.2252012 | 9.547685 | 0.9333001 | 0.06249602 | 8.207715 | 0.2043206 | 0.6347141 | 0.0003486563 | 3.799529 | 71.277 | 75.86526 | 79.51258 | 14.24212 | 88.18996 | 5.073772 | 9.513262 | 11.98015 | 4.719609 | 66.86819 | 11.40647 | 9.403917 | 80.79026 | 87.8454 | 84.23219 | 81.11031 | 99.59643 | 14.47769
14/11/2023 07:00 | 1 | D | 0.2454967 | 84.69194 | 1.154229 | 2.514224 | 0.1098553 | 5.380383 | 0.02627302 | 7.149999 | 2370.52 | 38.03191 | 13.89692 | 2.810148 | 9.495677 | 0.973727 | 0.05920004 | 23.01593 | 0.1591982 | 2.207098 | 0.0369962 | 5.269345 | 0.03532702 | 0.8974172 | 159.0855 | 1.660222 | 52.60924 | 0.91438 | 10.0496 | 0.9384 | 0.02764451 | 17.89345 | 0.1026906 | 0.3096576 | 0.00396619 | 5.089387 | 76.51917 | 73.53795 | 86.56977 | 14.52193 | 67.20758 | 4.636846 | 12.91385 | 6.635837 | 5.081377 | 73.92052 | 29.40444 | 6.598458 | 89.43302 | 80.17378 | 91.65115 | 88.44245 | 96.61202 | 11.2353
14/11/2023 19:00 | 2 | C | 0.3657012 | 95.02801 | 1.468206 | 3.495476 | 0.09207257 | 4.612398 | 0.03215674 | 9.120419 | 2689.056 | 36.18995 | 12.09592 | 1.785199 | 7.234534 | 0.9678433 | 0.07482437 | 8.84103 | 0.3145711 | 3.209726 | 0.03581819 | 4.525277 | 0.05193538 | 0.8348366 | 157.6464 | 2.236587 | 51.32278 | 0.6361555 | 9.973865 | 0.9159079 | 0.03172884 | 0.4032096 | 0.2055857 | 0.4815366 | 0.001776827 | 4.216322 | 80.19742 | 90.99557 | 79.26344 | 11.12768 | 62.34884 | 5.043776 | 11.85601 | 8.615805 | 7.911561 | 76.25478 | 35.88363 | 11.23053 | 92.05343 | 99.61137 | 87.175 | 87.38246 | 98.23247 | 16.2743
15/11/2023 07:00 | 1 | D | 0.2165364 | 80.22053 | 0.8928854 | 2.379034 | 0.06592011 | 3.8911 | 0.0220282 | 6.574885 | 3479.14 | 35.52631 | 10.6666 | 2.946077 | 9.390117 | 0.9779718 | 0.07331867 | 3.662022 | 0.1127894 | 2.192362 | 0.001046398 | 3.767238 | 0.03675093 | 0.8896281 | 93.98967 | 1.71241 | 49.55353 | 0.02527544 | 9.903825 | 0.9412209 | 0.04144503 | 0.135087 | 0.05033056 | 0.3430963 | 0.00010035 | 3.527628 | 66.88613 | 95.53561 | 87.64625 | 9.876528 | 98.44759 | 5.31591 | 15.09892 | 4.30589 | 7.048233 | 76.5495 | 1.409124 | 9.354034 | 81.98505 | 99.8415 | 94.69448 | 86.42603 | 99.85672 | 14.66994
15/11/2023 19:00 | 2 | C | 0.2545195 | 82.61103 | 1.095528 | 2.756544 | 0.08169019 | 5.323252 | 0.02651596 | 4.260054 | 2441.961 | 36.58684 | 13.59985 | 2.001818 | 9.326498 | 0.973484 | 0.1454159 | 18.34657 | 0.1288087 | 2.461192 | 0.02938935 | 5.214211 | 0.03962809 | 0.9265933 | 236.9725 | 2.227862 | 50.65431 | 0.690788 | 10.0652 | 0.933856 | 0.1122667 | 9.069196 | 0.03973557 | 0.4161209 | 0.001322957 | 5.00836 | 44.38144 | 78.3805 | 88.55409 | 13.08207 | 64.97736 | 4.645675 | 14.42684 | 11.36745 | 8.058752 | 72.82067 | 33.51028 | 7.492873 | 58.80828 | 89.74795 | 96.61284 | 85.90275 | 98.48764 | 12.13855
16/11/2023 07:00 | 1 | B | 0.5164323 | 60.79113 | 1.060881 | 1.896524 | 0.104091 | 5.642124 | 0.025917 | 18.48136 | 2248.519 | 32.66042 | 12.04217 | 3.085816 | 9.01609 | 0.974083 | 0.03844754 | 2.583226 | 0.2201256 | 1.626583 | 0.02475754 | 5.552355 | 0.02689991 | 1.337645 | 90.88525 | 1.793152 | 48.63604 | 0.8565366 | 9.858972 | 0.9471831 | 0.001550461 | 0.07545699 | 0.1754518 | 0.2915191 | 0.001135094 | 5.430047 | 92.74811 | 95.86078 | 79.78843 | 16.45626 | 76.8319 | 4.141525 | 6.96752 | 4.021648 | 4.546754 | 68.98437 | 22.13521 | 4.700454 | 99.71563 | 99.88243 | 84.33519 | 85.44063 | 98.96711 | 8.841979
16/11/2023 19:00 | 2 | A | 0.1816874 | 77.13667 | 0.4592756 | 1.711218 | 0.03951998 | 4.048462 | 0.01600883 | 4.558899 | 2999.923 | 24.86266 | 12.83882 | 1.27957 | 6.882807 | 0.9839912 | 0.1104733 | 29.58503 | 0.06224995 | 1.530179 | 0.01934525 | 4.002349 | 0.02769922 | 0.593571 | 282.2133 | 0.8701633 | 49.86332 | 0.6708708 | 8.739375 | 0.9562919 | 0.0964803 | 22.26759 | 0.03884854 | 0.1301984 | 0.000473661 | 3.86514 | 40.16934 | 62.25997 | 86.66304 | 12.01101 | 51.83307 | 2.721668 | 9.049309 | 10.13408 | 5.248015 | 80.71302 | 47.02078 | 5.979405 | 49.21865 | 72.39404 | 91.91105 | 92.72403 | 98.85385 | 8.701073
17/11/2023 07:00 | 1 | B | 0.4400408 | 119.9423 | 1.51233 | 2.978891 | 0.03436057 | 6.276032 | 0.03303582 | 6.168848 | 3163.094 | 40.92125 | 14.51411 | 0.620988 | 6.20992 | 0.9669642 | 0.2443191 | 15.97466 | 0.1659453 | 2.584796 | 0.01431876 | 6.27829 | 0.03690264 | 1.051873 | 263.5989 | 0.7808086 | 53.78486 | 0.3628629 | 9.895108 | 0.9300615 | 0.2122773 | 6.149514 | 0.1415489 | 0.553299 | 0.0004893515 | 6.134783 | 46.31229 | 87.12138 | 89.38967 | 16.09611 | 59.70461 | 3.268782 | 8.821201 | 8.110144 | 1.905265 | 66.62893 | 38.97082 | 5.818256 | 55.13349 | 95.23152 | 91.29494 | 82.72504 | 98.67544 | 9.087038
17/11/2023 19:00 | 2 | A | 0.2566744 | 148.1542 | 0.7752856 | 1.72103 | 0.06478708 | 4.752268 | 0.01786188 | 11.23432 | 4797.819 | 35.68694 | 10.31998 | 1.910153 | 6.827882 | 0.9821381 | 0.05702693 | 63.59201 | 0.1403568 | 1.564643 | 0.03122592 | 4.714519 | 0.02452826 | 0.5644955 | 230.8219 | 1.355627 | 54.47807 | 0.591007 | 9.572713 | 0.9576099 | 0.04402861 | 59.30858 | 0.1092288 | 0.2093167 | 0.01688766 | 4.590081 | 78.17923 | 57.84382 | 82.21948 | 10.71069 | 52.66315 | 2.566328 | 5.394419 | 3.821464 | 4.288894 | 77.64258 | 22.3754 | 4.94084 | 83.57365 | 61.66529 | 86.50838 | 88.35327 | 75.03856 | 7.507168
18/11/2023 07:00 | 1 | B | 0.4105603 | 87.26237 | 1.14894 | 2.433563 | 0.06865376 | 5.344699 | 0.02930993 | 9.506112 | 2474.954 | 36.78889 | 15.16217 | 2.24096 | 9.399514 | 0.9706901 | 0.1359206 | 15.16617 | 0.07279352 | 2.049223 | 0.00306112 | 5.222265 | 0.02910087 | 1.202328 | 269.9741 | 1.35178 | 48.7503 | 0.09877159 | 10.02507 | 0.9415892 | 0.1029621 | 7.291042 | 0.03326499 | 0.6058742 | 0.0001030802 | 5.073829 | 67.8642 | 83.12944 | 93.84999 | 18.26138 | 95.67191 | 5.154622 | 8.522207 | 9.003286 | 3.423852 | 58.29626 | 4.186718 | 5.458457 | 76.38641 | 92.13273 | 97.27384 | 76.55764 | 99.85863 | 10.61308
18/11/2023 19:00 | 2 | A | 0.3224472 | 72.07027 | 1.111495 | 3.058431 | 0.1042917 | 5.130839 | 0.02506885 | 8.132109 | 2295.128 | 38.98397 | 8.053414 | 1.813406 | 7.655291 | 0.9749312 | 0.1216339 | 14.90778 | 0.1376626 | 2.929993 | 0.06034444 | 5.065927 | 0.04505349 | 0.6620062 | 155.2908 | 1.452509 | 50.46877 | 0.991889 | 9.697203 | 0.9298777 | 0.09545231 | 8.106088 | 0.07395703 | 0.6266926 | 0.01521019 | 4.841537 | 63.22355 | 79.83349 | 87.92513 | 6.60109 | 43.58929 | 3.74031 | 9.249788 | 9.707734 | 5.887621 | 74.34511 | 42.84911 | 8.515035 | 72.47334 | 89.54122 | 93.81275 | 80.9462 | 86.4384 | 12.25535
19/11/2023 07:00 | 1 | C | 0.3278274 | 104.0514 | 0.93579 | 2.372367 | 0.11582 | 4.955226 | 0.02245467 | 12.10997 | 3414.441 | 37.72588 | 13.87149 | 2.848271 | 7.856208 | 0.9775453 | 0.05718601 | 28.01022 | 0.09070442 | 2.108227 | 0.05305432 | 4.888589 | 0.03128481 | 0.7641122 | 222.4807 | 1.009785 | 52.7471 | 0.8028795 | 9.240382 | 0.9462605 | 0.03381396 | 21.58073 | 0.06031822 | 0.4340289 | 0.02826396 | 4.744712 | 82.94776 | 73.68487 | 90.52483 | 13.12949 | 55.22102 | 3.560051 | 7.29198 | 6.689259 | 3.375857 | 69.5585 | 21.68705 | 5.833914 | 90.23974 | 80.37413 | 93.90069 | 82.68799 | 76.90807 | 9.393965
19/11/2023 19:00 | 2 | D | 0.4011432 | 90.78347 | 1.291548 | 2.657566 | 0.07734155 | 4.521399 | 0.03242508 | 10.65101 | 1792.905 | 35.25331 | 12.74732 | 1.252942 | 7.240913 | 0.9675749 | 0.05765272 | 33.7425 | 0.1534318 | 2.319441 | 0.03794518 | 4.430264 | 0.0327098 | 0.7580568 | 139.598 | 1.542919 | 54.48603 | 0.6979942 | 8.52574 | 0.9348651 | 0.03314643 | 30.03875 | 0.1048153 | 0.4941952 | 0.01485087 | 4.286968 | 86.09391 | 64.03707 | 88.50552 | 15.55306 | 52.529 | 5.192799 | 6.181304 | 5.029794 | 3.907604 | 67.06239 | 29.52003 | 6.167896 | 92.27522 | 69.06686 | 92.41312 | 82.61545 | 82.04903 | 11.3607
20/11/2023 07:00 | 1 | C | 0.2813255 | 66.08957 | 0.8852479 | 1.555007 | 0.04584165 | 4.99494 | 0.02617874 | 7.629902 | 2254.881 | 30.58186 | 8.852395 | 1.667421 | 9.150083 | 0.9738213 | 0.08377745 | 7.249421 | 0.08692892 | 1.358835 | 0.002249571 | 4.883239 | 0.0203906 | 0.8833578 | 252.5541 | 1.715814 | 50.63369 | 0.1027506 | 9.328299 | 0.9534307 | 0.06667718 | 2.003196 | 0.05209268 | 0.3050153 | 0.0001001987 | 4.788175 | 71.00004 | 89.31807 | 90.43734 | 14.90312 | 95.2212 | 4.795606 | 6.402619 | 7.792048 | 3.952167 | 66.3953 | 4.570402 | 3.808047 | 77.40266 | 97.11012 | 94.38951 | 81.29842 | 99.7916 | 8.603653
20/11/2023 19:00 | 2 | D | 0.2524387 | 118.8616 | 0.5564774 | 1.226769 | 0.06106612 | 4.416243 | 0.01117713 | 7.829005 | 6450.195 | 39.28894 | 11.40306 | 2.374529 | 7.72807 | 0.9888229 | 0.1667972 | 47.29564 | 0.1186664 | 1.111742 | 0.03491597 | 4.378808 | 0.01806181 | 0.9481683 | 411.7883 | 1.461346 | 50.91167 | 1.234849 | 8.219126 | 0.9707611 | 0.1522592 | 40.51395 | 0.09368473 | 0.1851731 | 0.01259023 | 4.307355 | 34.66417 | 60.65425 | 78.91378 | 10.38936 | 43.46176 | 1.955907 | 6.784076 | 6.257394 | 4.743147 | 74.95762 | 36.5237 | 3.361506 | 41.44824 | 66.91164 | 83.65693 | 85.34697 | 79.98545 | 5.317413
21/11/2023 07:00 | 1 | C | 0.2095261 | 98.2134 | 0.7954142 | 1.965458 | 0.08923188 | 4.341631 | 0.02232331 | 8.59314 | 3675.573 | 30.1055 | 9.673571 | 3.802373 | 9.365236 | 0.9776767 | 0.01810296 | 16.53151 | 0.1261767 | 1.789458 | 0.004449674 | 4.226927 | 0.0299595 | 0.573799 | 324.5102 | 1.338802 | 49.57462 | 0.1405613 | 9.578054 | 0.9477172 | 0.0005361441 | 6.795595 | 0.08784283 | 0.2788601 | 0.0001468753 | 4.057766 | 91.55292 | 83.54352 | 84.4911 | 10.98706 | 95.12468 | 4.815311 | 8.204577 | 9.899021 | 5.042636 | 75.56668 | 4.719329 | 6.609353 | 99.75749 | 93.44254 | 89.53373 | 86.55374 | 99.84401 | 11.42466
21/11/2023 19:00 | 2 | D | 0.5497145 | 101.711 | 0.742832 | 2.471075 | 0.147911 | 4.502921 | 0.02013125 | 11.08769 | 2875.36 | 30.05958 | 10.6272 | 5.175896 | 9.365553 | 0.9798688 | 0.3332134 | 44.72677 | 0.1405241 | 2.303509 | 0.04461187 | 4.403019 | 0.03418893 | 0.8982393 | 216.9527 | 1.055096 | 51.5123 | 1.138462 | 8.642275 | 0.9456798 | 0.3127862 | 38.50033 | 0.1074598 | 0.5244756 | 0.005066184 | 4.249758 | 40.60455 | 56.91087 | 81.46349 | 8.657724 | 70.4459 | 4.187066 | 5.586506 | 7.292606 | 4.856092 | 71.27061 | 26.315 | 6.561743 | 46.19106 | 64.20348 | 86.31958 | 79.92833 | 96.7609 | 10.74881
22/11/2023 07:00 | 1 | C | 0.4955042 | 95.78744 | 1.112443 | 2.176821 | 0.07271807 | 4.488751 | 0.03003793 | 9.422439 | 3109.952 | 34.22062 | 15.22585 | 2.394019 | 9.974039 | 0.9699621 | 0.2190535 | 2.444338 | 0.0871443 | 1.772717 | 0.000831672 | 4.318882 | 0.02827272 | 1.354444 | 81.41606 | 1.494223 | 51.51009 | 0.02519514 | 9.183809 | 0.9416893 | 0.1849653 | 0.07333815 | 0.04489901 | 0.2794319 | 0.0001001976 | 4.17282 | 57.11972 | 97.52482 | 92.40171 | 21.01013 | 98.89066 | 6.674452 | 7.728252 | 2.403085 | 3.797564 | 66.90169 | 0.9795849 | 5.784488 | 64.84797 | 99.9279 | 96.19927 | 87.91182 | 99.87025 | 12.45894
22/11/2023 19:00 | 2 | D | 0.4950071 | 62.98186 | 1.142271 | 3.173607 | 0.0998076 | 4.694807 | 0.02904343 | 9.971436 | 1993.752 | 35.69879 | 18.98164 | 3.304328 | 9.545638 | 0.9709566 | 0.2115464 | 5.228313 | 0.10861 | 2.700754 | 0.0039534 | 4.549708 | 0.0426692 | 0.7810685 | 114.0075 | 1.065447 | 51.5984 | 0.0855579 | 8.839123 | 0.9282874 | 0.185368 | 0.2282234 | 0.06462851 | 0.4531489 | 0.0002024083 | 4.352543 | 58.50517 | 91.9398 | 90.7679 | 17.37115 | 96.15402 | 5.905207 | 6.732746 | 7.723824 | 3.979945 | 69.37414 | 3.657725 | 8.033521 | 65.23791 | 99.66362 | 94.74785 | 86.74529 | 99.81174 | 13.93873
23/11/2023 07:00 | 1 | A | 0.1690933 | 84.59404 | 0.971943 | 1.96896 | 0.07379277 | 4.384061 | 0.02610294 | 3.928459 | 2485.783 | 32.98961 | 10.9417 | 2.576747 | 8.959916 | 0.9738971 | 0.06833265 | 20.236 | 0.1137874 | 1.728468 | 0.006707154 | 4.261417 | 0.02489394 | 1.091837 | 345.6191 | 2.167417 | 50.67196 | 0.2547647 | 8.449343 | 0.9490031 | 0.04148443 | 11.70065 | 0.05991721 | 0.4445978 | 0.0002001899 | 4.15156 | 60.64364 | 76.70311 | 88.59839 | 14.50565 | 91.14808 | 5.334784 | 16.07404 | 10.17072 | 5.551308 | 64.06554 | 8.594469 | 4.797776 | 76.71768 | 86.87383 | 94.1497 | 78.57119 | 99.74255 | 10.13256
23/11/2023 19:00 | 2 | B | 0.4319842 | 105.3145 | 1.380552 | 2.655084 | 0.1386006 | 4.921475 | 0.03264678 | 11.88266 | 3159.131 | 36.05361 | 11.85172 | 2.950546 | 7.969233 | 0.9673532 | 0.04554035 | 2.252617 | 0.2103859 | 2.344711 | 0.04370152 | 4.818618 | 0.03512014 | 0.864636 | 59.18192 | 2.181349 | 54.36818 | 0.7113751 | 10.49124 | 0.9322331 | 0.01468245 | 0.1079118 | 0.1361335 | 0.3848234 | 0.01854816 | 4.604913 | 89.80203 | 97.93089 | 85.25825 | 14.57282 | 69.49884 | 5.286419 | 7.029456 | 1.97359 | 5.549178 | 71.91555 | 18.0256 | 7.486652 | 96.83149 | 99.90448 | 90.80743 | 86.48837 | 87.52444 | 12.77307
24/11/2023 07:00 | 1 | A | 0.2761852 | 68.33149 | 2.018308 | 3.37254 | 0.100599 | 4.216117 | 0.04273716 | 5.742961 | 1309.007 | 42.60737 | 11.37528 | 0.9629669 | 6.220583 | 0.9572628 | 0.03212007 | 12.94131 | 0.2062033 | 3.015257 | 0.06209848 | 4.126627 | 0.04826868 | 0.6117879 | 139.2228 | 1.490669 | 49.33809 | 0.5454178 | 8.719556 | 0.9089942 | 0.001339006 | 6.235608 | 0.1379966 | 0.5554586 | 0.03643364 | 3.882737 | 88.86713 | 81.87039 | 90.21999 | 14.41486 | 40.90941 | 6.305565 | 10.69217 | 9.834561 | 3.564997 | 70.61397 | 26.16983 | 9.98268 | 99.5593 | 91.70495 | 93.78499 | 85.02883 | 67.07924 | 16.28825
24/11/2023 19:00 | 2 | B | 0.4989845 | 86.54092 | 1.164462 | 2.46826 | 0.09845534 | 5.576812 | 0.0322904 | 8.818447 | 1796.433 | 32.21654 | 14.06059 | 1.729746 | 9.752207 | 0.9677096 | 0.2213819 | 29.4855 | 0.1283204 | 2.081449 | 0.04402266 | 5.437488 | 0.03366333 | 1.229933 | 255.6362 | 1.366687 | 51.97636 | 1.018385 | 10.79726 | 0.9340463 | 0.1850334 | 21.33495 | 0.08368932 | 0.2832204 | 0.00890633 | 5.24432 | 57.06613 | 67.02901 | 89.33611 | 18.39442 | 56.73049 | 5.646643 | 8.297582 | 9.943926 | 3.950942 | 70.88787 | 34.82007 | 6.517552 | 65.36371 | 76.97294 | 93.28705 | 89.28229 | 91.55056 | 12.16419
25/11/2023 07:00 | 1 | A | 0.2842415 | 79.61688 | 0.962404 | 2.18627 | 0.08552857 | 5.225062 | 0.02280929 | 9.680557 | 3448.448 | 35.30616 | 10.96789 | 2.548065 | 8.415144 | 0.9771907 | 0.06491557 | 0.9826328 | 0.1607625 | 1.981292 | 0.02804878 | 5.1506 | 0.03268286 | 0.8734666 | 28.47306 | 2.323428 | 49.21814 | 0.8194826 | 11.63776 | 0.9445078 | 0.03693722 | 0.03137975 | 0.08592764 | 0.3467522 | 0.0006627488 | 4.926125 | 77.68275 | 98.79395 | 83.67675 | 11.44277 | 67.95338 | 3.673515 | 10.04336 | 1.168824 | 7.890272 | 73.57691 | 31.31473 | 7.27944 | 87.72611 | 99.96277 | 91.56702 | 85.01968 | 99.26811 | 10.95295
25/11/2023 19:00 | 2 | B | 0.349032 | 112.142 | 1.554632 | 4.500561 | 0.1721679 | 5.317002 | 0.03830316 | 5.779003 | 2357.645 | 34.42049 | 11.27641 | 2.628586 | 8.237676 | 0.9616968 | 0.1327631 | 22.70646 | 0.2456267 | 4.230688 | 0.07433192 | 5.200675 | 0.06251108 | 0.443563 | 149.2702 | 1.40555 | 52.59228 | 0.7503469 | 8.698963 | 0.8991858 | 0.1111564 | 13.90779 | 0.1649893 | 0.8686066 | 0.0273356 | 4.957475 | 63.41943 | 80.52761 | 84.80551 | 9.597072 | 58.47963 | 5.934342 | 7.944143 | 8.320738 | 5.651656 | 73.04868 | 27.24374 | 10.22722 | 71.36357 | 88.84835 | 90.45716 | 82.64575 | 85.72337 | 16.16156
26/11/2023 07:00 | 1 | D | 0.3004383 | 60.39532 | 0.7569672 | 2.376105 | 0.08891196 | 5.085299 | 0.01392314 | 11.54206 | 2259.76 | 42.7547 | 14.63651 | 2.522573 | 8.466912 | 0.9860769 | 0.1417097 | 29.34089 | 0.1639706 | 2.202991 | 0.05454933 | 5.037552 | 0.03157855 | 1.107644 | 299.7177 | 2.277936 | 55.50159 | 0.85685 | 9.935424 | 0.9544983 | 0.1097528 | 20.39576 | 0.09403232 | 0.4396644 | 0.02800608 | 4.875511 | 53.48906 | 52.09501 | 78.64008 | 8.57648 | 39.50214 | 2.318172 | 11.64226 | 15.67116 | 9.50291 | 73.76188 | 30.43244 | 6.169672 | 65.13132 | 67.76617 | 88.14299 | 82.33836 | 69.93458 | 8.487844
26/11/2023 19:00 | 2 | C | 0.324027 | 81.28649 | 0.9227424 | 1.991182 | 0.07369197 | 4.188459 | 0.02220266 | 6.590084 | 3584.366 | 35.66049 | 10.38788 | 3.14083 | 8.329077 | 0.9777973 | 0.1817449 | 1.742743 | 0.1339589 | 1.800519 | 0.00404707 | 4.094439 | 0.02497323 | 0.6127226 | 65.89831 | 1.54962 | 52.88811 | 0.1519674 | 8.623424 | 0.9528241 | 0.1704491 | 0.06124498 | 0.09685485 | 0.4615291 | 0.0001701241 | 3.975736 | 45.15592 | 97.90365 | 85.80485 | 11.583 | 94.63006 | 4.415171 | 4.722342 | 2.02456 | 4.193912 | 66.33182 | 5.149972 | 5.141622 | 49.87826 | 99.92821 | 89.99876 | 77.91482 | 99.78003 | 9.556792
27/11/2023 07:00 | 1 | A | 0.4005117 | 92.76005 | 1.507073 | 3.413537 | 0.1140376 | 5.799756 | 0.03510019 | 11.19826 | 2549.087 | 39.35711 | 15.34005 | 2.783932 | 9.930459 | 0.9648998 | 0.007721865 | 3.406167 | 0.1302005 | 2.979686 | 0.01691479 | 5.649493 | 0.04160909 | 0.1759644 | 77.11332 | 1.181133 | 57.81615 | 0.384346 | 9.695753 | 0.9232907 | 0.0001398353 | 0.08447534 | 0.08283909 | 0.5084223 | 0.0003561121 | 5.467144 | 98.13967 | 96.45687 | 91.66394 | 15.77363 | 85.68799 | 6.009926 | 1.828091 | 3.459048 | 3.261015 | 70.47461 | 14.02369 | 6.956007 | 99.96776 | 99.91592 | 94.92496 | 86.24824 | 99.71168 | 12.96593
27/11/2023 19:00 | 2 | B | 0.3333651 | 79.37376 | 1.295466 | 2.752864 | 0.06613981 | 4.38645 | 0.02267391 | 6.965121 | 2683.093 | 45.86828 | 9.06389 | 1.055697 | 6.701965 | 0.9773261 | 0.1795088 | 18.96763 | 0.2613796 | 2.606449 | 0.04318214 | 4.33273 | 0.007886467 | 0.8615383 | 186.9452 | 1.609595 | 45.22771 | 0.6059917 | 10.55953 | 0.9694396 | 0.1739604 | 17.60112 | 0.2504118 | 2.259722 | 0.03860364 | 4.282075 | 47.37344 | 76.64523 | 80.28099 | 7.465453 | 36.19118 | 3.464299 | 2.038154 | 1.857462 | 0.9798802 | 12.95693 | 7.225806 | 1.898515 | 49.41159 | 78.50269 | 81.26087 | 20.42239 | 43.41698 | 5.362814
28/11/2023 07:00 | 1 | A | 0.5272454 | 69.76335 | 2.226038 | 3.995846 | 0.1539842 | 4.634225 | 0.04622133 | 7.075431 | 1479.065 | 41.76075 | 13.9932 | 2.954767 | 7.234559 | 0.9537787 | 0.209912 | 1.466774 | 0.3101362 | 3.511361 | 0.01825473 | 4.50821 | 0.05140356 | 0.7465455 | 26.30572 | 1.213078 | 54.1881 | 0.3341467 | 9.344125 | 0.9023751 | 0.1793428 | 0.05183032 | 0.2587004 | 0.6245741 | 0.0002600322 | 4.232733 | 62.02725 | 97.99468 | 86.71176 | 16.18641 | 88.69301 | 7.215681 | 7.278412 | 1.938278 | 2.801232 | 69.70893 | 11.1546 | 10.36465 | 69.30566 | 99.93296 | 89.51299 | 85.89535 | 99.84762 | 17.58033
28/11/2023 19:00 | 2 | B | 0.3815761 | 101.8245 | 1.276487 | 2.223014 | 0.08663497 | 4.249281 | 0.03389886 | 9.147377 | 2285.464 | 32.82802 | 15.26966 | 1.458668 | 8.166006 | 0.9661011 | 0.0739989 | 25.2043 | 0.1693964 | 1.765229 | 0.03849263 | 4.11185 | 0.02614305 | 0.7912356 | 185.9066 | 1.179367 | 49.497 | 0.5511554 | 5.25872 | 0.9399581 | 0.0540504 | 20.73468 | 0.1413061 | 0.4376655 | 0.02423395 | 4.079952 | 81.26444 | 76.08641 | 87.17933 | 23.28479 | 57.07532 | 6.514474 | 5.421019 | 4.77308 | 2.4154 | 58.20938 | 16.63172 | 3.235347 | 86.68546 | 80.85949 | 89.59473 | 81.49417 | 73.70704 | 9.749821
29/11/2023 07:00 | 1 | A | 0.4408164 | 66.36306 | 1.698423 | 3.952625 | 0.1079529 | 5.431856 | 0.03855217 | 9.738205 | 1389.199 | 39.36862 | 10.24716 | 1.847615 | 6.550671 | 0.9614478 | 0.06800937 | 13.31993 | 0.1879216 | 3.700226 | 0.03819589 | 5.386994 | 0.05168202 | 0.7846878 | 103.4573 | 1.437578 | 53.44712 | 0.7023794 | 11.01782 | 0.9097658 | 0.02729626 | 8.199399 | 0.116931 | 0.8742019 | 0.0004649179 | 5.067117 | 85.16674 | 80.70249 | 89.36208 | 9.994635 | 65.98206 | 4.649287 | 9.199806 | 8.057018 | 4.374467 | 69.88408 | 33.62613 | 10.48304 | 94.36654 | 88.75951 | 93.73655 | 79.87871 | 99.60819 | 15.13232
29/11/2023 19:00 | 2 | B | 0.3559041 | 94.40377 | 1.445514 | 3.042412 | 0.0875974 | 6.021808 | 0.04171782 | 7.149431 | 2176.665 | 31.55725 | 12.70216 | 1.63285 | 8.300139 | 0.9582822 | 0.06015504 | 3.754668 | 0.1346311 | 2.621885 | 0.02032642 | 5.922623 | 0.04701377 | 0.699998 | 75.05478 | 1.964256 | 46.84513 | 0.4070076 | 10.3202 | 0.9112684 | 0.02714454 | 0.07618344 | 0.04023788 | 0.3403384 | 0.0003769364 | 5.695745 | 83.80308 | 96.18868 | 91.07483 | 17.41731 | 77.76367 | 5.750162 | 9.246742 | 3.737783 | 6.388526 | 72.38881 | 21.84421 | 8.057239 | 93.04983 | 99.92646 | 97.46336 | 89.80613 | 99.60788 | 13.8074
30/11/2023 07:00 | 1 | C | 0.4079801 | 84.52399 | 0.874271 | 2.444773 | 0.09805734 | 4.181789 | 0.02424263 | 9.633319 | 2236.531 | 32.59145 | 10.81734 | 2.719007 | 7.649152 | 0.9757574 | 0.1787771 | 31.05752 | 0.0862597 | 2.236757 | 0.03294 | 4.095643 | 0.03422188 | 1.001214 | 193.2084 | 1.347324 | 53.38493 | 0.8973701 | 9.516547 | 0.9415355 | 0.1488841 | 25.16384 | 0.04042392 | 0.3776803 | 0.001520657 | 3.89861 | 57.24226 | 64.14674 | 90.37272 | 10.72659 | 67.22178 | 4.434359 | 8.39831 | 7.82258 | 5.273877 | 74.72811 | 31.3181 | 7.787915 | 65.64057 | 71.96932 | 95.64659 | 85.45471 | 98.53988 | 12.22227
30/11/2023 19:00 | 2 | D | 0.264651 | 76.06562 | 0.8294843 | 2.231905 | 0.09133673 | 4.561732 | 0.01753267 | 7.841751 | 2354.777 | 36.70458 | 13.28988 | 2.301264 | 8.58667 | 0.9824673 | 0.1294335 | 35.40076 | 0.1892734 | 2.034569 | 0.05189935 | 4.489905 | 0.03353711 | 0.8567609 | 248.3925 | 2.386769 | 50.34202 | 0.7653507 | 10.43086 | 0.9489302 | 0.1037283 | 27.8732 | 0.1116095 | 0.3272863 | 0.02668454 | 4.279939 | 51.95024 | 54.2762 | 77.58186 | 10.43983 | 44.17425 | 3.300222 | 10.85705 | 10.95155 | 9.650012 | 75.64507 | 28.10222 | 7.668601 | 62.80729 | 65.22775 | 87.23187 | 86.0849 | 72.27647 | 10.96882
01/12/2023 07:00 | 1 | C | 0.2159456 | 93.34463 | 0.8698597 | 2.809438 | 0.08954209 | 5.774641 | 0.02016252 | 7.526701 | 3907.419 | 36.39532 | 14.70401 | 2.61783 | 9.547208 | 0.9798375 | 0.06550923 | 14.86085 | 0.1388377 | 2.564679 | 0.03751649 | 5.697011 | 0.03995918 | 0.8024246 | 330.0507 | 0.7798625 | 52.77873 | 0.6600696 | 11.22054 | 0.9398783 | 0.03417908 | 1.460468 | 0.1115843 | 0.4298145 | 0.01104847 | 5.462177 | 70.27567 | 84.40058 | 84.36088 | 10.55264 | 58.94661 | 3.333467 | 14.84829 | 14.12889 | 3.582494 | 75.06821 | 29.45636 | 7.764352 | 85.12396 | 98.52947 | 87.94338 | 85.62085 | 88.40297 | 11.09782
01/12/2023 19:00 | 2 | D | 0.278082 | 80.96838 | 1.243896 | 2.558542 | 0.08951084 | 4.999815 | 0.03005271 | 6.265992 | 2339.005 | 38.0775 | 16.38798 | 1.980627 | 7.113884 | 0.9699473 | 0.09255342 | 11.00568 | 0.1026491 | 2.130052 | 0.03091677 | 4.934313 | 0.03229148 | 0.5497891 | 142.3649 | 0.6758413 | 54.46119 | 0.8883693 | 9.284809 | 0.9376558 | 0.0768069 | 6.481859 | 0.08290926 | 0.3278452 | 0.001387371 | 4.784488 | 67.71746 | 86.81593 | 91.99578 | 19.24937 | 66.49832 | 4.275989 | 6.384269 | 5.677739 | 1.75448 | 68.73574 | 32.04836 | 5.996627 | 74.10173 | 92.49367 | 93.75026 | 87.98511 | 98.54668 | 10.27262
02/12/2023 07:00 | 1 | C | 0.4006876 | 84.32966 | 1.48966 | 3.448775 | 0.06408929 | 5.392059 | 0.03133705 | 6.609367 | 2585.375 | 41.29853 | 12.59017 | 0.7851217 | 6.467363 | 0.968663 | 0.1998316 | 3.418785 | 0.2018101 | 3.153043 | 0.04076329 | 5.357272 | 0.0480138 | 1.072901 | 68.33155 | 1.553397 | 49.68877 | 0.7562961 | 8.164788 | 0.9206491 | 0.1542992 | 0.03344664 | 0.131322 | 0.726106 | 0.003446742 | 5.210854 | 51.69067 | 96.07297 | 86.87714 | 11.43997 | 38.38925 | 3.75864 | 12.85642 | 3.890514 | 5.006814 | 69.17666 | 56.65947 | 7.270368 | 64.54708 | 99.96349 | 91.88396 | 80.61663 | 95.04872 | 11.02901
02/12/2023 19:00 | 2 | D | 0.3182968 | 63.54655 | 1.404642 | 2.756256 | 0.08752451 | 4.730281 | 0.03735727 | 3.418581 | 1624.335 | 31.73776 | 10.54556 | 1.930611 | 7.882485 | 0.9626427 | 0.1979841 | 2.977051 | 0.2275047 | 2.453976 | 0.01599984 | 4.607954 | 0.03727873 | 0.604973 | 74.87293 | 1.159306 | 53.90037 | 0.4003995 | 9.785205 | 0.925364 | 0.1815884 | 0.08069075 | 0.1899666 | 0.3814333 | 0.0005141178 | 4.399386 | 40.12257 | 95.49018 | 84.40843 | 14.29306 | 82.40249 | 6.225171 | 7.085407 | 4.39232 | 3.07676 | 72.90099 | 17.05395 | 7.711592 | 47.20798 | 99.8825 | 87.48519 | 87.19405 | 99.45644 | 13.93676
03/12/2023 07:00 | 1 | A | 0.4190815 | 83.69681 | 0.5283537 | 0.9871357 | 0.0561354 | 3.238764 | 0.01230383 | 10.9977 | 4184.493 | 34.34101 | 11.94003 | 2.586418 | 8.573868 | 0.9876962 | 0.2873027 | 32.6128 | 0.1071461 | 0.8506945 | 0.02461543 | 3.172304 | 0.0138774 | 1.717362 | 390.478 | 1.434421 | 47.85168 | 0.7270277 | 8.980437 | 0.9738188 | 0.2669236 | 27.51305 | 0.08823182 | 0.180907 | 0.0146057 | 3.089535 | 32.28818 | 61.51401 | 79.97027 | 14.88225 | 56.68943 | 3.257149 | 5.686847 | 6.474345 | 3.767559 | 67.2711 | 17.97307 | 3.847923 | 37.97503 | 67.98836 | 83.73782 | 82.15335 | 74.6625 | 7.105072
03/12/2023 19:00 | 2 | B | 0.3959673 | 113.8888 | 1.240369 | 2.935689 | 0.1606551 | 5.185466 | 0.02736496 | 7.808837 | 3958.738 | 37.4458 | 9.626682 | 4.262669 | 8.218307 | 0.972635 | 0.1874072 | 5.714439 | 0.2217341 | 2.747439 | 0.04524552 | 5.100138 | 0.04521526 | 1.08898 | 119.4185 | 2.124291 | 49.628 | 0.8463999 | 10.02129 | 0.9274198 | 0.143452 | 0.1709325 | 0.1289772 | 0.4618322 | 0.006186186 | 4.860213 | 53.9662 | 95.11974 | 82.61273 | 8.97349 | 72.60755 | 4.336999 | 12.435 | 4.741062 | 7.743694 | 76.43667 | 23.82133 | 8.738174 | 66.4012 | 99.86081 | 90.35642 | 85.41016 | 96.42888 | 13.07517
04/12/2023 07:00 | 1 | A | 0.3928839 | 59.68034 | 1.579861 | 3.180392 | 0.102546 | 5.115543 | 0.03073399 | 10.42035 | 1857.081 | 44.59439 | 14.86895 | 1.8704 | 7.34957 | 0.969266 | 0.07492766 | 2.687412 | 0.2159341 | 2.809765 | 0.04648998 | 5.044705 | 0.04471295 | 0.6871744 | 56.21589 | 1.564848 | 51.89963 | 0.7500547 | 9.826634 | 0.9245531 | 0.04531837 | 0.0986837 | 0.1506983 | 0.4356957 | 0.0124644 | 4.813443 | 81.51494 | 95.63539 | 86.75216 | 14.36874 | 56.05762 | 4.415595 | 7.820528 | 4.211736 | 4.428804 | 72.96541 | 32.7045 | 8.589076 | 89.33547 | 99.84712 | 91.18096 | 87.33415 | 88.76212 | 13.00467
04/12/2023 19:00 | 2 | B | 0.3143617 | 87.2386 | 1.865439 | 3.01181 | 0.09372243 | 4.821893 | 0.04851012 | 6.228118 | 1753.362 | 35.50082 | 11.55391 | 1.48817 | 5.873363 | 0.9514899 | 0.01285867 | 2.294096 | 0.1505958 | 2.576306 | 0.02262885 | 4.768286 | 0.03638074 | 0.3264904 | 58.00851 | 1.250963 | 56.01003 | 0.5675022 | 8.465727 | 0.9151091 | 0.0003900485 | 0.07913412 | 0.10685 | 0.4520145 | 0.0009670633 | 4.621292 | 96.10802 | 97.49789 | 92.31868 | 18.60946 | 77.02672 | 5.908831 | 3.778438 | 2.419104 | 2.439692 | 67.65652 | 22.02904 | 6.387312 | 99.88646 | 99.91699 | 94.75837 | 86.26598 | 99.05576 | 12.29614
05/12/2023 07:00 | 1 | A | 0.4600627 | 80.45579 | 1.827987 | 5.192413 | 0.2156336 | 5.235069 | 0.04440483 | 6.821844 | 1743.837 | 35.30855 | 17.43403 | 3.122815 | 8.929481 | 0.9555952 | 0.1644419 | 3.161394 | 0.2722037 | 4.623567 | 0.08054197 | 5.063396 | 0.0674513 | 0.5677853 | 43.67269 | 1.74764 | 54.03215 | 0.9949479 | 10.16269 | 0.8881439 | 0.1338094 | 0.08470897 | 0.1601497 | 0.8711651 | 0.01109616 | 4.676123 | 65.84381 | 96.24513 | 85.77033 | 14.90935 | 64.30727 | 7.574152 | 8.324486 | 3.661364 | 6.448655 | 70.18968 | 31.12248 | 13.09413 | 74.1683 | 99.90649 | 92.21898 | 85.09903 | 95.42975 | 20.66829
05/12/2023 19:00 | 2 | B | 0.278265 | 71.78776 | 1.060759 | 1.928375 | 0.06236903 | 4.07243 | 0.02740382 | 9.674782 | 2531.719 | 32.81803 | 9.687873 | 2.129257 | 8.107896 | 0.9725962 | 0.01350919 | 2.476864 | 0.1659678 | 1.709744 | 0.004132499 | 3.958727 | 0.02759354 | 0.4636655 | 84.23191 | 1.792928 | 52.13413 | 0.1412709 | 8.436295 | 0.9450026 | 0.000364877 | 0.08966328 | 0.1184615 | 0.23738 | 0.0001281341 | 3.827985 | 95.27825 | 96.64429 | 84.78263 | 13.76728 | 93.55569 | 5.455891 | 4.597838 | 3.237678 | 4.663946 | 74.59988 | 6.250163 | 5.716175 | 99.87609 | 99.88197 | 89.44657 | 88.36716 | 99.80585 | 11.17207
06/12/2023 07:00 | 1 | A | 0.3119829 | 68.19021 | 1.200064 | 2.062938 | 0.05453705 | 4.16342 | 0.03040197 | 8.890875 | 2203.149 | 33.72335 | 11.83185 | 1.770009 | 8.62069 | 0.969598 | 0.04298978 | 1.24809 | 0.1802893 | 1.756632 | 0.0007480169 | 4.023661 | 0.02491625 | 0.8069577 | 47.37026 | 0.9547007 | 54.73237 | 0.02534803 | 9.432873 | 0.9446818 | 0.02283991 | 0.03160473 | 0.159864 | 0.3593817 | 9.918457e-05 | 3.880992 | 86.6394 | 98.22534 | 85.43344 | 17.43685 | 98.67012 | 6.294969 | 6.444697 | 1.730878 | 1.98219 | 66.10597 | 1.158071 | 5.645161 | 93.08409 | 99.95622 | 87.41563 | 83.54282 | 99.82819 | 11.94013
06/12/2023 19:00 | 2 | B | 0.3341143 | 97.02863 | 0.8901766 | 1.687803 | 0.04336334 | 4.400087 | 0.03126251 | 6.327596 | 3008.733 | 26.07552 | 13.94576 | 1.328641 | 7.463514 | 0.9687375 | 0.1406963 | 3.063864 | 0.07741057 | 1.292222 | 0.001885649 | 4.301225 | 0.02101715 | 0.9380418 | 138.5002 | 0.9830701 | 47.20737 | 0.08238771 | 10.02108 | 0.9477203 | 0.123014 | 0.06035438 | 0.05732619 | 0.2739834 | 0.0001003927 | 4.174379 | 59.20624 | 96.94103 | 91.57577 | 25.83118 | 95.78746 | 5.302809 | 5.900665 | 3.000022 | 2.321037 | 58.78436 | 3.993131 | 4.786598 | 65.1069 | 99.94105 | 93.89681 | 84.61553 | 99.78059 | 10.08941
07/12/2023 07:00 | 1 | C | 0.7804378 | 86.01449 | 1.596102 | 5.096934 | 0.3005412 | 5.747422 | 0.04469368 | 16.52235 | 1838.943 | 32.91663 | 13.17823 | 4.66859 | 8.500591 | 0.9553063 | 0.04395781 | 4.004309 | 0.1307823 | 4.718853 | 0.09618352 | 5.618616 | 0.07213778 | 0.5543368 | 51.07496 | 0.8903851 | 53.88899 | 0.6627797 | 11.91785 | 0.8831685 | 0.002269722 | 0.1595474 | 0.06873747 | 0.7026039 | 0.04990358 | 5.10409 | 94.61928 | 95.55268 | 92.17236 | 11.55565 | 69.42691 | 6.610315 | 5.123871 | 4.283504 | 4.024204 | 76.27002 | 15.90845 | 14.95848 | 99.74315 | 99.83618 | 96.19656 | 87.82567 | 85.33536 | 21.5688
07/12/2023 19:00 | 2 | D | 0.6127928 | 115.0587 | 1.922896 | 3.691297 | 0.1621062 | 5.535942 | 0.04776304 | 9.826322 | 2065.857 | 37.06776 | 13.25059 | 2.08754 | 8.837322 | 0.952237 | 0.1506535 | 17.20904 | 0.1600725 | 3.211814 | 0.06552885 | 5.370348 | 0.0455901 | 0.8346243 | 233.7479 | 1.50185 | 53.57266 | 0.7736223 | 9.933784 | 0.9066469 | 0.1162605 | 6.320533 | 0.09260213 | 0.6794545 | 0.02992287 | 5.140879 | 76.58951 | 85.75763 | 92.07305 | 17.14542 | 61.50735 | 7.624672 | 6.209375 | 9.261872 | 3.56075 | 66.16599 | 21.75704 | 8.180762 | 82.79889 | 95.01951 | 95.6338 | 83.31141 | 83.26438 | 15.80543
08/12/2023 07:00 | 1 | C | 0.3212142 | 49.07128 | 0.7577145 | 1.489214 | 0.0351314 | 4.420198 | 0.02170054 | 9.686226 | 2234.465 | 29.69971 | 12.07395 | 1.596799 | 8.399465 | 0.9782995 | 0.1134804 | 0.5950846 | 0.1157258 | 1.254424 | 0.0004906246 | 4.33193 | 0.01816787 | 1.155284 | 30.71456 | 2.510678 | 51.28463 | 0.02116417 | 10.19836 | 0.9601316 | 0.09376714 | 0.0251556 | 0.07040787 | 0.3077391 | 9.943416e-05 | 4.220924 | 65.43807 | 98.81362 | 85.05842 | 17.59394 | 98.63376 | 4.123638 | 6.534281 | 1.137158 | 6.019902 | 62.56539 | 1.094485 | 4.191722 | 71.97235 | 99.95078 | 91.07833 | 80.15933 | 99.72825 | 8.31536
08/12/2023 19:00 | 2 | D | 0.4938183 | 114.6244 | 1.377857 | 3.815998 | 0.2133885 | 4.491753 | 0.0322999 | 9.410422 | 2703.061 | 37.90982 | 11.56211 | 4.490304 | 9.190836 | 0.9677001 | 0.1961998 | 28.22759 | 0.158493 | 3.557448 | 0.07063362 | 4.334907 | 0.05813673 | 0.7347425 | 152.9536 | 1.02611 | 53.0718 | 1.021223 | 10.89944 | 0.9095634 | 0.1617777 | 20.25546 | 0.1030374 | 0.3926297 | 0.0098746 | 3.915321 | 61.55214 | 76.16927 | 88.86868 | 9.786559 | 67.96821 | 6.609069 | 8.65005 | 7.757703 | 4.329526 | 80.8549 | 27.82276 | 14.10713 | 70.20219 | 83.92697 | 93.1982 | 90.64146 | 95.79098 | 20.7162
09/12/2023 07:00 | 1 | C | 0.3737067 | 86.64685 | 1.216978 | 2.974473 | 0.07762817 | 4.514433 | 0.0260865 | 8.839802 | 2573.512 | 40.99598 | 8.812779 | 2.285147 | 6.886081 | 0.9739135 | 0.1469404 | 20.03559 | 0.1514885 | 2.818092 | 0.01849925 | 4.450908 | 0.04862944 | 0.7660007 | 198.1848 | 1.099002 | 49.68316 | 0.35336 | 9.89812 | 0.9252841 | 0.1144049 | 10.67274 | 0.1016908 | 0.3550411 | 0.0009002354 | 4.164623 | 61.70601 | 77.47993 | 87.8768 | 7.728918 | 76.79106 | 3.979098 | 9.967761 | 11.12287 | 4.39152 | 81.22664 | 22.13591 | 10.66225 | 71.67377 | 88.6028 | 92.26832 | 88.95556 | 98.92697 | 14.64135
09/12/2023 19:00 | 2 | D | 0.3769473 | 59.73487 | 1.062624 | 1.696855 | 0.05050376 | 4.636223 | 0.02310888 | 9.935107 | 2508.578 | 40.30882 | 12.61167 | 1.652591 | 7.536325 | 0.9768911 | 0.1508439 | 1.806184 | 0.1342348 | 1.438659 | 0.01260554 | 4.56762 | 0.02303882 | 1.699703 | 75.39875 | 2.225846 | 50.11781 | 0.5042501 | 11.26531 | 0.9538523 | 0.1134336 | 0.02866976 | 0.08371514 | 0.2628899 | 0.0007306347 | 4.405847 | 60.90751 | 97.04621 | 87.65954 | 17.17539 | 75.61717 | 3.75642 | 10.3885 | 2.908014 | 4.825869 | 68.04679 | 23.00289 | 5.598081 | 71.296 | 99.95422 | 92.48541 | 85.22218 | 98.62007 | 9.354501
10/12/2023 07:00 | 1 | B | 0.3001367 | 144.4444 | 1.402229 | 4.26895 | 0.1545659 | 5.37847 | 0.03592959 | 7.743104 | 3907.23 | 35.46839 | 13.4768 | 4.044876 | 8.708217 | 0.9640704 | 0.02274744 | 4.210519 | 0.1326298 | 3.925786 | 0.009579358 | 5.254375 | 0.06621909 | 0.3222303 | 59.49948 | 1.469189 | 50.68333 | 0.1374693 | 10.24278 | 0.8978513 | 0.0006597255 | 0.1328012 | 0.03405481 | 0.4772839 | 0.0001471069 | 4.886466 | 92.69328 | 97.18976 | 90.88134 | 11.34274 | 94.02509 | 5.817317 | 7.109361 | 2.727694 | 6.938119 | 78.61896 | 5.889459 | 12.61079 | 99.80264 | 99.91745 | 97.81946 | 89.9617 | 99.91455 | 18.42811
10/12/2023 19:00 | 2 | A | 0.3351311 | 85.316 | 0.8701575 | 1.845918 | 0.04639911 | 4.044484 | 0.01753024 | 8.971188 | 3882.008 | 40.73097 | 12.02062 | 1.739277 | 8.493807 | 0.9824698 | 0.1810376 | 17.57149 | 0.1589195 | 1.66437 | 0.01619303 | 3.965095 | 0.0244374 | 1.002579 | 324.8357 | 1.522898 | 46.76099 | 0.6388779 | 10.43312 | 0.9580324 | 0.1600818 | 9.73382 | 0.1241272 | 0.5140497 | 0.0003096436 | 3.800109 | 46.92705 | 79.76528 | 82.05686 | 11.4157 | 65.71236 | 3.681521 | 7.310698 | 9.304396 | 4.276889 | 61.90509 | 33.6483 | 6.30385 | 54.23775 | 89.06968 | 86.33375 | 73.32079 | 99.36066 | 9.985371
11/12/2023 07:00 | 1 | B | 0.3162397 | 71.94065 | 1.03179 | 2.475963 | 0.1069827 | 5.031575 | 0.02407999 | 9.546536 | 2027.065 | 37.31724 | 9.535595 | 2.654903 | 8.4054 | 0.97592 | 0.08849 | 23.69963 | 0.1364778 | 2.301773 | 0.04411492 | 4.948329 | 0.03805388 | 1.072425 | 173.7894 | 1.070117 | 50.56704 | 0.7814974 | 9.392427 | 0.9378661 | 0.04856687 | 17.60975 | 0.09859547 | 0.3434114 | 0.01419566 | 4.76801 | 72.69186 | 67.84996 | 87.09123 | 9.273849 | 59.75738 | 4.022637 | 12.90475 | 9.192801 | 3.946741 | 77.71812 | 27.79796 | 7.103507 | 85.59662 | 77.04276 | 91.03797 | 86.99197 | 87.55535 | 11.12614
11/12/2023 19:00 | 2 | A | 0.5149447 | 96.37902 | 1.260774 | 3.225517 | 0.1057584 | 6.193165 | 0.02840152 | 11.52068 | 2327.79 | 35.55688 | 16.92196 | 2.712539 | 9.885075 | 0.9715985 | 0.1932279 | 31.15099 | 0.2582387 | 2.825146 | 0.02955767 | 6.085244 | 0.04515163 | 0.9904501 | 212.7015 | 1.758951 | 50.96189 | 0.6274377 | 9.311849 | 0.9264468 | 0.1543742 | 22.30289 | 0.1850995 | 0.4791372 | 0.0004191782 | 5.927992 | 63.54173 | 68.59663 | 80.09918 | 14.90023 | 72.84548 | 4.533242 | 8.684513 | 9.964638 | 6.299267 | 71.33779 | 26.78731 | 6.788858 | 72.22625 | 78.56127 | 86.39845 | 86.23802 | 99.6328 | 11.3221
12/12/2023 07:00 | 1 | B | 0.2258946 | 82.77819 | 1.146664 | 2.729936 | 0.08256489 | 5.077877 | 0.02906515 | 6.077158 | 1894.036 | 36.95017 | 15.49453 | 2.462019 | 7.664333 | 0.9709348 | 0.05073569 | 28.55777 | 0.07487764 | 2.347825 | 0.01133539 | 5.000451 | 0.03313451 | 0.6374841 | 166.1135 | 1.636546 | 53.26443 | 0.318002 | 8.579887 | 0.9378003 | 0.03000461 | 23.69763 | 0.01970053 | 0.5488319 | 0.0005001935 | 4.873982 | 78.1929 | 66.50357 | 93.65975 | 16.49676 | 86.66997 | 4.386972 | 9.350699 | 6.649203 | 4.729037 | 64.64952 | 12.76189 | 5.598606 | 87.5436 | 73.15278 | 98.38879 | 81.14627 | 99.43186 | 9.985578
12/12/2023 19:00 | 2 | A | 0.7485695 | 64.16296 | 2.285074 | 4.16243 | 0.1601685 | 4.795442 | 0.03997632 | 15.71815 | 1459.185 | 45.94569 | 13.6725 | 2.947995 | 7.880779 | 0.9600237 | 0.1252216 | 6.072902 | 0.4670032 | 3.766421 | 0.04408069 | 4.666966 | 0.05822611 | 1.232722 | 98.76753 | 1.940492 | 49.59848 | 0.6554202 | 8.52883 | 0.9017976 | 0.05371397 | 0.0879145 | 0.3718649 | 0.8071958 | 0.004608505 | 4.417618 | 83.9406 | 90.91356 | 80.37988 | 13.13118 | 73.57875 | 6.569665 | 9.588503 | 8.96288 | 4.944581 | 69.38078 | 23.82652 | 10.35568 | 93.52911 | 99.87644 | 85.32446 | 82.51196 | 97.40527 | 16.92534
13/12/2023 07:00 | 1 | B | 0.1698402 | 81.49013 | 0.5265935 | 1.225098 | 0.04663195 | 3.771211 | 0.01245614 | 7.035101 | 6286.5 | 34.63858 | 9.499557 | 2.617401 | 8.868259 | 0.9875439 | 0.083247 | 3.224809 | 0.09633063 | 1.12073 | 0.01420619 | 3.70692 | 0.01736864 | 0.8571456 | 175.4988 | 2.053029 | 49.26908 | 0.7975622 | 8.963159 | 0.9701752 | 0.06939222 | 0.1406606 | 0.06130067 | 0.2587503 | 0.0001821015 | 3.61282 | 51.59565 | 96.09199 | 81.9347 | 9.658639 | 69.91496 | 2.929145 | 8.765562 | 3.740545 | 6.771509 | 69.85049 | 29.70618 | 4.128061 | 60.36121 | 99.83254 | 88.7062 | 79.50913 | 99.62114 | 7.057206
13/12/2023 19:00 | 2 | A | 0.2256345 | 105.398 | 0.9319225 | 3.079527 | 0.09498628 | 4.617978 | 0.02749935 | 7.58576 | 3250.665 | 30.66634 | 16.06613 | 2.670546 | 8.224103 | 0.9725006 | 0.01751266 | 16.4594 | 0.09112396 | 2.712306 | 0.02215731 | 4.516008 | 0.04451088 | 0.3547856 | 186.3296 | 0.9282196 | 51.37455 | 0.4729087 | 8.330551 | 0.9279898 | 0.001335419 | 8.311598 | 0.0509728 | 0.3782284 | 0.0005370932 | 4.333044 | 92.45192 | 84.81301 | 90.49083 | 14.34663 | 77.31462 | 4.897327 | 6.998849 | 7.868934 | 4.433402 | 74.25578 | 22.16066 | 8.029492 | 99.45077 | 92.68195 | 94.92423 | 88.6024 | 99.47527 | 12.92682
14/12/2023 07:00 | 1 | D | 0.2485649 | 108.7817 | 0.8373721 | 1.298358 | 0.04439595 | 4.534059 | 0.02071459 | 6.417877 | 3425.689 | 35.64876 | 12.66456 | 1.599986 | 8.149585 | 0.9792854 | 0.118067 | 38.6199 | 0.1010151 | 1.057931 | 0.01149092 | 4.457581 | 0.01724311 | 0.6365152 | 345.085 | 1.556691 | 50.14989 | 0.6332324 | 9.403751 | 0.9620423 | 0.1087746 | 33.12699 | 0.0749244 | 0.1780341 | 0.0003471755 | 4.368929 | 53.48449 | 65.23319 | 88.18654 | 20.20562 | 74.65333 | 3.723271 | 4.415547 | 5.469984 | 3.205527 | 66.60261 | 24.59435 | 3.576264 | 57.90003 | 70.70317 | 91.39207 | 86.80823 | 99.24768 | 7.299534
14/12/2023 19:00 | 2 | C | 0.2382974 | 78.07937 | 0.5587894 | 1.239618 | 0.03830337 | 3.942421 | 0.01376523 | 6.846597 | 3784.05 | 34.11833 | 9.551611 | 1.931733 | 9.22046 | 0.9862348 | 0.146063 | 26.35381 | 0.0903869 | 1.123605 | 0.01187609 | 3.868754 | 0.0182008 | 1.070591 | 343.7201 | 2.065776 | 50.83251 | 0.6179303 | 7.999656 | 0.968034 | 0.1286802 | 20.38675 | 0.053246 | 0.1889871 | 0.0004811722 | 3.791085 | 39.54932 | 66.71202 | 84.04717 | 10.6065 | 69.42145 | 3.219386 | 8.177014 | 8.012334 | 6.728611 | 74.63525 | 29.36249 | 3.693165 | 47.72633 | 74.72435 | 90.77578 | 85.24175 | 98.78394 | 6.912551
15/12/2023 07:00 | 1 | D | 0.2748801 | 84.51311 | 1.050717 | 1.793155 | 0.0717349 | 4.318505 | 0.02561658 | 9.999308 | 2997.814 | 32.73001 | 10.62015 | 2.659609 | 8.709273 | 0.9743834 | 0.01922454 | 7.922293 | 0.2178667 | 1.561092 | 0.003699573 | 4.203072 | 0.02270621 | 0.7920691 | 248.2965 | 1.723591 | 55.53948 | 0.1525411 | 8.995772 | 0.9516772 | 0.0007851298 | 2.187169 | 0.1819413 | 0.2732139 | 0.0001483416 | 4.088722 | 93.18537 | 90.86609 | 79.79611 | 15.17169 | 94.97483 | 5.166181 | 6.542811 | 6.671004 | 3.724718 | 70.32808 | 4.828375 | 4.729875 | 99.72818 | 97.53709 | 83.52082 | 85.49977 | 99.8032 | 9.896056
15/12/2023 19:00 | 2 | C | 0.4483289 | 126.7936 | 1.190204 | 2.054866 | 0.07365525 | 4.956122 | 0.03413302 | 5.371169 | 2738.323 | 30.93821 | 12.61748 | 1.684625 | 8.148553 | 0.965867 | 0.2743594 | 34.50411 | 0.1389317 | 1.681591 | 0.01672478 | 4.843304 | 0.02523362 | 0.938729 | 190.6733 | 1.217495 | 52.74855 | 0.5546964 | 10.15061 | 0.9406334 | 0.2565369 | 30.31469 | 0.1099979 | 0.3116591 | 0.002293045 | 4.700929 | 40.8928 | 73.71604 | 88.7255 | 20.95867 | 78.06821 | 5.611943 | 5.283516 | 3.794652 | 2.581221 | 64.77486 | 19.00339 | 5.168083 | 46.17631 | 77.51069 | 91.30672 | 85.73353 | 97.07161 | 10.78003
16/12/2023 07:00 | 1 | D | 0.2819498 | 88.2995 | 0.9984899 | 2.192271 | 0.04888155 | 4.931327 | 0.02082187 | 6.996957 | 2919.253 | 35.03093 | 14.05864 | 1.447856 | 10.26154 | 0.9791781 | 0.1391576 | 28.10031 | 0.2748023 | 1.939937 | 0.01913287 | 4.817982 | 0.03068437 | 0.9188408 | 229.6783 | 2.817199 | 50.01835 | 0.5906551 | 10.40669 | 0.9484938 | 0.1139343 | 21.57913 | 0.1925542 | 0.3845703 | 0.000643769 | 4.637184 | 51.67223 | 68.83878 | 73.05126 | 13.35269 | 61.6737 | 4.332799 | 9.999672 | 7.981397 | 8.657472 | 70.00874 | 37.07713 | 6.475391 | 61.6719 | 76.82017 | 81.70873 | 83.36143 | 98.75084 | 10.80819
16/12/2023 19:00 | 2 | C | 0.5076 | 59.80094 | 0.8419422 | 2.019875 | 0.06461296 | 4.603679 | 0.02312272 | 12.68588 | 1888.281 | 30.21063 | 12.54955 | 2.758389 | 9.869466 | 0.9768773 | 0.2193396 | 16.52074 | 0.1467841 | 1.770637 | 0.0008511781 | 4.479038 | 0.031178 | 0.6797099 | 124.2949 | 1.598686 | 47.15068 | 0.02365083 | 10.03191 | 0.9456993 | 0.2041621 | 12.96762 | 0.09891749 | 0.2745394 | 9.951459e-05 | 4.29597 | 57.78804 | 73.01257 | 82.96914 | 14.36622 | 98.71311 | 4.957099 | 4.17494 | 6.480278 | 5.920102 | 72.77993 | 1.141235 | 6.794019 | 61.96298 | 79.49285 | 88.88924 | 87.14615 | 99.85435 | 11.75112
17/12/2023 07:00 | 1 | A | 0.2317693 | 72.63062 | 0.8716184 | 1.531266 | 0.0710856 | 4.760155 | 0.02758941 | 7.963242 | 2584.196 | 28.07103 | 10.04681 | 2.527344 | 10.31776 | 0.9724106 | 0.01241062 | 1.372045 | 0.09991197 | 1.289662 | 0.001396198 | 4.602474 | 0.02196234 | 0.5295219 | 57.6565 | 1.30679 | 50.45637 | 0.05748327 | 11.88596 | 0.9504483 | 0.0004615482 | 0.07146101 | 0.07202423 | 0.1535497 | 0.0001001751 | 4.434172 | 94.79301 | 98.16305 | 88.85344 | 18.10172 | 98.09008 | 5.980074 | 5.017721 | 1.74344 | 3.292743 | 72.36754 | 1.775981 | 5.483928 | 99.81073 | 99.90649 | 92.14618 | 90.46926 | 99.86606 | 11.464
17/12/2023 19:00 | 2 | B | 0.5118183 | 97.55762 | 1.281278 | 3.44407 | 0.1239094 | 6.439241 | 0.02506862 | 11.16932 | 3095.654 | 41.06793 | 17.24554 | 3.893204 | 8.957556 | 0.9749314 | 0.2377798 | 20.46691 | 0.2582352 | 3.089189 | 0.02698868 | 6.374487 | 0.04498437 | 1.303842 | 197.5939 | 1.795683 | 52.59348 | 0.5579858 | 11.37193 | 0.929947 | 0.1862111 | 11.89874 | 0.1838641 | 0.6945161 | 0.001302733 | 6.132746 | 54.70679 | 79.54662 | 80.35075 | 12.55265 | 78.76504 | 3.487268 | 11.45964 | 9.111168 | 6.304461 | 68.69445 | 20.25726 | 7.944398 | 66.16643 | 88.65778 | 86.65521 | 81.24709 | 99.02229 | 11.43167
18/12/2023 07:00 | 1 | A | 0.3403463 | 51.33482 | 0.9867225 | 2.313857 | 0.09707774 | 4.705968 | 0.02920696 | 9.69215 | 1678.494 | 30.0607 | 13.90107 | 2.15607 | 7.361447 | 0.970793 | 0.05899096 | 2.380629 | 0.1120123 | 1.965248 | 0.03513156 | 4.626076 | 0.03215089 | 1.008324 | 70.42956 | 1.753878 | 50.81762 | 0.7390189 | 9.606148 | 0.9386421 | 0.02647387 | 0.04977926 | 0.05577417 | 0.2919294 | 0.01102162 | 4.455496 | 83.1736 | 95.49799 | 88.9796 | 17.54681 | 64.86788 | 4.568784 | 9.525158 | 4.410988 | 5.714752 | 70.61074 | 24.47535 | 6.562863 | 92.69876 | 99.90898 | 94.69436 | 88.15756 | 89.34322 | 11.13165
18/12/2023 19:00 | 2 | B | 0.3819143 | 64.72303 | 1.03853 | 3.080838 | 0.08570528 | 4.911399 | 0.02470339 | 7.542541 | 1929.306 | 37.75721 | 12.95394 | 3.396216 | 8.677283 | 0.9752966 | 0.200542 | 17.49481 | 0.108479 | 2.830761 | 0.001853 | 4.816013 | 0.04716499 | 0.9621797 | 204.0002 | 1.08441 | 49.49316 | 0.03634518 | 9.193711 | 0.9281316 | 0.1618378 | 8.017138 | 0.05888498 | 0.4595123 | 0.0001002066 | 4.59355 | 48.78747 | 73.63748 | 89.8126 | 10.38699 | 97.89135 | 4.364506 | 11.88256 | 14.86591 | 4.924864 | 75.76977 | 2.000133 | 8.828874 | 60.67003 | 88.50338 | 94.73747 | 86.15676 | 99.89148 | 13.19338
19/12/2023 07:00 | 1 | A | 0.3555363 | 78.59455 | 0.7603278 | 1.590309 | 0.09268361 | 5.567245 | 0.02033672 | 10.57384 | 2651.274 | 33.14911 | 15.22251 | 3.259928 | 8.366265 | 0.9796633 | 0.1434156 | 25.18859 | 0.08797295 | 1.30732 | 0.02693516 | 5.50914 | 0.0215336 | 1.211364 | 191.6636 | 1.772632 | 50.17644 | 1.012663 | 9.834315 | 0.9581297 | 0.1194139 | 21.44712 | 0.05011088 | 0.2090051 | 0.004781294 | 5.411933 | 60.48251 | 68.603 | 88.66491 | 19.46639 | 71.52961 | 3.056132 | 7.336813 | 5.251263 | 5.020353 | 67.94147 | 23.52766 | 3.803824 | 67.81932 | 73.85426 | 93.68526 | 87.40786 | 95.05727 | 6.859957
19/12/2023 19:00 | 2 | B | 0.4716337 | 108.7439 | 1.280433 | 2.113209 | 0.07586014 | 5.000902 | 0.03525611 | 12.82426 | 3000.308 | 31.01627 | 14.94924 | 2.125661 | 9.404482 | 0.9647439 | 0.02021296 | 3.073023 | 0.1937504 | 1.644123 | 0.0009511175 | 4.839975 | 0.02231941 | 0.848696 | 130.8062 | 2.493421 | 46.0281 | 0.0369434 | 9.027199 | 0.9424245 | 0.0005920216 | 0.04792302 | 0.1392874 | 0.5929783 | 9.871351e-05 | 4.740809 | 95.86537 | 97.2737 | 85.40185 | 24.94084 | 98.79043 | 6.630113 | 4.016336 | 2.684764 | 4.346319 | 48.61421 | 1.086941 | 4.028908 | 99.8817 | 99.95847 | 89.74817 | 73.55505 | 99.87737 | 10.65902
20/12/2023 07:00 | 1 | A | 0.5327931 | 71.35891 | 1.169029 | 4.122848 | 0.2360226 | 5.633352 | 0.02751255 | 12.744 | 1904.895 | 34.41713 | 12.49818 | 4.415419 | 9.772209 | 0.9724875 | 0.187327 | 19.48654 | 0.2284098 | 3.885902 | 0.1177837 | 5.51626 | 0.06412681 | 0.9730768 | 147.7008 | 1.148892 | 51.71292 | 0.9177584 | 9.577057 | 0.9083606 | 0.1318561 | 10.43509 | 0.1634272 | 0.5094966 | 0.06130852 | 5.229584 | 65.8079 | 73.44353 | 80.99912 | 8.34027 | 51.46941 | 4.772617 | 11.71192 | 13.27316 | 6.302225 | 80.43432 | 24.93529 | 10.90197 | 77.51982 | 86.71669 | 87.30135 | 88.77459 | 76.4047 | 15.67458
20/12/2023 19:00 | 2 | B | 0.3702689 | 101.3929 | 0.6616312 | 2.465498 | 0.03829104 | 5.712112 | 0.01296663 | 7.936223 | 3307.155 | 37.85431 | 13.00951 | 1.924369 | 9.373439 | 0.9870334 | 0.2708751 | 59.27889 | 0.1730319 | 2.326981 | 0.01351369 | 5.664014 | 0.04033755 | 0.7443821 | 351.804 | 3.173805 | 46.37376 | 0.31909 | 10.87324 | 0.9466958 | 0.2506996 | 46.81475 | 0.0451726 | 0.4502023 | 0.0004934539 | 5.442055 | 27.79226 | 42.29355 | 74.18679 | 6.842009 | 65.16559 | 2.127793 | 8.109391 | 13.99596 | 19.34968 | 75.87123 | 33.61441 | 7.678416 | 35.90165 | 56.28952 | 93.53647 | 82.71324 | 98.78 | 9.806209
21/12/2023 07:00 | 1 | C | 0.2963337 | 87.65851 | 0.8415884 | 1.802324 | 0.02905036 | 4.058059 | 0.02172968 | 7.014926 | 3093.944 | 34.70117 | 8.877392 | 1.283032 | 6.67989 | 0.9782703 | 0.1470979 | 20.88185 | 0.08948766 | 1.64517 | 0.001196473 | 3.999822 | 0.02425685 | 1.232102 | 290.1365 | 1.160092 | 56.09801 | 0.04432049 | 8.155762 | 0.9540135 | 0.1195105 | 14.03575 | 0.06226635 | 0.2606461 | 9.999717e-05 | 3.894152 | 51.43935 | 76.69582 | 89.59787 | 10.70301 | 95.97088 | 3.57688 | 10.08556 | 8.028653 | 3.343699 | 75.50036 | 3.70073 | 4.875067 | 61.52491 | 84.72448 | 92.94157 | 86.20337 | 99.67161 | 8.451947
21/12/2023 19:00 | 2 | D | 0.2682382 | 72.92741 | 1.830058 | 3.836903 | 0.1943069 | 5.327182 | 0.03432945 | 4.665925 | 2039.794 | 41.47927 | 12.29469 | 2.276579 | 6.69263 | 0.9656705 | 0.1119011 | 3.005593 | 0.4205344 | 3.53623 | 0.1202824 | 5.27864 | 0.05111287 | 0.5554035 | 55.37246 | 2.075544 | 51.95801 | 0.8738218 | 9.749432 | 0.9145577 | 0.08711458 | 0.07890992 | 0.3280391 | 0.8300303 | 0.07816854 | 5.028777 | 59.71508 | 96.02013 | 77.80958 | 11.00027 | 40.2218 | 4.312868 | 10.58323 | 3.880907 | 5.796918 | 69.21527 | 22.98608 | 9.354316 | 70.2983 | 99.90104 | 83.6065 | 80.21554 | 63.20788 | 13.66718
22/12/2023 07:00 | 1 | C | 0.4356208 | 73.58031 | 0.8625499 | 2.01052 | 0.07318432 | 4.675235 | 0.02636997 | 9.382252 | 2466.024 | 29.00968 | 13.03077 | 2.219515 | 8.180974 | 0.97363 | 0.1933087 | 8.782937 | 0.100208 | 1.712046 | 0.01505271 | 4.580285 | 0.02692965 | 1.057044 | 268.3716 | 0.957008 | 52.81756 | 0.5352791 | 7.620511 | 0.9467004 | 0.168739 | 1.398728 | 0.07583563 | 0.2583084 | 0.0002544515 | 4.493803 | 56.79473 | 88.37823 | 88.68871 | 17.09114 | 79.97417 | 4.614357 | 6.53454 | 9.822132 | 2.987873 | 70.7458 | 19.69668 | 4.389463 | 63.32927 | 98.20037 | 91.67658 | 87.83694 | 99.67085 | 9.00382
22/12/2023 19:00 | 2 | D | 0.7489234 | 93.55214 | 1.537239 | 4.551496 | 0.1886257 | 5.76197 | 0.03227375 | 9.83951 | 2085.279 | 39.95322 | 14.71094 | 2.758576 | 7.109606 | 0.9677263 | 0.4457516 | 27.12787 | 0.2560633 | 4.212678 | 0.1029177 | 5.717026 | 0.06918225 | 0.6047805 | 220.1002 | 1.321096 | 55.08227 | 0.8937615 | 9.191525 | 0.898544 | 0.4335074 | 12.27021 | 0.1740625 | 0.2960383 | 0.04202769 | 5.449512 | 42.40192 | 71.93826 | 83.88025 | 10.43124 | 47.19907 | 3.982208 | 5.586696 | 16.27652 | 5.945487 | 83.72446 | 32.78048 | 11.03599 | 47.98861 | 88.21478 | 89.82573 | 94.15569 | 79.97955 | 15.0182
23/12/2023 07:00 | 1 | C | 0.2946437 | 78.65333 | 0.8141509 | 1.904923 | 0.06005517 | 4.535074 | 0.02396312 | 5.549178 | 2298.041 | 30.71702 | 12.69542 | 1.656797 | 9.32049 | 0.9760369 | 0.1656373 | 24.16415 | 0.0799922 | 1.640001 | 0.02085286 | 4.417585 | 0.02490938 | 1.261486 | 298.5734 | 1.583477 | 55.18383 | 0.7409383 | 7.108613 | 0.9511275 | 0.1369377 | 16.97756 | 0.04061697 | 0.2377248 | 0.001994314 | 4.347109 | 45.13098 | 70.01386 | 90.41021 | 15.97029 | 66.10923 | 4.924903 | 10.66469 | 9.455768 | 4.844731 | 72.16012 | 30.73226 | 3.904482 | 55.79567 | 79.46963 | 95.25494 | 88.13041 | 96.84149 | 8.829385
23/12/2023 19:00 | 2 | D | 0.1757781 | 73.61072 | 0.9612469 | 2.146247 | 0.08792945 | 4.804909 | 0.03091753 | 5.472807 | 1981.603 | 27.57884 | 16.21586 | 2.724442 | 9.426176 | 0.9690825 | 0.006782156 | 12.73827 | 0.1120413 | 1.697371 | 0.00381436 | 4.657473 | 0.02530071 | 0.2498158 | 191.4368 | 1.374947 | 52.54204 | 0.1416283 | 9.796816 | 0.9437818 | 0.0002669567 | 7.947756 | 0.07818553 | 0.3343373 | 0.0001198724 | 4.519698 | 96.26093 | 83.23011 | 88.70454 | 23.35958 | 95.79614 | 6.06534 | 3.595737 | 6.579867 | 3.61896 | 61.93841 | 4.075194 | 5.158608 | 99.85667 | 89.80998 | 92.3235 | 85.29799 | 99.87134 | 11.22395
24/12/2023 07:00 | 1 | B | 0.467975 | 82.21741 | 2.029462 | 4.256736 | 0.1636058 | 5.101975 | 0.04924099 | 7.967048 | 1594.005 | 36.02637 | 12.36776 | 2.010615 | 7.653007 | 0.950759 | 0.0795887 | 3.920056 | 0.2687194 | 3.836656 | 0.0679469 | 4.969854 | 0.04962019 | 1.056004 | 72.51308 | 1.834472 | 52.16645 | 0.9066129 | 9.544351 | 0.9011388 | 0.0258235 | 0.1430584 | 0.182503 | 1.175431 | 0.02176671 | 4.717964 | 83.8304 | 95.46686 | 87.41107 | 14.30676 | 60.51416 | 7.386192 | 11.19699 | 4.37634 | 4.485271 | 60.80972 | 27.49677 | 9.282534 | 95.02739 | 99.8432 | 91.89635 | 75.11647 | 88.01092 | 16.66873
24/12/2023 19:00 | 2 | A | 0.2819836 | 92.59143 | 1.344634 | 2.791012 | 0.08818431 | 5.296307 | 0.03053309 | 7.513375 | 2301.815 | 38.76941 | 9.960018 | 1.973837 | 7.225382 | 0.9694669 | 0.05423294 | 23.01257 | 0.165951 | 2.565226 | 0.02879622 | 5.235551 | 0.03946112 | 0.7541337 | 229.5832 | 2.166341 | 50.80333 | 0.6776174 | 11.78459 | 0.9300058 | 0.02453541 | 14.24756 | 0.08107235 | 0.5184329 | 0.001266059 | 4.957668 | 81.35457 | 75.90498 | 88.03511 | 10.89605 | 68.34246 | 4.165416 | 10.55344 | 9.784502 | 6.357584 | 71.82901 | 30.32234 | 8.780333 | 91.90801 | 85.68949 | 94.39269 | 82.72506 | 98.66479 | 12.94575
25/12/2023 07:00 | 1 | B | 0.7533699 | 94.13621 | 2.869859 | 4.136616 | 0.133996 | 5.276527 | 0.07081699 | 8.584055 | 1144.971 | 37.90645 | 13.88965 | 1.578591 | 7.705461 | 0.929183 | 0.1565601 | 14.04762 | 0.1995715 | 3.393296 | 0.02389733 | 5.091408 | 0.05004524 | 0.8817105 | 56.76258 | 1.248324 | 49.87674 | 0.42641 | 11.08138 | 0.8791378 | 0.1152807 | 11.61605 | 0.1398709 | 0.7472085 | 0.00098415 | 4.750427 | 80.69036 | 86.13413 | 93.53841 | 23.77845 | 83.42862 | 10.3416 | 5.857071 | 3.017645 | 2.176856 | 60.34144 | 15.92569 | 10.51013 | 86.54743 | 89.15177 | 95.71527 | 84.11989 | 99.35431 | 20.85174
25/12/2023 19:00 | 2 | A | 0.6053598 | 61.02168 | 1.147416 | 2.253058 | 0.08279713 | 4.329976 | 0.02581124 | 11.57732 | 2080.864 | 37.10593 | 10.48985 | 2.662931 | 7.751098 | 0.9741888 | 0.3146566 | 7.505743 | 0.1946906 | 2.034823 | 0.01443621 | 4.239333 | 0.03347599 | 1.19566 | 210.5793 | 2.5527 | 49.65364 | 0.4063394 | 10.12202 | 0.9407128 | 0.2833054 | 0.2792164 | 0.110779 | 0.3402707 | 0.0004900327 | 4.029994 | 49.36319 | 88.01736 | 83.47021 | 12.01727 | 83.0144 | 4.620475 | 6.611921 | 11.5522 | 7.447534 | 73.77551 | 16.42884 | 7.82555 | 55.97511 | 99.56956 | 90.91774 | 85.79278 | 99.44324 | 12.44602
26/12/2023 07:00 | 1 | B | 0.2372878 | 93.8884 | 0.8892525 | 2.059452 | 0.04847202 | 4.702494 | 0.02227469 | 5.170244 | 3364.615 | 36.60823 | 11.25328 | 1.966168 | 8.390806 | 0.9777253 | 0.1249044 | 19.3742 | 0.07549711 | 1.849997 | 0.004782776 | 4.618466 | 0.02932307 | 0.9055566 | 251.2428 | 1.316833 | 50.94051 | 0.1554943 | 7.915038 | 0.9484022 | 0.1007679 | 12.20519 | 0.03711701 | 0.3321974 | 0.0001230175 | 4.516542 | 48.53414 | 79.8243 | 91.69916 | 12.17136 | 90.3527 | 3.974542 | 11.1905 | 7.846774 | 4.342251 | 72.53056 | 9.406604 | 4.935535 | 59.72464 | 87.67107 | 96.04141 | 84.70192 | 99.7593 | 8.910077
26/12/2023 19:00 | 2 | A | 0.2600761 | 85.69133 | 0.489981 | 2.010551 | 0.04549541 | 4.338649 | 0.007812036 | 6.115987 | 4955.433 | 38.35303 | 10.00786 | 1.99143 | 7.745449 | 0.992188 | 0.2139693 | 47.34921 | 0.1918646 | 1.947584 | 0.03017401 | 4.311826 | 0.008133659 | 1.206426 | 385.7308 | 1.411736 | 50.38227 | 0.6704861 | 7.539891 | 0.9840543 | 0.2057662 | 44.55233 | 0.1817818 | 1.547249 | 0.02488154 | 4.285144 | 18.3709 | 45.17612 | 61.14834 | 3.888573 | 34.19493 | 1.394621 | 3.772996 | 3.661284 | 2.343475 | 20.38208 | 11.98693 | 1.413502 | 22.14389 | 48.8374 | 63.49182 | 24.27066 | 46.18186 | 2.808123
27/12/2023 07:00 | 1 | B | 0.3953724 | 70.35403 | 0.6541231 | 2.154317 | 0.1282165 | 4.288272 | 0.0193551 | 11.5397 | 2649.361 | 26.86077 | 9.107537 | 3.170766 | 9.95697 | 0.9806449 | 0.1754154 | 19.45186 | 0.1368794 | 2.01708 | 0.06816537 | 4.176389 | 0.03313495 | 0.820264 | 273.1953 | 1.206122 | 50.54781 | 1.159063 | 9.089604 | 0.9475099 | 0.1528647 | 10.57831 | 0.09948734 | 0.3199337 | 0.03001608 | 4.004571 | 56.49159 | 72.8866 | 79.47939 | 8.182516 | 47.86474 | 4.494076 | 6.874382 | 12.8668 | 6.109675 | 77.74619 | 29.95361 | 7.023425 | 63.36597 | 85.7534 | 85.58907 | 85.9287 | 77.81836 | 11.5175
27/12/2023 19:00 | 2 | A | 0.5006874 | 57.86 | 1.632593 | 4.370794 | 0.1718315 | 4.501255 | 0.03486295 | 6.599532 | 1410.457 | 40.62007 | 12.22446 | 3.052263 | 6.066572 | 0.9651371 | 0.2803833 | 9.00111 | 0.2242764 | 4.087102 | 0.06778376 | 4.444712 | 0.0633928 | 0.8892683 | 131.6364 | 2.031421 | 52.9285 | 0.7131906 | 8.108474 | 0.9017442 | 0.2375785 | 0.3798226 | 0.09723372 | 0.6535419 | 0.02241153 | 4.187149 | 45.95265 | 84.98565 | 86.74149 | 9.750646 | 61.92746 | 4.698658 | 11.25916 | 14.4224 | 7.887912 | 76.76605 | 26.31133 | 11.41946 | 57.21181 | 99.40805 | 94.62941 | 86.51669 | 88.23879 | 16.11812
28/12/2023 07:00 | 1 | D | 0.2695047 | 60.42069 | 0.7834103 | 2.45206 | 0.09669126 | 4.354018 | 0.0226641 | 4.766165 | 2239.843 | 30.22884 | 13.61486 | 3.142379 | 8.712306 | 0.9773359 | 0.1652286 | 9.880609 | 0.1005805 | 2.193198 | 0.02606276 | 4.252951 | 0.03828369 | 0.6524361 | 213.7667 | 1.637267 | 48.66968 | 0.6419061 | 11.89936 | 0.9390522 | 0.1453659 | 1.568494 | 0.03793224 | 0.2984245 | 0.0009557962 | 3.941219 | 40.08124 | 84.0176 | 87.45217 | 12.58406 | 73.65628 | 4.535042 | 9.267988 | 13.54466 | 8.000994 | 75.98734 | 25.41546 | 10.46278 | 49.34923 | 97.56226 | 95.45317 | 88.57139 | 99.07174 | 14.99782
28/12/2023 19:00 | 2 | C | 0.7361779 | 108.0188 | 2.273092 | 4.018512 | 0.1270415 | 5.465345 | 0.05224192 | 7.122628 | 1861.322 | 40.38588 | 11.17148 | 1.784229 | 7.359903 | 0.9477581 | 0.3841467 | 11.3739 | 0.1722549 | 3.624229 | 0.03569466 | 5.360914 | 0.04987587 | 1.298929 | 213.4411 | 1.643081 | 50.29532 | 0.6491694 | 8.437134 | 0.8978822 | 0.3333321 | 0.1494048 | 0.09055293 | 1.031726 | 0.001617157 | 5.190036 | 50.54482 | 90.02052 | 92.81789 | 14.52328 | 73.37098 | 7.035154 | 8.800209 | 9.855289 | 3.605225 | 62.42418 | 25.48608 | 7.699594 | 59.34503 | 99.87581 | 96.42312 | 76.94746 | 98.85705 | 14.73475
29/12/2023 07:00 | 1 | D | 0.3491833 | 80.75376 | 1.075175 | 3.255039 | 0.1089566 | 4.779727 | 0.0235386 | 10.5545 | 2191.529 | 38.45764 | 12.6675 | 2.307941 | 8.307516 | 0.9764614 | 0.1031737 | 29.87135 | 0.1740328 | 3.028142 | 0.05594783 | 4.694686 | 0.05210515 | 0.8331296 | 124.1564 | 1.111573 | 48.08083 | 0.9169496 | 10.09869 | 0.9243562 | 0.06202667 | 24.55658 | 0.1211844 | 0.4885611 | 0.007413908 | 4.390067 | 71.14837 | 63.88004 | 84.19455 | 9.160423 | 49.85995 | 4.091182 | 12.43197 | 8.011009 | 5.386907 | 76.96557 | 43.85031 | 11.00887 | 83.58033 | 71.89105 | 89.58146 | 86.12599 | 93.71025 | 15.10005
29/12/2023 19:00 | 2 | C | 0.2561588 | 109.9247 | 0.972795 | 2.641611 | 0.06193922 | 4.800633 | 0.02244467 | 7.242856 | 4743.377 | 37.08269 | 16.48116 | 2.719438 | 9.797774 | 0.9775553 | 0.09574419 | 3.540658 | 0.1437118 | 2.323855 | 0.0009230515 | 4.685899 | 0.03459629 | 0.5946785 | 97.95631 | 1.238086 | 51.97218 | 0.02336338 | 9.21386 | 0.942959 | 0.07743875 | 0.07663559 | 0.1035602 | 0.5023042 | 9.973673e-05 | 4.519772 | 63.46202 | 96.85131 | 85.55849 | 14.00335 | 98.54319 | 4.580809 | 8.03161 | 3.082951 | 4.403106 | 68.06621 | 1.304967 | 6.64007 | 71.49363 | 99.93426 | 89.9616 | 82.06957 | 99.84816 | 11.22088
30/12/2023 07:00 | 1 | D | 0.2978001 | 90.81272 | 1.735265 | 4.243109 | 0.1244945 | 5.645595 | 0.04228922 | 6.747446 | 2106.449 | 38.37601 | 11.77868 | 2.821047 | 7.013351 | 0.9577108 | 0.01300592 | 1.809127 | 0.1173358 | 3.910364 | 0.005423971 | 5.5852 | 0.0596804 | 0.2049215 | 28.76679 | 0.7208938 | 50.9065 | 0.08553296 | 8.362342 | 0.8980304 | 0.0002517907 | 0.01760181 | 0.07722512 | 0.7871418 | 0.0001001685 | 5.400639 | 95.81736 | 98.09209 | 93.52412 | 11.7393 | 95.82745 | 5.253461 | 4.106713 | 1.890499 | 2.479347 | 71.60128 | 4.100296 | 8.839953 | 99.92407 | 99.98259 | 96.00346 | 83.34058 | 99.92774 | 14.09341
30/12/2023 19:00 | 2 | C | 0.3492277 | 84.75077 | 0.8711108 | 1.778584 | 0.05975691 | 4.722507 | 0.0239316 | 5.288161 | 2757.204 | 31.37893 | 14.58687 | 1.958406 | 8.469544 | 0.9760684 | 0.2281331 | 19.2266 | 0.1231089 | 1.464546 | 0.01320514 | 4.630636 | 0.02531974 | 1.068671 | 293.3511 | 1.070979 | 51.06135 | 0.4887381 | 9.592426 | 0.9507487 | 0.2057484 | 11.92629 | 0.09786581 | 0.143715 | 0.000541041 | 4.498497 | 36.23829 | 77.85686 | 86.20581 | 19.62725 | 78.43075 | 4.291994 | 7.748089 | 8.76402 | 3.112911 | 72.69042 | 20.70844 | 5.142984 | 43.98638 | 86.62088 | 89.31872 | 92.31767 | 99.13919 | 9.434978
31/12/2023 07:00 | 1 | A | 0.2202357 | 78.32169 | 0.4389468 | 1.3666 | 0.04874132 | 4.288512 | 0.009124682 | 8.79576 | 4719.745 | 34.27702 | 10.71844 | 3.002892 | 8.753147 | 0.9908753 | 0.1412662 | 35.58017 | 0.1273418 | 1.280482 | 0.02153741 | 4.247399 | 0.02081707 | 0.7978641 | 370.746 | 2.137524 | 49.12842 | 0.7512154 | 10.01794 | 0.9700582 | 0.1271759 | 28.38765 | 0.08420412 | 0.2536838 | 0.005878809 | 4.123565 | 36.4421 | 54.98626 | 71.25395 | 7.156617 | 56.21602 | 1.86241 | 7.541553 | 9.854034 | 10.13721 | 74.83606 | 32.08387 | 4.862854 | 43.98365 | 64.8403 | 81.39116 | 81.99268 | 88.29989 | 6.725265
31/12/2023 19:00 | 2 | B | 0.3461336 | 68.21822 | 1.12709 | 2.452009 | 0.1374308 | 5.256022 | 0.02313365 | 11.17894 | 2561.96 | 40.83913 | 14.81617 | 5.797233 | 9.010898 | 0.9768664 | 0.08959665 | 9.162716 | 0.1866501 | 2.159207 | 0.003398312 | 5.167101 | 0.03445166 | 0.9282415 | 254.4312 | 2.355959 | 52.57668 | 0.09313854 | 10.22643 | 0.9424147 | 0.05893849 | 0.1964864 | 0.1073472 | 0.3161062 | 0.0001176973 | 4.982148 | 74.71382 | 86.87924 | 83.82275 | 13.97842 | 97.58446 | 3.966021 | 9.239051 | 12.84932 | 7.201438 | 73.87223 | 2.334831 | 6.703117 | 83.95287 | 99.72856 | 91.02418 | 87.85065 | 99.91929 | 10.66914
01/01/2024 07:00 | 1 | A | 0.4146075 | 140.2392 | 1.380013 | 2.79632 | 0.1079151 | 4.472671 | 0.02880965 | 5.874765 | 2531.711 | 35.66255 | 15.46577 | 2.539541 | 9.023602 | 0.9711903 | 0.2526359 | 69.29791 | 0.3630463 | 2.42049 | 0.03578265 | 4.337671 | 0.03601482 | 1.077874 | 223.5272 | 1.692741 | 54.3317 | 0.8345885 | 9.676239 | 0.9351755 | 0.2208549 | 63.35834 | 0.311838 | 0.421322 | 0.005019611 | 4.132075 | 40.82172 | 52.00952 | 74.45045 | 15.93392 | 67.79711 | 5.81234 | 9.362937 | 5.7404 | 4.417624 | 69.97577 | 27.85297 | 7.791497 | 50.18466 | 57.74992 | 78.86807 | 85.90969 | 95.65008 | 13.60384
01/01/2024 19:00 | 2 | B | 0.3202782 | 69.92361 | 0.833715 | 2.02917 | 0.05062248 | 4.5829 | 0.02139097 | 7.79917 | 2527.641 | 34.74043 | 9.51856 | 1.226783 | 8.267032 | 0.978609 | 0.1568005 | 16.20148 | 0.09256379 | 1.865463 | 0.02491332 | 4.50237 | 0.025684 | 1.088013 | 152.302 | 1.872791 | 51.9417 | 0.4150717 | 10.86632 | 0.952925 | 0.1317018 | 12.53319 | 0.04458168 | 0.5157685 | 0.01439746 | 4.330844 | 52.08964 | 77.32537 | 89.13492 | 10.03421 | 51.83879 | 3.858688 | 8.725077 | 5.594284 | 5.76945 | 65.74463 | 21.05922 | 6.089827 | 60.81472 | 82.91966 | 94.90437 | 75.77884 | 72.89801 | 9.948514
02/01/2024 07:00 | 1 | A | 0.2540068 | 83.03919 | 0.790124 | 2.505722 | 0.05714137 | 4.151069 | 0.01588239 | 9.491864 | 2768.872 | 39.23824 | 14.26591 | 1.835972 | 9.993092 | 0.9841176 | 0.1049197 | 39.69332 | 0.169621 | 2.315928 | 0.02843334 | 4.056786 | 0.03593331 | 0.547353 | 248.619 | 1.282584 | 53.62616 | 0.7669374 | 9.474958 | 0.9481843 | 0.08815283 | 31.77567 | 0.1274431 | 0.3714259 | 0.000446276 | 3.851454 | 59.35017 | 52.95849 | 78.87331 | 9.042372 | 51.03066 | 3.823453 | 7.74318 | 10.75842 | 5.832943 | 76.90259 | 48.2288 | 8.201903 | 67.09335 | 63.7169 | 84.70625 | 85.94496 | 99.25946 | 12.02536
02/01/2024 19:00 | 2 | B | 0.369332 | 76.31562 | 1.595394 | 4.004357 | 0.166069 | 4.187511 | 0.04131935 | 5.641588 | 1737.903 | 34.76901 | 12.74595 | 2.433503 | 8.850283 | 0.9586806 | 0.1420966 | 4.70083 | 0.1656038 | 3.627592 | 0.06834207 | 3.986545 | 0.05976189 | 0.6486946 | 73.01557 | 2.367809 | 47.72576 | 1.077263 | 11.24575 | 0.8989188 | 0.108417 | 0.1591311 | 0.01919688 | 0.6958596 | 0.001266993 | 3.503938 | 63.11577 | 94.09479 | 90.04878 | 13.15203 | 60.54758 | 8.732823 | 10.49657 | 5.717766 | 8.86958 | 71.22695 | 38.7666 | 16.04933 | 73.61234 | 99.81256 | 98.91836 | 84.37898 | 99.31419 | 24.78215
03/01/2024 07:00 | 1 | A | 0.2414751 | 52.35152 | 0.9280035 | 2.550083 | 0.100491 | 4.18077 | 0.02172161 | 10.67978 | 1787.736 | 34.62496 | 11.39458 | 4.530397 | 8.332155 | 0.9782784 | 0.009703786 | 13.81918 | 0.1797991 | 2.3537 | 0.00212973 | 4.088593 | 0.03899603 | 0.2398896 | 166.7042 | 1.021356 | 51.47661 | 0.05100917 | 10.85232 | 0.9392824 | 0.0001471986 | 7.471883 | 0.1448603 | 0.3142726 | 0.0001004108 | 3.807784 | 96.06874 | 74.17648 | 81.04603 | 9.70591 | 97.92671 | 4.329055 | 3.873999 | 12.4176 | 4.291882 | 78.71836 | 1.979436 | 10.12248 | 99.94274 | 86.59407 | 85.33791 | 88.42427 | 99.90615 | 14.45153
03/01/2024 19:00 | 2 | B | 0.2650646 | 89.85423 | 1.838467 | 4.037559 | 0.1638607 | 5.017397 | 0.04784869 | 5.429536 | 1660.336 | 34.60657 | 14.1982 | 2.692757 | 10.01033 | 0.9521513 | 0.005533139 | 10.93244 | 0.1917632 | 3.526954 | 0.03677548 | 4.766486 | 0.0579207 | 0.0892341 | 163.8347 | 1.308431 | 50.47036 | 0.5935539 | 11.76304 | 0.8942306 | 0.0001116978 | 1.028723 | 0.1194349 | 0.4863565 | 0.0007120748 | 4.313308 | 98.01241 | 88.4153 | 90.06848 | 16.82614 | 78.63074 | 9.546403 | 1.949903 | 10.56091 | 4.1222 | 72.40213 | 20.98066 | 13.57922 | 99.96232 | 98.97621 | 94.19068 | 89.22827 | 99.6114 | 23.12562
04/01/2024 07:00 | 1 | C | 0.2579067 | 120.7892 | 1.348741 | 4.389677 | 0.1939094 | 5.286048 | 0.02293818 | 9.403818 | 5193.313 | 44.52306 | 9.018796 | 3.807782 | 7.284317 | 0.9770618 | 0.04319088 | 1.703109 | 0.3351506 | 4.281001 | 0.1090676 | 5.239135 | 0.06722814 | 0.6036287 | 24.0118 | 2.790154 | 52.91137 | 1.189962 | 8.709156 | 0.9098337 | 0.001779798 | 0.05470734 | 0.1537489 | 0.6876745 | 0.0291997 | 4.982733 | 83.63743 | 98.62236 | 75.72085 | 4.712757 | 45.04351 | 3.160944 | 15.7347 | 1.336434 | 13.90755 | 81.03404 | 41.25583 | 11.07634 | 99.37213 | 99.95879 | 89.62841 | 85.7468 | 86.29934 | 14.23728
04/01/2024 19:00 | 2 | D | 0.3113362 | 109.525 | 1.910963 | 4.61531 | 0.1693107 | 5.190422 | 0.04551792 | 4.908986 | 2153.027 | 39.07029 | 14.86905 | 3.202282 | 8.660773 | 0.9544821 | 0.09208067 | 12.07327 | 0.1388867 | 4.126324 | 0.0246725 | 5.024926 | 0.06175264 | 0.1936234 | 134.2638 | 0.8340956 | 52.61603 | 0.370311 | 10.70475 | 0.8927294 | 0.08505667 | 3.621008 | 0.0907971 | 0.7721529 | 0.0007636931 | 4.632037 | 71.77027 | 89.47846 | 93.06293 | 14.66441 | 86.09098 | 7.59515 | 3.840464 | 7.570089 | 2.695374 | 70.4 | 13.50634 | 12.73589 | 75.61074 | 97.04855 | 95.7583 | 85.06441 | 99.59733 | 20.33104
05/01/2024 07:00 | 1 | C | 0.334389 | 69.6616 | 0.7094316 | 2.689306 | 0.04872057 | 4.095289 | 0.01491925 | 7.611001 | 2228.022 | 37.27987 | 13.96963 | 1.453516 | 7.449926 | 0.9850807 | 0.2241832 | 36.97279 | 0.1555646 | 2.518463 | 0.02744464 | 4.044482 | 0.03166595 | 0.4856902 | 207.9901 | 1.290586 | 53.61925 | 0.8237828 | 11.0605 | 0.9534148 | 0.2154977 | 31.29276 | 0.1178669 | 0.8212428 | 0.0009957149 | 3.811458 | 33.95759 | 47.71699 | 78.39909 | 7.749822 | 44.5097 | 2.714029 | 4.599385 | 9.454569 | 5.760615 | 63.13541 | 53.54179 | 8.552295 | 38.55698 | 57.17156 | 84.15971 | 70.88523 | 98.05148 | 11.26632
05/01/2024 19:00 | 2 | D | 0.1902774 | 54.20052 | 0.5958928 | 1.11012 | 0.02939679 | 5.025341 | 0.01591508 | 6.663369 | 3198.094 | 34.99339 | 12.24184 | 1.761303 | 8.624448 | 0.9840849 | 0.08559153 | 3.355994 | 0.03960039 | 0.9300928 | 0.001387599 | 4.967135 | 0.01446208 | 0.900546 | 224.8437 | 1.820458 | 51.09918 | 0.08770574 | 9.59066 | 0.9696228 | 0.07343635 | 0.052469 | 0.01303861 | 0.1818127 | 0.0001001503 | 4.898174 | 55.7334 | 93.90673 | 93.46021 | 17.55034 | 95.35488 | 2.731333 | 6.844623 | 5.999404 | 4.41818 | 66.56942 | 4.314782 | 2.76003 | 62.57803 | 99.90614 | 97.87839 | 84.11976 | 99.66966 | 5.491362
06/01/2024 07:00 | 1 | C | 0.2335768 | 82.98799 | 0.7670608 | 2.355845 | 0.04293992 | 4.464989 | 0.01703716 | 8.213722 | 3701.842 | 39.96661 | 16.18644 | 1.960434 | 8.986067 | 0.9829628 | 0.09526138 | 20.26438 | 0.08763658 | 2.116127 | 0.009705055 | 4.386628 | 0.03412745 | 0.5082147 | 267.2358 | 1.508587 | 50.09617 | 0.2743567 | 10.11878 | 0.9488354 | 0.08040839 | 11.38138 | 0.03652822 | 0.3903942 | 0.0001861375 | 4.180455 | 59.9111 | 75.99758 | 88.76967 | 11.70582 | 77.78359 | 3.428833 | 7.425423 | 10.98963 | 6.711883 | 72.57075 | 21.8051 | 7.734134 | 67.33652 | 86.98721 | 95.48155 | 84.27656 | 99.5887 | 11.16297
06/01/2024 19:00 | 2 | D | 0.6810838 | 84.56596 | 0.9964504 | 2.14118 | 0.07218862 | 5.704654 | 0.02445582 | 11.07449 | 3326.256 | 36.67302 | 10.29582 | 1.688388 | 8.552187 | 0.9755442 | 0.4205324 | 3.300344 | 0.1020778 | 1.936752 | 0.03167226 | 5.63327 | 0.02547448 | 1.13175 | 123.5844 | 1.487852 | 54.92271 | 0.7190677 | 8.018995 | 0.9500697 | 0.4014623 | 0.07513322 | 0.06492064 | 0.516025 | 0.01324094 | 5.569301 | 39.76542 | 96.19276 | 90.00639 | 11.75953 | 57.19867 | 3.666318 | 4.23307 | 3.722833 | 3.803727 | 65.34377 | 25.37502 | 3.580931 | 43.99849 | 99.91559 | 93.81012 | 77.10329 | 82.57369 | 7.24725
07/01/2024 07:00 | 1 | B | 0.4138501 | 63.65092 | 1.171401 | 3.32856 | 0.1343288 | 4.893629 | 0.02816497 | 8.74744 | 636.66 | 36.09699 | 12.21134 | 1.897117 | 8.070761 | 0.971835 | 0.1723325 | 47.04441 | 0.1592144 | 3.071126 | 0.08324108 | 4.801552 | 0.04437841 | 0.8067327 | 156.3784 | 1.372083 | 50.44677 | 0.9051302 | 8.813223 | 0.9274566 | 0.1419767 | 41.81283 | 0.1011792 | 0.8042211 | 0.04391403 | 4.609595 | 59.53155 | 28.17164 | 86.79101 | 10.33276 | 39.77719 | 4.645075 | 8.650841 | 10.90294 | 5.198123 | 67.25874 | 29.90291 | 7.992366 | 68.18239 | 39.07459 | 91.98914 | 77.5915 | 69.68011 | 12.63744
07/01/2024 19:00 | 2 | A | 0.5099934 | 75.40856 | 1.333303 | 2.998709 | 0.08589973 | 5.05645 | 0.01790509 | 12.242 | 2660.842 | 46.07358 | 7.626185 | 2.939164 | 7.390738 | 0.9820949 | 0.2961011 | 28.27218 | 0.51762 | 2.914343 | 0.03388038 | 5.013893 | 0.04716389 | 1.008823 | 367.0745 | 3.318744 | 47.79735 | 0.6820864 | 10.58019 | 0.934931 | 0.2601469 | 11.18082 | 0.3763134 | 0.6501577 | 0.001180732 | 4.733093 | 42.97977 | 63.17929 | 61.87275 | 4.553543 | 61.26443 | 2.617089 | 9.329533 | 22.95849 | 11.73963 | 75.17598 | 37.45047 | 9.868644 | 52.3093 | 86.13778 | 73.61238 | 79.72952 | 98.71489 | 12.48573
08/01/2024 07:00 | 1 | B | 0.2272283 | 88.98897 | 1.242222 | 3.988549 | 0.1207049 | 5.378114 | 0.02535667 | 7.755973 | 2014.263 | 34.45847 | 8.583571 | 2.582348 | 8.538579 | 0.9746433 | 0.03135778 | 38.90036 | 0.3780563 | 3.869003 | 0.05666196 | 5.29589 | 0.06351787 | 0.4722276 | 124.0342 | 1.065406 | 50.84334 | 0.8445711 | 10.63497 | 0.9111255 | 0.0006231341 | 32.96537 | 0.3301386 | 0.5942508 | 0.001733946 | 4.923683 | 86.54981 | 57.39475 | 70.33783 | 5.456891 | 54.24777 | 4.025759 | 13.20033 | 8.853218 | 5.447683 | 80.96832 | 44.44338 | 12.56036 | 99.75014 | 66.24797 | 75.78551 | 86.42521 | 98.69115 | 16.58612
08/01/2024 19:00 | 2 | A | 0.2669485 | 84.3196 | 0.6513014 | 1.546225 | 0.06024711 | 4.567893 | 0.01912771 | 7.475429 | 3346.042 | 29.91062 | 11.64857 | 2.146133 | 6.735204 | 0.9808723 | 0.126378 | 20.71368 | 0.08072378 | 1.349222 | 0.01957083 | 4.525629 | 0.02203228 | 0.9067568 | 213.0923 | 0.9496685 | 50.57284 | 0.8246259 | 8.02531 | 0.95884 | 0.1084464 | 16.29319 | 0.06075712 | 0.2181585 | 0.001072233 | 4.445213 | 53.56384 | 75.90421 | 87.84285 | 14.40997 | 68.13708 | 2.820317 | 7.48381 | 5.567993 | 3.212547 | 72.06165 | 30.15645 | 3.870841 | 61.04765 | 81.47221 | 91.05539 | 86.47162 | 98.29353 | 6.691158
09/01/2024 07:00 | 1 | B | 0.3295332 | 60.76254 | 1.304186 | 2.424616 | 0.06698003 | 5.485757 | 0.02855997 | 8.302289 | 1665.841 | 40.78586 | 18.74735 | 1.855571 | 8.651262 | 0.97144 | 0.09513723 | 13.57385 | 0.1434399 | 1.944734 | 0.01439614 | 5.392692 | 0.02689082 | 0.8117856 | 202.349 | 2.05768 | 55.95125 | 0.5133744 | 7.312731 | 0.9445492 | 0.07473463 | 8.199517 | 0.08894243 | 0.4071969 | 0.000190493 | 5.33803 | 71.95424 | 78.29884 | 89.3157 | 22.08282 | 79.12066 | 4.504023 | 6.624394 | 8.955075 | 4.242701 | 62.05415 | 20.61071 | 3.584653 | 78.57863 | 87.25391 | 93.5584 | 84.13697 | 99.73137 | 8.088676
09/01/2024 19:00 | 2 | A | 0.380657 | 121.7549 | 0.7208775 | 1.274876 | 0.05070442 | 4.631034 | 0.01919838 | 11.73929 | 4786.296 | 34.79 | 14.36364 | 2.470635 | 9.327998 | 0.9808016 | 0.1583211 | 30.45033 | 0.05400247 | 1.018675 | 0.003336264 | 4.539095 | 0.015052 | 1.541021 | 334.9427 | 2.010557 | 53.78708 | 0.2061461 | 7.995002 | 0.9657496 | 0.1367706 | 25.70457 | 0.02350796 | 0.1962358 | 0.0001753055 | 4.485231 | 59.20695 | 75.47061 | 92.65261 | 21.63023 | 93.54649 | 3.867009 | 6.09353 | 4.140743 | 4.198065 | 63.50443 | 6.119607 | 2.598572 | 65.30048 | 79.61135 | 96.85067 | 85.13466 | 99.6661 | 6.465581
10/01/2024 07:00 | 1 | B | 0.6144657 | 146.5975 | 2.255553 | 4.610192 | 0.1745407 | 4.813505 | 0.05415969 | 7.247311 | 2307.593 | 37.8191 | 16.14693 | 3.190002 | 7.834557 | 0.9458403 | 0.2346629 | 22.8569 | 0.2191508 | 3.949588 | 0.0018726 | 4.640516 | 0.05582167 | 0.886021 | 130.5638 | 1.230371 | 51.10443 | 0.03013499 | 10.15312 | 0.8900186 | 0.1938099 | 16.10156 | 0.1557274 | 0.9920523 | 9.99926e-05 | 4.294768 | 63.8786 | 85.25284 | 90.81016 | 18.96912 | 98.98523 | 8.815141 | 8.049134 | 4.97163 | 3.04499 | 61.87886 | 0.9637784 | 11.77446 | 71.92774 | 90.22447 | 93.85515 | 80.84798 | 99.94901 | 20.5896
10/01/2024 19:00 | 2 | A | 0.3740829 | 74.94458 | 0.7480094 | 2.008419 | 0.1258455 | 4.794827 | 0.02343811 | 9.625096 | 2435.687 | 29.11131 | 13.90706 | 5.06498 | 9.956949 | 0.9765619 | 0.1520527 | 18.28526 | 0.06727207 | 1.722843 | 0.007303168 | 4.670932 | 0.0291638 | 0.9215484 | 162.7442 | 0.8895925 | 50.11925 | 0.2327719 | 10.45286 | 0.9473981 | 0.1283652 | 13.83838 | 0.04195854 | 0.233055 | 0.0003625541 | 4.492947 | 60.3059 | 76.17347 | 91.21731 | 16.22945 | 94.33274 | 4.867163 | 7.184464 | 6.332999 | 3.468391 | 72.77704 | 5.394322 | 6.357791 | 67.49036 | 82.50647 | 94.6857 | 89.00648 | 99.72706 | 11.22495
11/01/2024 07:00 | 1 | D | 0.4208804 | 98.07331 | 1.076727 | 2.291158 | 0.1225193 | 5.117643 | 0.03405065 | 12.15902 | 2753.982 | 29.27104 | 15.43905 | 3.420596 | 12.21958 | 0.9659494 | 0.007099822 | 4.449964 | 0.08285002 | 1.827682 | 0.006258929 | 4.867293 | 0.02991568 | 0.2187755 | 138.2981 | 1.620903 | 51.10865 | 0.1955093 | 12.54008 | 0.9360337 | 0.0003346554 | 0.1721724 | 0.03369378 | 0.2526595 | 0.0002104772 | 4.62207 | 98.37054 | 95.61712 | 92.56739 | 22.94515 | 95.06542 | 8.130397 | 1.555031 | 4.218559 | 4.503502 | 66.73265 | 4.773774 | 7.330428 | 99.92557 | 99.83567 | 97.07089 | 89.6778 | 99.8392 | 15.46083
11/01/2024 19:00 | 2 | C | 0.2374789 | 60.14223 | 0.6966782 | 2.065179 | 0.08177453 | 4.936886 | 0.0215181 | 5.970959 | 1698.9 | 25.18818 | 12.27959 | 2.697535 | 8.970055 | 0.9784819 | 0.1113921 | 24.10379 | 0.158078 | 1.840551 | 0.02425053 | 4.848191 | 0.03139398 | 0.5144512 | 149.7021 | 1.338963 | 49.16153 | 0.7433456 | 11.12187 | 0.9470879 | 0.09803157 | 19.94047 | 0.1189341 | 0.2719593 | 0.0004140304 | 4.640232 | 54.1032 | 60.78442 | 77.79801 | 12.7947 | 70.98277 | 3.909722 | 6.800889 | 7.814385 | 6.033689 | 74.73329 | 28.53771 | 7.072469 | 60.90409 | 68.5988 | 83.8317 | 87.52799 | 99.52048 | 10.98219
12/01/2024 07:00 | 1 | D | 0.4804518 | 78.7512 | 1.183732 | 2.736409 | 0.06101969 | 4.925643 | 0.0247963 | 10.13721 | 3019.401 | 41.66713 | 13.31118 | 2.397916 | 8.21303 | 0.9752037 | 0.2349114 | 3.979921 | 0.1543693 | 2.467527 | 0.001599937 | 4.842055 | 0.03803967 | 0.8456343 | 100.2987 | 1.818609 | 54.43465 | 0.03855401 | 9.085546 | 0.937164 | 0.210122 | 0.07032311 | 0.08681745 | 0.358171 | 9.996405e-05 | 4.669811 | 52.31854 | 95.07152 | 87.28247 | 12.06208 | 97.44301 | 4.134541 | 6.695292 | 4.844789 | 5.844168 | 75.6713 | 2.403457 | 7.01657 | 59.01383 | 99.91631 | 93.12664 | 87.73338 | 99.84647 | 11.15111
12/01/2024 19:00 | 2 | C | 0.2990463 | 96.79572 | 1.960596 | 2.940996 | 0.1193301 | 4.989613 | 0.03952527 | 5.913899 | 1861.064 | 43.22077 | 12.38572 | 1.877851 | 6.801776 | 0.9604747 | 0.06798495 | 24.19289 | 0.2626656 | 2.552329 | 0.04696373 | 4.91504 | 0.03722446 | 0.872891 | 185.8623 | 1.392275 | 51.88098 | 0.5575401 | 8.912576 | 0.9232503 | 0.035532 | 17.67455 | 0.2171209 | 0.5634504 | 0.02637784 | 4.753863 | 78.16464 | 75.99413 | 87.1323 | 16.64569 | 62.1994 | 5.388033 | 10.86551 | 7.147653 | 2.643414 | 65.66623 | 17.39221 | 6.64913 | 89.03015 | 83.14178 | 89.77571 | 82.31192 | 79.5916 | 12.03716
13/01/2024 07:00 | 1 | D | 0.390287 | 106.2354 | 0.8986534 | 1.521546 | 0.06549017 | 4.636443 | 0.02289811 | 11.11152 | 2883.032 | 29.86468 | 13.35251 | 1.200008 | 8.772984 | 0.9771019 | 0.1390379 | 41.16193 | 0.2198427 | 1.244291 | 0.03890307 | 4.539504 | 0.01994983 | 0.9458668 | 214.5787 | 1.68396 | 51.08452 | 1.065635 | 9.918699 | 0.9571521 | 0.1222213 | 37.54742 | 0.1893262 | 0.2054759 | 0.01750299 | 4.427386 | 65.1912 | 62.14124 | 76.0966 | 20.09451 | 41.9573 | 4.332734 | 4.834872 | 4.02955 | 3.738338 | 66.97971 | 32.46173 | 4.267848 | 70.02608 | 66.17079 | 79.83494 | 87.07422 | 74.41903 | 8.600582
13/01/2024 19:00 | 2 | C | 0.4358927 | 72.10545 | 1.122703 | 3.564202 | 0.1091282 | 5.12514 | 0.02890066 | 6.473875 | 1941.968 | 33.76637 | 14.16545 | 2.011483 | 9.555893 | 0.9710993 | 0.2561978 | 16.4569 | 0.1512028 | 3.2487 | 0.0525127 | 4.993277 | 0.05355303 | 1.039919 | 175.244 | 1.447047 | 49.485 | 0.6442053 | 11.709 | 0.9175463 | 0.2104555 | 7.189216 | 0.07557022 | 0.5500965 | 0.01797827 | 4.601311 | 42.92324 | 77.83623 | 86.92149 | 11.48619 | 53.27053 | 5.388568 | 12.77627 | 13.01545 | 6.902422 | 74.35246 | 31.6134 | 12.23483 | 55.6995 | 90.85168 | 93.82391 | 85.83865 | 84.88393 | 17.6234
14/01/2024 07:00 | 1 | A | 0.3638494 | 95.3074 | 1.481636 | 3.057005 | 0.0836956 | 5.105772 | 0.03273632 | 6.998402 | 2335.766 | 41.04285 | 11.59716 | 1.9348 | 6.603651 | 0.9672637 | 0.1393079 | 19.48073 | 0.1427159 | 2.76797 | 0.02104634 | 5.055077 | 0.03933981 | 0.7996195 | 151.7571 | 1.215949 | 54.53572 | 0.5076246 | 11.09403 | 0.9279239 | 0.1113137 | 13.87281 | 0.09721566 | 0.5732497 | 0.0004176064 | 4.799052 | 62.96614 | 80.22923 | 90.683 | 12.41896 | 75.6769 | 4.234017 | 8.645575 | 6.264043 | 3.228541 | 70.18061 | 23.8601 | 8.547916 | 71.61172 | 86.49327 | 93.91154 | 82.59957 | 99.537 | 12.78193
14/01/2024 19:00 | 2 | B | 0.4977041 | 105.1401 | 1.002233 | 2.018117 | 0.0801023 | 4.660129 | 0.02599108 | 12.76774 | 3383.866 | 36.08681 | 9.565003 | 2.484954 | 6.800445 | 0.9740089 | 0.1702826 | 17.64847 | 0.06601391 | 1.816731 | 0.01592969 | 4.603016 | 0.02970999 | 1.562729 | 322.3851 | 1.944914 | 54.40172 | 0.5079103 | 8.084483 | 0.9442989 | 0.1264727 | 8.060703 | 0.006899052 | 0.1622771 | 0.000450759 | 4.49348 | 66.67563 | 83.6506 | 93.58451 | 12.31865 | 80.63019 | 3.792832 | 9.328569 | 9.109806 | 5.765462 | 80.08823 | 18.83842 | 5.154146 | 76.0042 | 92.76041 | 99.34997 | 92.40688 | 99.46862 | 8.946978
15/01/2024 07:00 | 1 | A | 0.5062994 | 109.78 | 1.337559 | 2.89122 | 0.1037365 | 5.301344 | 0.03684456 | 6.890581 | 2657.884 | 32.98628 | 12.66265 | 2.741489 | 9.007082 | 0.9631554 | 0.262075 | 12.3048 | 0.1268688 | 2.517424 | 0.002831922 | 5.159585 | 0.0453886 | 1.097493 | 248.9728 | 1.594495 | 46.09181 | 0.05807312 | 11.155 | 0.9177668 | 0.220759 | 0.6002706 | 0.05428658 | 0.3624315 | 9.994151e-05 | 4.863079 | 50.14433 | 89.20438 | 90.86438 | 16.13677 | 97.37067 | 6.259959 | 9.838773 | 10.29379 | 5.410744 | 72.35848 | 2.540915 | 9.550589 | 59.9831 | 99.49817 | 96.27512 | 88.49525 | 99.91158 | 15.81055
15/01/2024 19:00 | 2 | B | 0.4804529 | 69.77176 | 1.163159 | 3.388592 | 0.2435423 | 4.357483 | 0.03420077 | 8.976141 | 1424.352 | 29.69956 | 12.81546 | 5.830346 | 9.991521 | 0.9657992 | 0.1796046 | 21.80352 | 0.1526311 | 3.054769 | 0.04570302 | 4.157971 | 0.0529541 | 0.6796175 | 96.01904 | 1.1116 | 49.34565 | 0.799926 | 11.16146 | 0.9128451 | 0.1505989 | 17.49828 | 0.09700139 | 0.369437 | 0.001950581 | 3.751698 | 63.89615 | 69.81899 | 87.32666 | 12.93453 | 81.87586 | 7.842089 | 7.490544 | 7.287478 | 5.060684 | 77.11329 | 17.39303 | 13.56392 | 71.38669 | 77.10647 | 92.38734 | 90.04782 | 99.26888 | 21.40601
16/01/2024 07:00 | 1 | A | 0.2417937 | 79.33628 | 1.63807 | 4.03044 | 0.1731409 | 5.539135 | 0.04414644 | 5.411451 | 1557.906 | 32.99981 | 13.91947 | 3.479599 | 8.836536 | 0.9558536 | 0.003031265 | 11.04802 | 0.1896171 | 3.573712 | 0.02043094 | 5.386843 | 0.05408285 | 0.0519092 | 107.682 | 0.5878004 | 51.66578 | 0.350038 | 11.08627 | 0.9017707 | 9.985691e-05 | 5.252493 | 0.1657365 | 0.6894354 | 0.0006630722 | 5.045025 | 98.80169 | 86.6892 | 88.93538 | 15.24635 | 88.72075 | 7.042645 | 1.161071 | 7.340586 | 1.940693 | 69.32822 | 10.9339 | 10.82438 | 99.96276 | 94.02979 | 90.87607 | 84.57457 | 99.65465 | 17.86702
16/01/2024 19:00 | 2 | B | 0.4873302 | 115.6934 | 1.707143 | 2.437217 | 0.106308 | 4.813624 | 0.03249449 | 9.932269 | 3130.711 | 45.31883 | 11.04798 | 1.761574 | 5.832363 | 0.9675055 | 0.1701139 | 14.43154 | 0.2424073 | 2.148017 | 0.05071452 | 4.779409 | 0.03506097 | 0.8348856 | 224.6206 | 0.893972 | 46.53214 | 0.7195206 | 8.162556 | 0.9324445 | 0.1451177 | 6.52819 | 0.2179077 | 0.4791234 | 0.02556665 | 4.652199 | 66.22697 | 87.93139 | 86.26182 | 14.72986 | 53.8449 | 3.937151 | 6.006585 | 6.807142 | 1.836023 | 66.93956 | 23.73018 | 5.945357 | 72.23356 | 94.73853 | 88.09784 | 81.66942 | 77.57508 | 9.882508
17/01/2024 07:00 | 1 | A | 0.1727635 | 107.9456 | 0.6485114 | 1.401228 | 0.05133596 | 3.428961 | 0.01425455 | 7.493164 | 4168.666 | 38.99177 | 9.967012 | 2.074355 | 7.859154 | 0.9857455 | 0.06690553 | 49.22482 | 0.09404186 | 1.277361 | 0.02208173 | 3.364898 | 0.0218984 | 1.559153 | 307.4171 | 2.062257 | 51.44062 | 0.9438725 | 9.563028 | 0.9638471 | 0.03300199 | 43.35874 | 0.04932444 | 0.137662 | 0.001138839 | 3.224077 | 61.82537 | 55.04852 | 85.70552 | 10.13934 | 57.59899 | 3.267132 | 19.76283 | 6.236422 | 6.963659 | 80.39146 | 40.2628 | 6.107244 | 81.5882 | 61.28494 | 92.66918 | 90.5308 | 97.8618 | 9.374376
17/01/2024 19:00 | 2 | B | 0.1810011 | 87.69142 | 1.290941 | 3.801386 | 0.09830611 | 5.711455 | 0.02886453 | 6.02891 | 2620.891 | 39.9113 | 12.88967 | 2.19886 | 9.077629 | 0.9711355 | 0.007186872 | 12.39853 | 0.1430489 | 3.53126 | 0.0358725 | 5.611404 | 0.0573808 | 0.1184202 | 191.399 | 0.8345248 | 48.16138 | 0.5962364 | 10.83393 | 0.9137547 | 0.0002017833 | 1.157883 | 0.09962647 | 0.7286347 | 0.0006834855 | 5.283447 | 96.14399 | 86.2693 | 89.23887 | 9.78733 | 64.56267 | 4.587648 | 3.754147 | 12.52418 | 3.709365 | 72.69818 | 34.80203 | 10.88444 | 99.89813 | 98.79347 | 92.94823 | 82.48551 | 99.3647 | 15.47208
18/01/2024 07:00 | 1 | C | 0.2823679 | 87.40123 | 1.611709 | 3.662731 | 0.1147979 | 5.42452 | 0.03124406 | 7.320275 | 2162.449 | 42.46894 | 10.38854 | 1.975227 | 7.552201 | 0.9687559 | 0.05538318 | 20.47734 | 0.293993 | 3.445812 | 0.05479581 | 5.355899 | 0.04858081 | 0.641064 | 167.9119 | 1.107081 | 55.8775 | 0.9875505 | 9.289692 | 0.9201751 | 0.02446206 | 12.69351 | 0.2510658 | 0.6776714 | 0.005550861 | 5.148213 | 80.99898 | 77.3029 | 82.32886 | 8.861701 | 53.75892 | 4.349904 | 11.02937 | 9.333159 | 3.337009 | 74.1134 | 41.79172 | 8.319644 | 92.02835 | 86.63606 | 85.66587 | 82.9751 | 95.55065 | 12.66955
18/01/2024 19:00 | 2 | D | 0.5638896 | 71.557 | 1.578677 | 2.122209 | 0.111614 | 4.848257 | 0.03951508 | 10.45291 | 1790.202 | 38.35526 | 11.13079 | 2.696991 | 7.219247 | 0.9604849 | 0.1570477 | 0.8506402 | 0.06566049 | 1.751588 | 0.005249632 | 4.750713 | 0.02754801 | 1.155113 | 28.7426 | 2.077366 | 49.86911 | 0.1756233 | 8.841968 | 0.9329369 | 0.1275766 | 0.02703871 | 0.006258303 | 0.3307611 | 0.0002187917 | 4.629905 | 73.24974 | 98.85821 | 96.00514 | 20.72531 | 95.48247 | 5.883952 | 5.643138 | 1.106533 | 3.625017 | 64.73421 | 4.334648 | 5.024045 | 78.89288 | 99.96475 | 99.63016 | 85.45952 | 99.81712 | 10.908
19/01/2024 07:00 | 1 | C | 0.3652925 | 104.0344 | 1.534516 | 4.129985 | 0.1105145 | 4.609945 | 0.03672238 | 7.167209 | 2411.877 | 35.09034 | 10.10277 | 1.607907 | 6.595472 | 0.9632776 | 0.1059876 | 16.05409 | 0.2552903 | 3.902289 | 0.05343041 | 4.534252 | 0.05772291 | 0.4249204 | 196.7804 | 0.798959 | 52.58526 | 0.8328282 | 8.630429 | 0.9055547 | 0.08565782 | 4.534027 | 0.2206351 | 0.7990834 | 0.003749135 | 4.273148 | 72.05103 | 85.13516 | 83.9744 | 8.983024 | 53.42844 | 5.25389 | 6.714522 | 10.91825 | 3.005393 | 73.496 | 43.49952 | 10.8065 | 78.76555 | 96.05341 | 86.97979 | 82.47902 | 96.92796 | 16.06039
19/01/2024 19:00 | 2 | D | 0.3132092 | 77.50655 | 1.12312 | 2.918179 | 0.1315036 | 4.49912 | 0.02532632 | 6.623607 | 2665.738 | 33.62917 | 16.9088 | 4.314949 | 10.58598 | 0.9746737 | 0.1492373 | 10.25291 | 0.2784697 | 2.554641 | 0.02279925 | 4.340956 | 0.04118022 | 0.8684371 | 237.2404 | 2.238781 | 44.52426 | 0.523563 | 10.26201 | 0.9334935 | 0.1175105 | 0.2395588 | 0.1919924 | 0.7031892 | 0.0007085104 | 4.079754 | 53.55894 | 87.10659 | 75.83365 | 14.67482 | 83.10173 | 5.959029 | 11.41806 | 12.60488 | 8.208697 | 62.83093 | 16.39532 | 9.392771 | 64.97701 | 99.71147 | 84.04235 | 77.50575 | 99.49706 | 15.3518
20/01/2024 07:00 | 1 | C | 0.3921661 | 92.13645 | 1.343952 | 2.52303 | 0.1375477 | 4.755634 | 0.03401002 | 9.680941 | 2265.109 | 32.73811 | 11.57017 | 2.785058 | 8.748991 | 0.96599 | 0.06513233 | 15.6317 | 0.2386444 | 2.204504 | 0.04433571 | 4.615038 | 0.03643909 | 0.758622 | 180.2271 | 2.06921 | 47.13225 | 0.8771952 | 12.41116 | 0.9295509 | 0.03794702 | 9.179438 | 0.1668849 | 0.4433028 | 0.01168699 | 4.309424 | 83.9565 | 83.61119 | 82.84699 | 15.5964 | 68.86328 | 6.256859 | 7.048924 | 7.127811 | 5.61033 | 68.07116 | 23.23862 | 9.509801 | 91.00542 | 90.739 | 88.45732 | 83.66756 | 92.1019 | 15.76666
20/01/2024 19:00 | 2 | D | 0.3291054 | 76.759 | 0.8449551 | 1.960659 | 0.07460403 | 4.203953 | 0.01678257 | 13.8579 | 3626.506 | 41.06368 | 12.27758 | 3.07947 | 7.508821 | 0.9832174 | 0.09818194 | 16.16824 | 0.1584603 | 1.784559 | 0.02331386 | 4.147542 | 0.02788351 | 2.326652 | 474.5414 | 3.227465 | 52.4906 | 0.7913514 | 10.41466 | 0.9553339 | 0.03313917 | 2.789615 | 0.06888467 | 0.304592 | 0.0008970026 | 3.964622 | 70.66769 | 79.28986 | 81.56104 | 10.5092 | 69.27433 | 2.997592 | 19.7126 | 17.23821 | 10.65063 | 74.64951 | 29.57703 | 6.907723 | 90.38029 | 96.52808 | 92.21167 | 85.15871 | 98.85135 | 9.905315
21/01/2024 07:00 | 1 | B | 0.3355319 | 62.90464 | 1.092949 | 2.56751 | 0.088861 | 3.629891 | 0.02366729 | 9.049319 | 2430.747 | 40.35387 | 13.32325 | 3.613637 | 8.907234 | 0.9763327 | 0.1243009 | 5.505754 | 0.1412241 | 2.30678 | 0.00341686 | 3.501963 | 0.03194494 | 0.8712593 | 160.2159 | 1.520604 | 52.90352 | 0.1014745 | 10.31527 | 0.9443878 | 0.09903424 | 0.272514 | 0.09456503 | 0.5952899 | 9.995347e-05 | 3.271495 | 63.83085 | 91.45461 | 87.38443 | 12.28136 | 96.24583 | 5.807616 | 8.294987 | 8.136266 | 4.444456 | 65.82254 | 3.647941 | 9.077982 | 72.12583 | 99.59087 | 91.82889 | 78.1039 | 99.89377 | 14.8856
21/01/2024 19:00 | 2 | A | 0.1769301 | 105.7337 | 0.8604658 | 1.964411 | 0.06715778 | 4.782463 | 0.01823921 | 6.038291 | 3888.164 | 38.02031 | 10.26203 | 1.991212 | 8.015536 | 0.9817608 | 0.06803732 | 35.4635 | 0.170108 | 1.810257 | 0.03141258 | 4.722399 | 0.0284627 | 0.6279966 | 362.4623 | 1.187468 | 50.65261 | 0.8822035 | 9.696086 | 0.9532981 | 0.05131857 | 25.70027 | 0.1397326 | 0.3519672 | 0.006010445 | 4.573899 | 62.24702 | 67.07136 | 80.59129 | 9.52812 | 54.07883 | 3.056941 | 10.10257 | 9.757205 | 3.927935 | 73.39146 | 37.3894 | 5.7706 | 72.34958 | 76.82857 | 84.51922 | 82.91958 | 91.46823 | 8.827541
22/01/2024 07:00 | 1 | B | 0.4208555 | 112.2865 | 1.393147 | 3.668186 | 0.1431909 | 5.400107 | 0.03227845 | 8.113932 | 3074.155 | 38.44172 | 16.11627 | 3.27237 | 9.902949 | 0.9677215 | 0.1642521 | 13.49302 | 0.1573882 | 3.252979 | 0.03881683 | 5.249914 | 0.0441135 | 0.9309816 | 208.4091 | 1.535288 | 48.90774 | 0.8200923 | 10.50668 | 0.923608 | 0.1276315 | 4.183405 | 0.09157674 | 1.072409 | 0.001501437 | 4.99884 | 62.23162 | 88.37128 | 89.06735 | 14.18162 | 73.76657 | 5.919362 | 9.758423 | 8.18768 | 4.861434 | 58.81631 | 25.26497 | 8.582909 | 71.99004 | 96.55896 | 93.92878 | 72.99793 | 99.03155 | 14.50227
22/01/2024 19:00 | 2 | A | 0.4457576 | 70.65047 | 0.9770751 | 1.481134 | 0.1148508 | 4.921125 | 0.01815274 | 14.68796 | 2732.68 | 42.79588 | 14.28429 | 4.252093 | 9.028254 | 0.9818473 | 0.1824427 | 21.43393 | 0.2039142 | 1.244424 | 0.03836002 | 4.84519 | 0.01824511 | 1.158481 | 200.3595 | 2.434383 | 54.53758 | 1.036464 | 10.08134 | 0.9636022 | 0.1639621 | 18.0461 | 0.1616819 | 0.2353568 | 0.01946165 | 4.746048 | 59.81429 | 70.21273 | 79.50899 | 17.5068 | 67.20643 | 3.330287 | 4.74173 | 5.174178 | 4.545769 | 67.18126 | 16.46518 | 3.737664 | 64.55602 | 75.38691 | 84.05475 | 84.68806 | 83.67161 | 7.067951
23/01/2024 07:00 | 1 | B | 0.3898282 | 86.25449 | 1.443605 | 3.017014 | 0.1587428 | 5.054525 | 0.0340864 | 10.58154 | 2181.852 | 36.22776 | 12.17314 | 3.826791 | 9.398509 | 0.9659136 | 0.03016977 | 12.30234 | 0.2160971 | 2.693901 | 0.02930002 | 4.901228 | 0.04205573 | 0.670645 | 157.6475 | 1.827638 | 52.92854 | 0.6521477 | 9.74974 | 0.9238579 | 0.001014146 | 5.685954 | 0.1427367 | 0.4071266 | 0.0009468327 | 4.680515 | 92.52455 | 86.22333 | 85.54098 | 13.75328 | 82.17162 | 6.338111 | 7.235102 | 7.686535 | 5.324353 | 73.77985 | 17.27734 | 8.112186 | 99.75966 | 93.90987 | 90.86534 | 87.53313 | 99.44896 | 14.4503
23/01/2024 19:00 | 2 | A | 0.4577562 | 103.9313 | 2.001265 | 3.425607 | 0.1200133 | 6.184427 | 0.0415882 | 9.49733 | 2415.087 | 43.67421 | 11.71342 | 1.71381 | 7.2547 | 0.9584118 | 0.06550357 | 3.643723 | 0.192958 | 3.065975 | 0.05085393 | 6.137985 | 0.04319818 | 0.6965876 | 78.75334 | 1.926567 | 51.69589 | 0.8912784 | 10.96633 | 0.9152136 | 0.03571634 | 0.09854068 | 0.1111314 | 0.7706378 | 0.0111858 | 5.910087 | 86.28541 | 96.63991 | 90.75918 | 14.22055 | 59.38865 | 4.878542 | 6.573656 | 3.273317 | 4.15858 | 65.19045 | 32.08113 | 7.659972 | 92.85906 | 99.91323 | 94.91776 | 79.411 | 91.46978 | 12.53851
24/01/2024 07:00 | 1 | B | 0.3351948 | 96.07205 | 0.6817777 | 2.252427 | 0.03003595 | 4.352704 | 0.01756552 | 9.696603 | 4153.042 | 35.88224 | 13.60387 | 1.641344 | 7.584035 | 0.9824345 | 0.1678167 | 23.53509 | 0.05240784 | 2.049468 | 0.00122643 | 4.294929 | 0.0317659 | 1.068024 | 296.8222 | 1.073381 | 51.11987 | 0.03495016 | 9.114192 | 0.9506686 | 0.137737 | 14.4034 | 0.01829276 | 0.4098159 | 9.957619e-05 | 4.133897 | 50.814 | 75.93297 | 92.44809 | 10.60896 | 95.98852 | 3.06057 | 10.1215 | 9.814327 | 5.001177 | 72.09418 | 3.696316 | 6.651511 | 60.9355 | 85.7473 | 97.44926 | 82.70314 | 99.68483 | 9.712081
24/01/2024 19:00 | 2 | A | 0.7371101 | 76.51618 | 1.875772 | 4.124251 | 0.1095025 | 4.49674 | 0.03680708 | 17.97307 | 1986.233 | 44.34854 | 11.79113 | 2.238284 | 5.422507 | 0.9631929 | 0.07846185 | 3.53899 | 0.2527338 | 3.831272 | 0.02815402 | 4.461363 | 0.06301782 | 0.8856955 | 52.96399 | 1.262154 | 52.33333 | 0.4198325 | 10.81864 | 0.9001751 | 0.0219505 | 0.07893381 | 0.1820682 | 0.4358275 | 0.000734097 | 4.016315 | 89.74727 | 95.54509 | 87.02233 | 10.52305 | 75.23549 | 4.438475 | 7.572085 | 4.362052 | 4.240293 | 79.96441 | 24.16104 | 15.16136 | 97.31936 | 99.90714 | 91.26262 | 90.48746 | 99.39653 | 19.59984
25/01/2024 07:00 | 1 | D | 0.3750154 | 84.52132 | 1.760656 | 4.251464 | 0.1142809 | 5.302453 | 0.03624851 | 7.545361 | 1893.901 | 40.94161 | 14.55791 | 2.96982 | 7.178983 | 0.9637515 | 0.1053252 | 16.46715 | 0.2869861 | 3.863819 | 0.006878722 | 5.231873 | 0.05387353 | 0.5272224 | 146.1551 | 2.111337 | 53.6171 | 0.1198426 | 10.91305 | 0.909878 | 0.08034477 | 8.788377 | 0.178967 | 0.9179455 | 0.0001901741 | 4.895493 | 72.9325 | 81.22339 | 84.29089 | 12.41225 | 94.19905 | 4.90768 | 7.573912 | 9.315864 | 6.460389 | 67.94232 | 5.649537 | 11.08778 | 80.50642 | 90.53925 | 90.75128 | 80.35457 | 99.84859 | 15.99546
25/01/2024 19:00 | 2 | C | 0.4821815 | 85.37508 | 1.099253 | 3.891825 | 0.1325911 | 5.650883 | 0.02114327 | 10.04572 | 2353.258 | 35.65603 | 11.57916 | 3.78118 | 8.549836 | 0.9788567 | 0.2756094 | 36.38888 | 0.3528281 | 3.725779 | 0.05378167 | 5.588266 | 0.06413135 | 0.7263384 | 151.6118 | 1.217504 | 48.53171 | 0.7939063 | 11.45035 | 0.9147254 | 0.2440088 | 28.31061 | 0.2922057 | 0.5844375 | 0.001891564 | 5.177275 | 44.04968 | 58.27881 | 68.58157 | 6.290658 | 60.29556 | 3.198996 | 9.660483 | 11.38865 | 7.103018 | 79.97286 | 38.39948 | 12.9949 | 53.71016 | 69.66746 | 75.68459 | 86.26352 | 98.69503925 | 16.1939
26/01/2024 07:00 | 1 | D | 0.3874344 | 95.04984 | 1.267373 | 4.029829 | 0.1348034 | 4.772274 | 0.03921123 | 7.6571 | 1855.246 | 28.78791 | 12.50189 | 3.322656 | 8.194258 | 0.9607888 | 0.09074843 | 23.2136 | 0.1442192 | 3.684072 | 0.00470242 | 4.632618 | 0.06549289 | 0.9332292 | 206.7385 | 1.845808 | 49.32877 | 0.06537833 | 8.669738 | 0.8952959 | 0.02911908 | 9.788339 | 0.01974421 | 0.3450603 | 0.0002638426 | 4.337293 | 77.49553 | 76.53509 | 89.06682 | 12.16465 | 96.64843 | 6.732785 | 15.77554 | 14.24506 | 9.53841 | 80.16925 | 3.17634 | 11.89802 | 93.27107 | 90.78014 | 98.60523 | 92.33389 | 99.82477 | 18.63081
26/01/2024 19:00 | 2 | C | 0.486609 | 91.06928 | 0.6573282 | 1.755769 | 0.03935801 | 4.679962 | 0.01601979 | 12.61774 | 3731.287 | 33.78618 | 12.36281 | 2.196434 | 9.499204 | 0.9839802 | 0.2891067 | 31.80433 | 0.1179704 | 1.58308 | 0.00423951 | 4.601502 | 0.02519827 | 1.033834 | 311.8459 | 1.675437 | 51.39131 | 0.1577889 | 9.056961 | 0.9587819 | 0.2695342 | 24.44441 | 0.07703778 | 0.2740431 | 0.0002039944 | 4.484406 | 41.53924 | 65.63623 | 82.34055 | 11.27994 | 89.4009 | 3.251634 | 5.353543 | 8.62857 | 6.422683 | 73.75525 | 10.10216 | 4.876529 | 46.89278 | 74.2648 | 88.76323 | 85.03519 | 99.50306 | 8.128164
27/01/2024 07:00 | 1 | D | 0.5029574 | 89.63881 | 1.90066 | 4.913747 | 0.1645234 | 6.131413 | 0.03686435 | 9.414291 | 2040.871 | 41.67851 | 14.82059 | 2.6554 | 8.55279 | 0.9631356 | 0.161873 | 14.95473 | 0.3781488 | 4.534559 | 0.06918428 | 6.038734 | 0.07483585 | 0.6765827 | 184.7928 | 1.740574 | 48.03617 | 0.8534602 | 10.82725 | 0.8882998 | 0.1185107 | 0.6465177 | 0.2633697 | 0.869715 | 0.003112038 | 5.63532 | 69.00221 | 83.9317 | 80.83778 | 11.11884 | 59.49887 | 5.142258 | 10.06699 | 15.42761 | 6.85327 | 73.15858 | 38.82087 | 13.215 | 79.0692 | 99.35932 | 87.69105 | 84.27742 | 98.31974 | 18.35726
27/01/2024 19:00 | 2 | C | 0.6661658 | 118.636 | 1.163067 | 2.537286 | 0.1085425 | 4.490494 | 0.02468686 | 14.56561 | 3695.807 | 39.89583 | 9.958268 | 3.072838 | 7.896395 | 0.9753131 | 0.3143468 | 28.09163 | 0.1826733 | 2.349448 | 0.03351099 | 4.404285 | 0.04326339 | 1.340308 | 252.3823 | 1.224144 | 47.37398 | 0.7437631 | 11.28757 | 0.9320497 | 0.2667243 | 17.68062 | 0.1343309 | 0.2595232 | 0.0005428866 | 4.084781 | 53.97744 | 76.90572 | 84.68156 | 9.689028 | 69.88854 | 4.341108 | 8.704482 | 9.203712 | 4.553532 | 80.77761 | 29.64528 | 10.87494 | 62.68192 | 86.10943 | 89.23509 | 90.46664 | 99.53383 | 15.21605
28/01/2024 07:00 | 1 | A | 0.2191269 | 115.9421 | 0.7143023 | 1.886155 | 0.06635923 | 5.183307 | 0.01772036 | 9.455632 | 5172.245 | 32.34182 | 14.69313 | 2.490462 | 8.292633 | 0.9822796 | 0.05250003 | 24.72621 | 0.1437409 | 1.655116 | 0.02262834 | 5.127215 | 0.02805338 | 1.25555 | 561.3976 | 1.278885 | 52.26836 | 0.7755 | 8.183033 | 0.9542263 | 0.01713146 | 8.948564 | 0.1103686 | 0.1671331 | 0.000494596 | 5.037377 | 76.46582 | 79.05156 | 80.23334 | 13.80415 | 66.5045 | 2.835032 | 16.07399 | 13.58359 | 5.022671 | 77.74041 | 32.78428 | 4.428866 | 92.53981 | 92.63515 | 85.25601 | 91.54456 | 99.28879 | 7.263898
28/01/2024 19:00 | 2 | B | 0.3286108 | 65.4072 | 1.483063 | 2.84189 | 0.06617613 | 4.234852 | 0.03271967 | 7.35952 | 1793.63 | 35.17424 | 11.62188 | 1.265473 | 7.405387 | 0.9672803 | 0.09078 | 6.947528 | 0.3434096 | 2.544894 | 0.02560817 | 4.127604 | 0.02746116 | 1.144 | 199.5283 | 1.420785 | 48.43841 | 0.629143 | 8.102326 | 0.9398192 | 0.0600053 | 1.320392 | 0.3119291 | 1.203902 | 0.007973111 | 4.011464 | 73.27851 | 89.72558 | 77.60221 | 13.38068 | 62.56917 | 5.721613 | 9.560116 | 8.377179 | 2.630798 | 46.806 | 26.10759 | 5.254003 | 82.83863 | 98.10276 | 80.23301 | 60.18668 | 88.67676 | 10.97562
29/01/2024 07:00 | 1 | A | 0.6658456 | 123.8709 | 1.497416 | 3.386325 | 0.1476335 | 6.159361 | 0.03416354 | 13.46598 | 2839.813 | 37.03831 | 13.906 | 3.168485 | 9.167116 | 0.9658365 | 0.2130796 | 27.80264 | 0.240265 | 3.014223 | 0.04078005 | 6.052971 | 0.04440452 | 0.9081755 | 213.4983 | 0.9412753 | 55.95243 | 0.5452937 | 10.31431 | 0.9214319 | 0.1795824 | 18.85382 | 0.2064828 | 0.4630896 | 0.01646715 | 5.847613 | 69.09192 | 78.32194 | 84.50286 | 14.02932 | 73.32119 | 5.084636 | 6.056524 | 7.653366 | 2.791266 | 73.36984 | 16.40109 | 7.435871 | 75.14845 | 85.9753 | 87.29413 | 87.39915 | 89.72228 | 12.52051
29/01/2024 19:00 | 2 | B | 0.3775915 | 91.73581 | 0.7513153 | 2.113642 | 0.07052013 | 5.243725 | 0.01900985 | 8.314076 | 4107.289 | 32.13568 | 10.18911 | 2.389758 | 8.015846 | 0.9809901 | 0.2237965 | 13.92151 | 0.143142 | 1.957154 | 0.0255774 | 5.190006 | 0.03183646 | 1.017948 | 279.1754 | 1.52188 | 49.2731 | 0.7467465 | 11.58287 | 0.9491537 | 0.1971591 | 5.024383 | 0.09689642 | 0.3700851 | 0.001387992 | 4.975577 | 41.85723 | 85.11283 | 81.31 | 9.163968 | 64.41983 | 2.90595 | 8.582781 | 9.688645 | 6.448859 | 74.21696 | 33.71202 | 7.032361 | 50.44001 | 94.80147 | 87.75885 | 83.38093 | 98.13186 | 9.938312
30/01/2024 07:00 | 1 | A | 0.4619297 | 67.66369 | 1.755953 | 3.548981 | 0.120445 | 5.017857 | 0.03372819 | 8.156885 | 1551.607 | 44.65395 | 12.15133 | 2.764434 | 8.061542 | 0.9662718 | 0.1933336 | 15.8659 | 0.2585773 | 3.248712 | 0.02815529 | 4.911616 | 0.04184571 | 0.7124022 | 169.3572 | 1.142264 | 52.86453 | 0.6230561 | 9.857635 | 0.9244261 | 0.1698371 | 8.917862 | 0.2185757 | 1.002768 | 0.001226095 | 4.687726 | 59.55818 | 77.34268 | 85.77092 | 11.54817 | 77.41238 | 5.418671 | 6.453574 | 10.47367 | 2.722103 | 62.33208 | 21.64658 | 8.220635 | 66.01175 | 87.81635 | 88.49302 | 73.88024 | 99.05896 | 13.63931
30/01/2024 19:00 | 2 | B | 0.2726006 | 55.74734 | 1.109099 | 2.061928 | 0.05501083 | 4.424116 | 0.03745397 | 7.01445 | 1461.17 | 27.59305 | 12.85698 | 1.413388 | 10.09824 | 0.962546 | 0.01026612 | 1.06043 | 0.07857298 | 1.641878 | 0.00215456 | 4.203328 | 0.02542759 | 0.3796644 | 39.63895 | 1.416509 | 52.4755 | 0.07789832 | 9.092576 | 0.9371184 | 0.000242937 | 0.0136481 | 0.04226968 | 0.2625679 | 9.934394e-05 | 4.070664 | 96.37506 | 98.16904 | 93.18094 | 23.35411 | 96.23008 | 8.549034 | 3.541427 | 1.80802 | 3.247537 | 64.71253 | 3.600685 | 5.225954 | 99.91649 | 99.97706 | 96.42848 | 88.06664 | 99.83077 | 13.77499
31/01/2024 07:00 | 1 | A | 0.5974206 | 71.50298 | 1.315291 | 2.328908 | 0.08420763 | 4.775157 | 0.02977452 | 12.41368 | 1815.389 | 37.98137 | 15.76515 | 1.558388 | 8.544622 | 0.9702255 | 0.2348001 | 17.98616 | 0.190073 | 1.916574 | 0.0389676 | 4.659479 | 0.0309003 | 1.13207 | 282.4655 | 2.134792 | 50.45466 | 0.58189 | 8.903005 | 0.9393252 | 0.2052833 | 9.285775 | 0.1260991 | 0.3198518 | 0.02110748 | 4.519883 | 61.86789 | 75.59454 | 85.97924 | 20.15535 | 55.10222 | 5.327826 | 5.855391 | 12.20686 | 5.015294 | 66.94398 | 21.35267 | 5.761183 | 67.72328 | 87.8014 | 90.99454 | 87.09933 | 76.45488 | 11.08901
31/01/2024 19:00 | 2 | B | 0.1840242 | 108.7486 | 0.9387975 | 2.942498 | 0.07876271 | 4.614459 | 0.02486443 | 4.429246 | 2683.244 | 34.54706 | 14.38119 | 1.829128 | 8.873521 | 0.9751356 | 0.07577769 | 43.10294 | 0.0818394 | 2.650829 | 0.03413112 | 4.505859 | 0.04474326 | 0.6015457 | 235.0643 | 0.9716088 | 50.47955 | 0.7270016 | 9.00767 | 0.9303923 | 0.05049311 | 33.87138 | 0.03904973 | 0.3507104 | 0.0008104694 | 4.289364 | 59.84576 | 61.3501 | 91.49928 | 12.15226 | 57.74336 | 4.781386 | 14.62586 | 9.671431 | 4.630705 | 76.75858 | 41.29926 | 8.734123 | 74.47162 | 71.02153 | 96.12999 | 88.91084 | 99.04263 | 13.51551
01/02/2024 07:00 | 1 | C | 0.391267 | 66.48677 | 0.6426406 | 2.797723 | 0.09625495 | 4.526939 | 0.01463615 | 12.21174 | 2146.707 | 33.19454 | 11.37551 | 3.325023 | 9.401353 | 0.9853639 | 0.2156911 | 35.58812 | 0.1591295 | 2.670312 | 0.04829629 | 4.454536 | 0.04461159 | 0.7891036 | 169.5071 | 1.371551 | 52.54162 | 1.000544 | 10.90704 | 0.9407523 | 0.1884992 | 29.23753 | 0.101635 | 0.3053555 | 0.003139589 | 4.148551 | 45.68052 | 47.2568 | 75.60061 | 5.951042 | 50.55899 | 3.039573 | 8.997223 | 11.37366 | 9.521194 | 83.78118 | 46.37252 | 10.74855 | 54.67774 | 58.63046 | 85.1218 | 89.73223 | 96.93151 | 13.78813
01/02/2024 19:00 | 2 | D | 0.2573866 | 53.17847 | 0.9797006 | 2.860081 | 0.06960906 | 5.133075 | 0.02396683 | 6.598364 | 2107.508 | 33.52281 | 13.92466 | 2.044385 | 10.10591 | 0.9760332 | 0.1016817 | 2.733692 | 0.1805933 | 2.588386 | 0.02111776 | 5.010965 | 0.04042717 | 0.9655222 | 63.79518 | 3.204918 | 54.76694 | 0.4881912 | 9.578228 | 0.935606 | 0.06435549 | 0.09524908 | 0.04991342 | 0.3337718 | 0.0009356971 | 4.813615 | 61.44138 | 94.9826 | 82.00828 | 11.66855 | 70.38944 | 4.718549 | 15.16525 | 4.849817 | 13.22503 | 77.41291 | 28.3529 | 7.543638 | 76.60663 | 99.83242 | 95.23331 | 89.08147 | 98.74234 | 12.26219
02/02/2024 07:00 | 1 | C | 0.3671425 | 99.03527 | 1.265069 | 2.40254 | 0.08385357 | 5.324626 | 0.03007614 | 9.845932 | 2237.097 | 37.71922 | 11.63456 | 2.402465 | 6.967659 | 0.9699239 | 0.0732169 | 32.73662 | 0.1346711 | 2.116266 | 0.01195629 | 5.273678 | 0.03774947 | 1.095471 | 225.8814 | 1.150007 | 47.67235 | 0.2981494 | 9.512328 | 0.9321744 | 0.03181952 | 24.915 | 0.09355388 | 0.2714201 | 0.0003665674 | 5.102029 | 80.65742 | 67.93867 | 89.67482 | 14.5647 | 86.17031 | 3.935681 | 11.2636 | 8.609969 | 3.431603 | 74.90433 | 13.42219 | 6.743861 | 91.92103 | 76.54863 | 93.10642 | 89.46902 | 99.5925 | 10.67954
02/02/2024 19:00 | 2 | D | 0.3638047 | 129.0888 | 0.9392476 | 2.433506 | 0.1039069 | 5.716886 | 0.02201122 | 9.324991 | 4368.774 | 33.47506 | 12.21515 | 2.709348 | 9.486293 | 0.9779888 | 0.1621187 | 33.66776 | 0.2069763 | 2.213354 | 0.04526724 | 5.63205 | 0.03689373 | 0.5557702 | 257.6817 | 1.23016 | 51.584 | 0.796641 | 10.32036 | 0.941095 | 0.1466864 | 24.88575 | 0.1668645 | 0.2778782 | 0.01581115 | 5.448254 | 56.41886 | 74.49298 | 78.44865 | 11.04868 | 57.39374 | 3.652424 | 5.63611 | 7.364575 | 4.832077 | 78.2051 | 28.28595 | 6.660211 | 62.05497 | 81.85756 | 83.28073 | 89.25379 | 85.67968 | 10.31263
03/02/2024 07:00 | 1 | C | 0.4525021 | 109.3083 | 1.220372 | 2.556348 | 0.1091476 | 4.287937 | 0.02961809 | 7.350191 | 2765.008 | 35.52809 | 12.29138 | 1.474778 | 8.538739 | 0.9703819 | 0.2419701 | 28.25075 | 0.1732282 | 2.259214 | 0.06746574 | 4.158193 | 0.03611002 | 0.7528051 | 173.1936 | 1.548923 | 50.28515 | 0.943214 | 9.675408 | 0.9342719 | 0.2222262 | 22.64864 | 0.120057 | 0.4029904 | 0.03361767 | 3.94495 | 48.10997 | 74.92046 | 86.22571 | 14.24092 | 40.01929 | 5.897969 | 6.007444 | 5.721456 | 4.583166 | 71.03094 | 31.20496 | 8.147956 | 54.11742 | 80.64192 | 90.80888 | 85.27186 | 71.22425 | 14.04592
03/02/2024 19:00 | 2 | D | 0.2427438 | 68.89034 | 0.7617821 | 2.346388 | 0.04056335 | 5.060108 | 0.02163054 | 7.18773 | 3040.885 | 31.2298 | 14.95547 | 1.772131 | 8.93206 | 0.9783695 | 0.08919869 | 3.183207 | 0.08817194 | 2.067617 | 0.002280533 | 4.974504 | 0.03056328 | 1.061031 | 99.0737 | 2.060197 | 53.86517 | 0.06989602 | 11.13224 | 0.9478062 | 0.05786065 | 0.09108971 | 0.02458136 | 0.3973352 | 0.0001001807 | 4.77594 | 64.04881 | 95.47926 | 88.67593 | 13.78693 | 94.49946 | 3.818204 | 13.35919 | 4.395416 | 8.265666 | 70.163 | 5.266458 | 6.723922 | 77.408 | 99.87468 | 96.9416 | 83.94994 | 99.76592 | 10.54213
04/02/2024 07:00 | 1 | B | 0.4516187 | 93.8816 | 1.466208 | 3.035124 | 0.1104749 | 4.499227 | 0.03564972 | 6.721859 | 2526.493 | 35.19428 | 10.08784 | 1.86449 | 6.709488 | 0.9643503 | 0.2198229 | 3.953778 | 0.2193619 | 2.774402 | 0.0456331 | 4.417519 | 0.03803606 | 1.097377 | 96.24159 | 1.709751 | 53.96146 | 1.09266 | 9.50705 | 0.9263142 | 0.183789 | 0.1642816 | 0.158164 | 0.6725734 | 0.002640367 | 4.208534 | 53.06079 | 95.93869 | 85.57219 | 11.8489 | 60.16624 | 5.316278 | 9.242288 | 3.89922 | 4.4354 | 67.62429 | 37.61985 | 8.037175 | 62.30308 | 99.83791 | 90.00759 | 79.47319 | 97.78609 | 13.35345
04/02/2024 19:00 | 2 | A | 0.4397915 | 128.1172 | 1.925919 | 3.987062 | 0.08284139 | 4.911185 | 0.04758163 | 4.131192 | 1659.947 | 37.55483 | 14.2622 | 1.101588 | 6.297607 | 0.9524184 | 0.2553738 | 51.5889 | 0.1459431 | 3.473729 | 0.03194608 | 4.841921 | 0.04114679 | 0.5731993 | 144.3785 | 0.9425277 | 51.00362 | 0.4912942 | 9.27064 | 0.9112716 | 0.241023 | 47.39916 | 0.1099748 | 1.327604 | 0.01120506 | 4.64195 | 44.69591 | 61.64901 | 92.78272 | 17.02052 | 63.27194 | 6.101387 | 5.362839 | 4.636935 | 2.013688 | 52.63614 | 24.40227 | 7.76711 | 50.05875 | 66.28595 | 94.79641 | 69.65666 | 87.67421 | 13.8685
05/02/2024 07:00 | 1 | B | 0.6541081 | 119.849 | 1.114607 | 2.941862 | 0.06656264 | 4.286754 | 0.0304997 | 10.24307 | 1992.753 | 31.29186 | 12.22314 | 2.143784 | 7.748377 | 0.9695003 | 0.3524469 | 60.92893 | 0.1652546 | 2.64988 | 0.001214906 | 4.177854 | 0.04267919 | 1.179071 | 219.3493 | 1.046235 | 52.52354 | 0.02542812 | 10.45046 | 0.9268211 | 0.3143817 | 53.63383 | 0.1246863 | 0.3532478 | 9.991107e-05 | 3.889007 | 47.76133 | 50.71247 | 85.62593 | 12.67232 | 98.23046 | 5.51287 | 7.69319 | 7.811204 | 4.006119 | 76.19876 | 1.630422 | 10.40454 | 55.45452 | 58.52367 | 89.63205 | 88.87108 | 99.86088 | 15.91741
05/02/2024 19:00 | 2 | A | 0.3038549 | 75.00314 | 1.356634 | 3.628106 | 0.1820814 | 4.511508 | 0.03372028 | 6.080346 | 2122.637 | 33.21741 | 14.03206 | 3.598963 | 9.287284 | 0.9662797 | 0.1022726 | 3.546818 | 0.2447884 | 3.265039 | 0.06284239 | 4.344847 | 0.05392334 | 0.7538552 | 61.06864 | 2.65379 | 49.92233 | 0.7433608 | 11.10584 | 0.9123564 | 0.06376183 | 0.147084 | 0.1024083 | 0.5074363 | 0.02262146 | 3.94525 | 67.47661 | 95.43057 | 82.56464 | 13.04165 | 66.65044 | 6.941578 | 13.37823 | 4.390516 | 10.54825 | 74.1979 | 22.01461 | 13.27415 | 80.85484 | 99.82108 | 93.11289 | 87.23955 | 88.66505 | 20.21572
06/02/2024 07:00 | 1 | B | 0.4218022 | 89.78549 | 1.53246 | 4.787096 | 0.1336839 | 5.019885 | 0.03947804 | 9.413419 | 1616.94 | 35.08115 | 16.33812 | 2.66061 | 8.389487 | 0.960522 | 0.05224124 | 27.0185 | 0.1535879 | 4.312342 | 0.02982566 | 4.881393 | 0.06980658 | 0.5407196 | 137.0371 | 0.7501079 | 50.66492 | 0.3931818 | 11.10261 | 0.8907154 | 0.01395853 | 18.3962 | 0.1068378 | 0.6796272 | 0.001348943 | 4.393828 | 88.1037 | 71.0957 | 90.37335 | 13.47366 | 78.57019 | 6.59777 | 8.948694 | 10.65438 | 3.41689 | 73.8808 | 20.53103 | 15.4393 | 97.05239 | 81.75008 | 93.79024 | 87.35445 | 99.10122 | 22.03707
06/02/2024 19:00 | 2 | A | 0.543368 | 62.68992 | 1.135499 | 2.958039 | 0.1249653 | 4.28973 | 0.02395498 | 12.60184 | 1881.657 | 39.15247 | 10.59696 | 2.539203 | 6.040718 | 0.976045 | 0.2474181 | 18.04719 | 0.2024526 | 2.770557 | 0.06571285 | 4.246756 | 0.04295521 | 0.880582 | 164.2875 | 1.668558 | 49.03698 | 0.7413526 | 8.471708 | 0.9330898 | 0.2182701 | 11.31495 | 0.1349598 | 0.6406617 | 0.03460947 | 4.052258 | 55.5566 | 71.90159 | 82.59771 | 8.581696 | 48.67477 | 3.373295 | 6.96132 | 11.257 | 6.312047 | 71.20914 | 25.48305 | 8.483144 | 62.51792 | 83.15859 | 88.90976 | 79.79083 | 74.15782 | 11.85644
07/02/2024 07:00 | 1 | B | 0.245309 | 70.66754 | 0.6135793 | 1.79855 | 0.06451119 | 4.072749 | 0.01547815 | 7.684362 | 3107.697 | 34.48266 | 8.189652 | 2.103293 | 9.071783 | 0.9845219 | 0.1283561 | 22.92092 | 0.08110708 | 1.698073 | 0.0324585 | 3.994157 | 0.03140792 | 0.8701398 | 317.8784 | 2.467648 | 46.27914 | 0.7970045 | 8.895486 | 0.9531139 | 0.1039121 | 13.2012 | 0.002463491 | 0.2289949 | 0.007264453 | 3.832644 | 48.48565 | 68.06717 | 86.98592 | 7.047933 | 50.46424 | 3.447656 | 11.14076 | 14.12798 | 12.63141 | 80.81684 | 38.80297 | 6.859954 | 59.62641 | 82.19515 | 99.61733 | 87.86477 | 89.26721 | 10.30761
07/02/2024 19:00 | 2 | A | 0.2991249 | 97.98518 | 0.9727737 | 1.931649 | 0.08793484 | 5.46521 | 0.02754886 | 9.760333 | 3371.06 | 30.75242 | 12.18394 | 2.710086 | 9.186699 | 0.9724511 | 0.03109543 | 5.261265 | 0.129137 | 1.641209 | 0.01365114 | 5.359783 | 0.02233484 | 0.7429126 | 222.5277 | 1.983118 | 51.55068 | 0.5823156 | 10.1591 | 0.9501163 | 0.0143624 | 0.1538773 | 0.08555459 | 0.4679631 | 0.0002832679 | 5.246963 | 89.89091 | 94.77847 | 87.09058 | 17.37653 | 84.90352 | 4.630803 | 5.547127 | 5.07232 | 4.55323 | 59.60587 | 14.79042 | 4.151749 | 95.43804 | 99.85079 | 91.64381 | 76.9824 | 99.69394 | 8.782551
08/02/2024 07:00 | 1 | D | 0.6727246 | 100.6689 | 0.9254905 | 2.489658 | 0.05731344 | 4.787528 | 0.02057605 | 9.779818 | 2454.434 | 35.30022 | 11.0719 | 1.700525 | 6.764734 | 0.9794239 | 0.4813999 | 51.22024 | 0.2033353 | 2.30936 | 0.02279233 | 4.74599 | 0.0371168 | 1.306835 | 209.8985 | 0.8908183 | 51.95639 | 0.4959798 | 9.825765 | 0.9423071 | 0.4488866 | 44.97002 | 0.1762558 | 0.3537984 | 0.004153816 | 4.545902 | 29.91269 | 50.167 | 78.48153 | 9.150496 | 61.0504 | 2.907378 | 7.210309 | 7.738995 | 3.572627 | 77.45864 | 32.12019 | 7.61773 | 37.123 | 57.90599 | 82.05415 | 86.60913 | 93.17059 | 10.52511
08/02/2024 19:00 | 2 | C | 0.3106208 | 51.08194 | 0.9627584 | 1.8867 | 0.08890526 | 4.29185 | 0.02897217 | 6.956939 | 1728.252 | 31.08895 | 14.75373 | 2.879112 | 9.536236 | 0.9710278 | 0.1123172 | 1.040882 | 0.0638954 | 1.502792 | 0.005654972 | 4.135376 | 0.02067149 | 0.8526379 | 47.15017 | 1.598155 | 53.13781 | 0.2610371 | 8.348053 | 0.9503563 | 0.09621428 | 0.03794516 | 0.03052325 | 0.3796627 | 0.0001000769 | 4.043745 | 64.88865 | 98.02136 | 93.55558 | 22.65583 | 93.82361 | 6.437444 | 5.674217 | 1.908041 | 3.431416 | 58.22005 | 6.069412 | 4.020799 | 70.56287 | 99.9294 | 96.98699 | 80.87588 | 99.89302 | 10.45824
09/02/2024 07:00 | 1 | D | 0.2345514 | 66.65995 | 1.162136 | 2.045574 | 0.04977777 | 4.756076 | 0.02868768 | 5.926588 | 2133.613 | 36.15485 | 11.53242 | 1.447473 | 9.445362 | 0.9713123 | 0.06643724 | 5.612549 | 0.1286271 | 1.76538 | 0.008496891 | 4.617578 | 0.02538269 | 1.232848 | 212.3043 | 2.421691 | 51.59114 | 0.3166155 | 9.293474 | 0.9459296 | 0.03513824 | 0.06626771 | 0.067096 | 0.4283761 | 0.0002289626 | 4.492107 | 72.48735 | 91.82187 | 89.24935 | 16.17338 | 83.42004 | 5.69725 | 13.34164 | 8.084094 | 5.289315 | 64.01733 | 16.14486 | 4.959832 | 85.82899 | 99.90596 | 94.53867 | 80.19071 | 99.5649 | 10.65708
09/02/2024 19:00 | 2 | C | 0.3201865 | 47.91264 | 0.6753338 | 2.40559 | 0.1061978 | 4.519808 | 0.01413908 | 10.05806 | 2343.148 | 37.94426 | 9.696127 | 4.838025 | 9.017443 | 0.9858609 | 0.1805273 | 14.9947 | 0.1408281 | 2.30103 | 0.03833461 | 4.455304 | 0.03919226 | 0.6762101 | 210.831 | 1.799478 | 50.63216 | 0.9301971 | 10.54557 | 0.9466687 | 0.160006 | 6.887035 | 0.07215964 | 0.3001126 | 0.001411333 | 4.203165 | 44.41525 | 69.14659 | 79.44174 | 5.698987 | 64.41302 | 2.820879 | 8.277115 | 17.24585 | 10.44308 | 82.49072 | 34.32889 | 9.1443 | 52.69237 | 86.39244 | 89.88481 | 88.18971 | 98.74191 | 11.96518
10/02/2024 07:00 | 1 | D | 0.403377 | 88.01871 | 1.302775 | 3.328033 | 0.1040837 | 5.295447 | 0.03344854 | 6.872346 | 2390.057 | 34.06103 | 10.01804 | 3.051892 | 8.58328 | 0.9665515 | 0.1795114 | 8.354223 | 0.1691407 | 3.096518 | 0.002071617 | 5.181668 | 0.04739884 | 0.6742943 | 166.3126 | 1.757348 | 51.77634 | 0.04030107 | 10.55715 | 0.9191526 | 0.1539965 | 0.2086299 | 0.08724009 | 0.5861984 | 0.0001002013 | 4.904465 | 56.98638 | 90.82606 | 87.45115 | 10.06867 | 98.07624 | 5.421604 | 7.923299 | 8.956078 | 6.393758 | 73.74141 | 1.835277 | 9.449569 | 64.90968 | 99.78213 | 93.84491 | 83.81008 | 99.91151 | 14.87117
10/02/2024 19:00 | 2 | C | 0.4012899 | 100.5448 | 1.21927 | 3.083465 | 0.10855 | 4.77953 | 0.02661323 | 11.31444 | 3576.086 | 37.31594 | 9.335731 | 2.699794 | 8.215661 | 0.9733868 | 0.1029151 | 5.520527 | 0.2323558 | 2.912522 | 0.03770321 | 4.685583 | 0.04466713 | 1.18607 | 116.1302 | 1.79456 | 53.36879 | 0.7898956 | 9.479272 | 0.9287196 | 0.05082037 | 0.2007128 | 0.157221 | 0.4858083 | 0.001526218 | 4.455029 | 75.03644 | 94.65551 | 81.4502 | 8.057623 | 66.19089 | 4.574619 | 13.20202 | 5.159095 | 6.574251 | 77.31015 | 32.50333 | 8.858862 | 88.23846 | 99.8146 | 88.02445 | 85.36777 | 98.69422 | 13.43348
11/02/2024 07:00 | 1 | A | 0.8123088 | 99.40792 | 2.196532 | 5.737045 | 0.2700036 | 4.219185 | 0.03776392 | 11.64208 | 1817.071 | 41.66163 | 10.49562 | 4.841807 | 9.455329 | 0.9622361 | 0.3872836 | 31.99654 | 0.6476853 | 5.55029 | 0.09057858 | 4.013687 | 0.08614593 | 0.7045008 | 77.19977 | 1.833468 | 52.24868 | 0.9820266 | 11.07672 | 0.8760902 | 0.3560916 | 27.5517 | 0.5310873 | 0.9584387 | 0.002922515 | 3.319179 | 54.12358 | 69.0284 | 71.62682 | 6.90871 | 67.71969 | 8.463015 | 7.471281 | 6.690057 | 7.19069 | 78.45521 | 31.33203 | 22.61609 | 61.59486 | 75.71846 | 78.81751 | 85.36392 | 99.05172 | 31.0791
11/02/2024 19:00 | 2 | B | 0.4628847 | 89.94875 | 1.151856 | 2.082951 | 0.1154128 | 5.362566 | 0.02740493 | 9.390874 | 2896.387 | 37.54783 | 10.24399 | 3.679204 | 8.236902 | 0.9725951 | 0.2113197 | 10.8714 | 0.1263219 | 1.852996 | 0.01499542 | 5.281575 | 0.03026584 | 1.193632 | 273.873 | 2.149496 | 51.50969 | 0.4694592 | 8.976156 | 0.9423292 | 0.1797697 | 2.424288 | 0.06134139 | 0.2581165 | 0.0003988941 | 5.162912 | 55.59833 | 88.245 | 89.33372 | 13.4778 | 87.36321 | 4.209397 | 7.804595 | 9.215243 | 5.647956 | 74.84498 | 12.3111 | 5.066062 | 63.40293 | 97.46025 | 94.98168 | 88.32278 | 99.67431 | 9.275459
12/02/2024 07:00 | 1 | A | 0.5512105 | 61.5749 | 2.056493 | 4.674171 | 0.1183845 | 5.033474 | 0.0449434 | 11.98644 | 1339.26 | 38.4155 | 12.56124 | 1.630456 | 7.796655 | 0.9550566 | 0.01308711 | 1.449143 | 0.3454981 | 4.303019 | 0.04722888 | 4.903443 | 0.05744979 | 0.2141231 | 23.67246 | 1.196757 | 57.39828 | 0.5973609 | 9.039412 | 0.8976068 | 0.0002201418 | 0.02677722 | 0.2910147 | 0.9047469 | 0.01201862 | 4.638727 | 97.73246 | 97.75231 | 83.95471 | 12.07796 | 61.89851 | 6.961558 | 2.231693 | 2.208656 | 3.343235 | 70.54768 | 28.98882 | 10.31718 | 99.96415 | 99.96097 | 87.29795 | 82.62565 | 90.88733 | 17.27873
12/02/2024 19:00 | 2 | B | 0.2147187 | 96.56119 | 1.102756 | 2.565448 | 0.07593347 | 4.542722 | 0.02453972 | 6.126279 | 3088.679 | 38.80751 | 10.36702 | 2.336474 | 7.795245 | 0.9754603 | 0.06600118 | 21.28829 | 0.1542145 | 2.369184 | 0.0190649 | 4.460898 | 0.03627612 | 0.5255249 | 175.9014 | 0.7693148 | 51.41378 | 0.5054166 | 9.952391 | 0.9391842 | 0.04825201 | 15.31634 | 0.1304562 | 0.4748295 | 0.0002795048 | 4.248788 | 70.01587 | 78.49459 | 86.3587 | 9.916539 | 75.50875 | 4.21098 | 8.878595 | 6.608265 | 2.530729 | 72.70044 | 24.14555 | 7.947528 | 78.89447 | 85.10285 | 88.88943 | 82.61698 | 99.65429 | 12.15851
13/02/2024 07:00 | 1 | A | 0.4971078 | 104.9213 | 1.350835 | 2.61177 | 0.09523425 | 4.739836 | 0.03141738 | 10.52001 | 2480.644 | 37.53305 | 10.67058 | 2.903735 | 9.089089 | 0.9685826 | 0.1720006 | 27.86133 | 0.177213 | 2.350371 | 0.004136484 | 4.598761 | 0.02056447 | 0.620981 | 167.135 | 1.665561 | 56.0242 | 0.1902109 | 8.67115 | 0.9480181 | 0.1622613 | 24.8402 | 0.1449276 | 1.186075 | 0.0001001456 | 4.510423 | 66.48679 | 74.27977 | 87.29339 | 12.8358 | 95.79298 | 6.024583 | 2.568889 | 3.275829 | 2.535571 | 44.11216 | 4.107332 | 3.762106 | 69.05568 | 77.5556 | 89.82896 | 56.94796 | 99.90031 | 9.786689
13/02/2024 19:00 | 2 | B | 0.267479 | 130.7714 | 0.6446048 | 1.66774 | 0.01683431 | 4.160019 | 0.0108927 | 9.13128 | 7019.957 | 42.69142 | 10.22325 | 1.49645 | 7.231635 | 0.9891073 | 0.169865 | 54.90314 | 0.1815575 | 1.573521 | 0.0005398137 | 4.126192 | 0.02451279 | 0.9215642 | 400.1593 | 1.735644 | 55.80184 | 0.0178709 | 11.95085 | 0.9645945 | 0.1507624 | 46.1293 | 0.1420643 | 0.1954423 | 9.938694e-05 | 3.927348 | 37.18584 | 58.47326 | 72.14109 | 6.67723 | 96.8283 | 1.89355 | 8.445563 | 7.500891 | 6.600242 | 82.0187 | 2.602218 | 7.042003 | 45.6314 | 65.97415 | 78.74133 | 88.69593 | 99.43052 | 8.935554
14/02/2024 07:00 | 1 | A | 0.2795188 | 73.84078 | 0.6052675 | 1.41598 | 0.05260886 | 4.85206 | 0.01448953 | 6.046928 | 3166.839 | 34.79802 | 14.93685 | 2.689961 | 9.774602 | 0.9855105 | 0.1947231 | 28.3658 | 0.1025465 | 1.217188 | 0.01383304 | 4.779686 | 0.02140294 | 1.193428 | 323.1149 | 2.245334 | 48.66074 | 0.6113243 | 11.36546 | 0.9641075 | 0.1725521 | 21.82245 | 0.0549772 | 0.1639538 | 0.0005688838 | 4.633483 | 31.3457 | 62.1418 | 83.30314 | 15.28467 | 74.08687 | 2.918953 | 9.138158 | 9.365567 | 7.939754 | 73.5521 | 24.8706 | 5.013421 | 40.48386 | 71.50736 | 91.24289 | 88.83677 | 98.95747 | 7.932374
14/02/2024 19:00 | 2 | B | 0.339381 | 89.37881 | 1.214222 | 2.798657 | 0.06394507 | 5.191636 | 0.02477364 | 6.909986 | 2590.408 | 39.85086 | 10.62084 | 2.1778 | 8.771285 | 0.9752264 | 0.1724682 | 25.84526 | 0.2327364 | 2.599951 | 0.01024689 | 5.100702 | 0.03531226 | 0.8980744 | 184.3667 | 1.305566 | 54.52728 | 0.2726787 | 9.704225 | 0.9399141 | 0.1452074 | 19.88966 | 0.1924306 | 0.6490586 | 0.0003874094 | 4.927749 | 50.44051 | 71.79983 | 81.30731 | 9.401535 | 84.37247 | 4.185514 | 9.344374 | 7.28406 | 3.796875 | 68.80018 | 15.05808 | 6.600581 | 59.78488 | 79.08389 | 85.10418 | 78.20172 | 99.43056 | 10.78609
15/02/2024 07:00 | 1 | C | 0.2136588 | 75.64926 | 0.9183137 | 1.457066 | 0.03846935 | 4.561907 | 0.02147272 | 8.821602 | 2909.333 | 38.49403 | 12.84215 | 1.765823 | 8.605806 | 0.9785273 | 0.02476677 | 13.46713 | 0.09375532 | 1.207233 | 0.0005644428 | 4.473168 | 0.01712198 | 0.9245173 | 256.1093 | 1.985102 | 51.73633 | 0.02670281 | 12.30158 | 0.9614053 | 0.008742821 | 9.145836 | 0.0600717 | 0.3073433 | 9.893608e-05 | 4.33375 | 88.65716 | 82.58019 | 90.00972 | 18.92542 | 98.56425 | 4.05072 | 7.408808 | 5.796619 | 3.701228 | 60.79537 | 1.188492 | 4.617093 | 96.06597 | 88.37681 | 93.71095 | 79.72079 | 99.75274 | 8.667813
15/02/2024 19:00 | 2 | D | 0.3704543 | 78.06924 | 1.59009 | 3.401022 | 0.1231086 | 4.244599 | 0.03648409 | 8.662494 | 1622.101 | 38.51155 | 12.8298 | 2.147639 | 6.993471 | 0.9635159 | 0.05647137 | 19.60357 | 0.192037 | 3.043996 | 0.04644857 | 4.140511 | 0.04870627 | 0.8090506 | 160.8592 | 1.439316 | 50.57986 | 0.8786899 | 11.21215 | 0.9148096 | 0.01640256 | 12.08284 | 0.1256295 | 0.5130928 | 0.002138403 | 3.764003 | 85.31234 | 75.80564 | 88.3635 | 13.76302 | 63.64677 | 6.011179 | 10.63717 | 10.03577 | 4.40879 | 72.43577 | 34.7642 | 12.86582 | 95.94951 | 85.84142 | 92.77229 | 86.19879 | 98.41097 | 18.87699
16/02/2024 07:00 | 1 | C | 0.4309048 | 107.3322 | 1.71707 | 5.687854 | 0.1963719 | 4.627046 | 0.03360878 | 9.574991 | 2581.253 | 36.78128 | 15.53079 | 4.150531 | 9.694799 | 0.9663912 | 0.1128954 | 21.29514 | 0.4976208 | 5.34554 | 0.05885566 | 4.450802 | 0.09322226 | 0.5060389 | 177.3013 | 1.526824 | 49.72391 | 0.5795149 | 10.83565 | 0.873169 | 0.07092213 | 4.639434 | 0.3877398 | 0.607566 | 0.00326844 | 3.769135 | 74.68093 | 80.82641 | 71.9932 | 9.17694 | 71.03577 | 7.041865 | 10.94768 | 15.39932 | 8.289353 | 81.49603 | 27.51091 | 21.83086 | 85.62861 | 96.22573 | 80.28255 | 90.67297 | 98.54669 | 28.87272
16/02/2024 19:00 | 2 | D | 0.4598151 | 73.43487 | 1.643064 | 3.70864 | 0.1548964 | 4.952633 | 0.0458652 | 8.683834 | 1527.301 | 30.44977 | 18.91997 | 2.685992 | 9.022516 | 0.9541348 | 0.06448704 | 3.547611 | 0.2583273 | 2.977433 | 0.03322685 | 4.756994 | 0.04791482 | 0.7398664 | 69.67263 | 1.105914 | 47.9374 | 0.649439 | 12.29463 | 0.90622 | 0.02877753 | 0.05136535 | 0.2135126 | 0.6002523 | 0.0006456953 | 4.358455 | 86.61868 | 95.39061 | 84.99881 | 23.39855 | 79.53284 | 8.355544 | 7.709743 | 4.546003 | 3.225052 | 61.93406 | 20.08939 | 11.89458 | 94.32842 | 99.93661 | 88.22387 | 85.33261 | 99.62224 | 20.25013
17/02/2024 07:00 | 1 | C | 0.2240667 | 79.86148 | 0.4628155 | 0.9153409 | 0.03810749 | 3.756236 | 0.01354938 | 7.268103 | 3250.432 | 32.05458 | 11.66913 | 2.007729 | 9.888223 | 0.9864506 | 0.1273134 | 36.31213 | 0.02888714 | 0.7676323 | 0.01105377 | 3.67201 | 0.01279292 | 1.801776 | 515.0916 | 2.196619 | 47.8552 | 0.6038542 | 8.732817 | 0.9736577 | 0.1053126 | 30.02143 | 0.0004052386 | 0.1489471 | 0.003264944 | 3.605516 | 43.95044 | 55.14718 | 93.84296 | 17.27329 | 71.38621 | 3.566851 | 10.2871 | 8.251196 | 6.071787 | 66.88305 | 20.27176 | 2.974208 | 54.23754 | 63.39838 | 99.91475 | 84.15634 | 91.65797 | 6.541058
17/02/2024 19:00 | 2 | D | 0.4996394 | 81.10879 | 1.443636 | 2.975011 | 0.1461569 | 5.069529 | 0.02615075 | 12.65185 | 2656.898 | 42.50634 | 11.94077 | 3.27079 | 9.442266 | 0.9738493 | 0.1733163 | 11.94118 | 0.34098 | 2.734254 | 0.06225125 | 4.952108 | 0.04366274 | 0.8239419 | 149.5987 | 2.211717 | 50.70689 | 0.8413016 | 9.629758 | 0.9301865 | 0.1427761 | 5.479571 | 0.253168 | 0.4824296 | 0.02568281 | 4.73254 | 66.21885 | 85.66257 | 76.99814 | 10.4961 | 58.52175 | 4.870715 | 7.200306 | 8.053246 | 6.689336 | 74.41994 | 25.13294 | 8.2939 | 73.41915 | 93.71582 | 83.68747 | 84.91604 | 83.65469 | 13.16462
18/02/2024 07:00 | 1 | B | 0.352447 | 78.69999 | 0.7316191 | 2.68043 | 0.1291099 | 4.586599 | 0.01641873 | 14.38642 | 3382.779 | 34.89868 | 12.40715 | 6.421737 | 10.88782 | 0.9835813 | 0.1181806 | 23.54563 | 0.161275 | 2.518064 | 0.02406833 | 4.481414 | 0.04732998 | 0.5680677 | 228.9012 | 1.410083 | 46.00176 | 0.4851052 | 9.440269 | 0.9362513 | 0.09543767 | 13.16436 | 0.09814442 | 0.3198477 | 0.0007616916 | 4.230731 | 67.01908 | 70.57301 | 78.31836 | 7.599887 | 81.66434 | 3.897533 | 7.628561 | 13.76606 | 9.122125 | 81.22811 | 17.78331 | 9.741592 | 74.64764 | 84.33908 | 87.44048 | 88.82799 | 99.44765 | 13.63912
18/02/2024 19:00 | 2 | A | 0.3283793 | 94.75564 | 1.124145 | 2.517148 | 0.174722 | 4.275821 | 0.02932821 | 10.61959 | 3034.985 | 31.04451 | 9.410856 | 5.174802 | 10.23514 | 0.9706718 | 0.01743699 | 5.918566 | 0.2201204 | 2.308859 | 0.02364781 | 4.095765 | 0.03632952 | 0.4598779 | 155.5648 | 1.331356 | 51.39288 | 0.6089435 | 9.93212 | 0.9343423 | 0.0002337991 | 0.09995297 | 0.1769128 | 0.4003521 | 0.000890081 | 3.868833 | 94.84572 | 93.93705 | 80.99313 | 10.96493 | 86.8624 | 7.020363 | 5.087759 | 5.964388 | 4.302607 | 74.17437 | 12.66162 | 8.438827 | 99.93348 | 99.90144 | 85.29574 | 85.1393 | 99.52402 | 15.45919
19/02/2024 07:00 | 1 | C | 0.5361353 | 66.20173 | 1.589642 | 3.111661 | 0.1157425 | 5.158028 | 0.03530103 | 9.268802 | 1380.406 | 41.07835 | 14.05149 | 2.377285 | 7.025986 | 0.964699 | 0.2165827 | 18.11133 | 0.1446403 | 2.711342 | 0.03298631 | 5.089674 | 0.03758139 | 0.5083208 | 142.0749 | 0.9498829 | 56.12407 | 0.7974387 | 9.993426 | 0.9271176 | 0.2047569 | 13.08638 | 0.1119992 | 0.5462182 | 0.001998674 | 4.890897 | 61.02903 | 73.60796 | 91.22228 | 15.94107 | 72.50632 | 4.808514 | 3.563168 | 8.065305 | 2.245657 | 67.78439 | 25.8927 | 7.28121 | 64.5922 | 81.67327 | 93.46794 | 83.72546 | 98.39903 | 12.08972
19/02/2024 19:00 | 2 | D | 0.3785416 | 91.48708 | 0.936235 | 1.877033 | 0.07899978 | 4.253971 | 0.02265528 | 9.37216 | 2924.788 | 38.16915 | 11.04998 | 2.478724 | 7.785335 | 0.9773447 | 0.1700655 | 25.8099 | 0.07315961 | 1.6644 | 0.0233731 | 4.172113 | 0.02943033 | 0.9867409 | 270.9232 | 1.775119 | 49.57996 | 0.7131738 | 9.946933 | 0.9479144 | 0.1447098 | 18.19976 | 0.0203181 | 0.1767438 | 0.001956545 | 3.992819 | 56.09132 | 72.42761 | 92.3628 | 13.33703 | 71.084 | 4.14622 | 7.671579 | 8.715283 | 5.580046 | 77.73729 | 26.56835 | 6.881606 | 63.7629 | 81.1429 | 97.94284 | 91.07432 | 97.65235 | 11.02783
20/02/2024 07:00 | 1 | C | 0.3932647 | 68.72832 | 0.95721 | 3.221831 | 0.2588206 | 4.889994 | 0.0295064 | 7.559152 | 1610.975 | 27.75038 | 10.80718 | 7.421379 | 8.839653 | 0.9704936 | 0.1753967 | 21.83861 | 0.142604 | 2.99121 | 0.04105381 | 4.76991 | 0.04855266 | 0.659991 | 171.2794 | 1.442549 | 51.94623 | 0.8031425 | 10.52252 | 0.9219409 | 0.1498763 | 13.96853 | 0.07414427 | 0.4130658 | 0.0009195362 | 4.466958 | 56.71583 | 69.1623 | 85.54171 | 9.897511 | 84.60615 | 5.333879 | 8.148282 | 12.09992 | 7.317057 | 78.28243 | 15.0663 | 10.4478 | 64.86411 | 81.26222 | 92.85876 | 88.17994 | 99.67245 | 15.78167
20/02/2024 19:00 | 2 | D | 0.1478556 | 76.89907 | 0.5735803 | 1.304682 | 0.03974183 | 3.814316 | 0.01631458 | 6.941753 | 4018.385 | 29.23216 | 11.11843 | 2.153557 | 7.625135 | 0.9836854 | 0.03517773 | 11.5289 | 0.09827315 | 1.14192 | 0.004683857 | 3.751113 | 0.01928292 | 0.9237062 | 323.672 | 1.026897 | 52.19206 | 0.2333354 | 12.18829 | 0.9644025 | 0.01741188 | 5.287692 | 0.07970561 | 0.1211882 | 0.0001120423 | 3.582414 | 76.59621 | 85.25235 | 83.14624 | 13.9032 | 88.40657 | 3.261421 | 12.04672 | 8.116277 | 3.452277 | 77.13874 | 11.32154 | 6.161676 | 88.64293 | 93.36863 | 86.59851 | 91.04194 | 99.72811 | 9.423097
21/02/2024 07:00 | 1 | C | 0.4698031 | 93.35399 | 0.6485518 | 1.902555 | 0.07882405 | 5.028876 | 0.02348416 | 9.735634 | 2551.801 | 24.32858 | 15.96486 | 2.756026 | 10.5061 | 0.9765158 | 0.2469697 | 34.23095 | 0.07907234 | 1.564371 | 0.0144402 | 4.897155 | 0.02496263 | 1.126119 | 197.1582 | 1.368975 | 52.30755 | 0.5529984 | 10.49651 | 0.9515532 | 0.2239065 | 29.95679 | 0.0452336 | 0.2331969 | 0.0003119025 | 4.750264 | 48.66576 | 64.19321 | 88.09418 | 19.70621 | 82.11068 | 4.906203 | 5.98355 | 5.271963 | 5.269158 | 68.63056 | 17.51279 | 5.21032 | 54.64931 | 69.46517 | 93.36334 | 88.33677 | 99.62348 | 10.11652
21/02/2024 19:00 | 2 | D | 0.1743561 | 74.36371 | 0.8259108 | 1.267427 | 0.05395111 | 5.136451 | 0.02249945 | 5.221748 | 3160.969 | 33.62263 | 13.67774 | 0.9931811 | 8.247659 | 0.9775006 | 0.05817871 | 3.318313 | 0.07101822 | 0.9817744 | 0.03233256 | 5.06484 | 0.01375544 | 0.9404202 | 229.4366 | 1.192829 | 53.11348 | 0.7835908 | 10.49948 | 0.9637451 | 0.04558656 | 0.090949 | 0.05500674 | 0.2377038 | 0.02160992 | 4.987272 | 67.38301 | 95.63812 | 91.59469 | 24.28082 | 41.41902 | 3.612762 | 7.419235 | 4.244007 | 1.986641 | 57.6443 | 19.97852 | 2.811765 | 74.80225 | 99.88213 | 93.58133 | 81.92512 | 61.39754 | 6.424527
22/02/2024 07:00 | 1 | A | 0.2970639 | 135.6027 | 0.7042855 | 3.453548 | 0.09463262 | 5.268175 | 0.01610456 | 8.844784 | 4511.965 | 36.99697 | 11.36583 | 3.286538 | 9.359151 | 0.9838954 | 0.1571535 | 63.96966 | 0.1102409 | 3.324038 | 0.042387 | 5.201214 | 0.05080123 | 0.7411982 | 354.5266 | 1.116888 | 53.72679 | 0.78925 | 10.01717 | 0.9330942 | 0.1253558 | 48.15063 | 0.05543516 | 0.5799191 | 0.001724916 | 4.939015 | 47.94973 | 53.58538 | 84.59921 | 5.300107 | 55.93023 | 2.861048 | 12.67531 | 13.28174 | 8.05629 | 79.03139 | 42.36897 | 9.659594 | 60.62504 | 66.86711 | 92.6555 | 84.3315 | 98.2992 | 12.52064
22/02/2024 19:00 | 2 | B | 1.119307 | 101.0345 | 2.068523 | 4.037871 | 0.2303549 | 5.337613 | 0.048084 | 18.31016 | 2057.203 | 38.49074 | 11.29973 | 4.314931 | 7.582425 | 0.951916 | 0.2509473 | 2.222863 | 0.2287331 | 3.671054 | 0.02403127 | 5.224221 | 0.05854674 | 1.881372 | 34.67293 | 2.273608 | 51.097 | 0.3746866 | 10.13463 | 0.8933693 | 0.1440978 | 0.09625561 | 0.09472269 | 0.563006 | 0.001051161 | 4.902419 | 78.65815 | 97.90569 | 89.47391 | 13.456 | 90.06934 | 6.830643 | 9.840752 | 2.009201 | 6.435139 | 74.08762 | 9.522992 | 11.11639 | 88.4989 | 99.91489 | 95.90905 | 87.54363 | 99.59234 | 17.94703
23/02/2024 07:00 | 1 | A | 0.2535114 | 84.93909 | 0.6665269 | 1.277687 | 0.04000524 | 4.394617 | 0.02031431 | 6.847527 | 2678.1 | 29.59782 | 18.64751 | 1.932389 | 10.55389 | 0.9796857 | 0.1167809 | 31.16852 | 0.06662117 | 0.9175142 | 0.0007656518 | 4.266901 | 0.01328396 | 0.7823988 | 230.7962 | 1.451674 | 52.74767 | 0.04920556 | 9.820562 | 0.9664017 | 0.1076315 | 28.42448 | 0.04758252 | 0.2050676 | 9.980675e-05 | 4.190562 | 54.87042 | 64.05029 | 90.20778 | 29.64821 | 98.125 | 4.87858 | 4.099759 | 3.609513 | 2.893204 | 54.84113 | 1.633898 | 2.968539 | 58.97018 | 67.6598 | 93.10098 | 84.48934 | 99.7589 | 7.847119
23/02/2024 19:00 | 2 | B | 0.3821119 | 90.19984 | 1.157875 | 3.493114 | 0.08268585 | 4.972976 | 0.03370482 | 7.356973 | 2560.534 | 32.44982 | 11.9543 | 2.407463 | 10.33954 | 0.9662952 | 0.1388255 | 4.033421 | 0.06639772 | 3.197984 | 0.001596536 | 4.785788 | 0.05508796 | 0.9932089 | 69.22612 | 1.146964 | 47.63555 | 0.02634681 | 9.754272 | 0.9112072 | 0.08717291 | 0.09213078 | 0.001070957 | 0.5114659 | 0.0001002326 | 4.485413 | 64.89342 | 95.67907 | 94.45883 | 11.53462 | 98.13423 | 7.007723 | 14.3188 | 4.227863 | 5.456887 | 75.12338 | 1.755309 | 10.80526 | 79.21222 | 99.90693 | 99.91572 | 86.658 | 99.88954 | 17.81298
24/02/2024 07:00 | 1 | A | 0.2848772 | 62.51467 | 0.7360888 | 1.910843 | 0.07314952 | 4.190575 | 0.01718759 | 7.117408 | 1967.134 | 33.9934 | 11.93422 | 2.484457 | 10.01674 | 0.9828124 | 0.1653888 | 29.20637 | 0.1544794 | 1.735552 | 0.03098018 | 4.088686 | 0.02922857 | 1.106408 | 248.5676 | 2.680957 | 48.0511 | 0.8214959 | 9.217169 | 0.9535838 | 0.1365453 | 22.48267 | 0.07703959 | 0.3159213 | 0.00674986 | 3.931492 | 42.94168 | 54.08376 | 79.37419 | 10.73456 | 58.37607 | 4.108351 | 11.35181 | 11.62171 | 10.64553 | 73.49976 | 32.82475 | 6.428823 | 54.2935 | 65.70547 | 90.01972 | 84.23432 | 91.20082 | 10.53717
24/02/2024 19:00 | 2 | B | 0.3623916 | 76.09312 | 2.040836 | 3.349667 | 0.1113548 | 5.838178 | 0.04072112 | 6.592766 | 1833.159 | 45.09425 | 15.96812 | 2.050887 | 6.784537 | 0.9592789 | 0.09791393 | 1.50615 | 0.2132306 | 2.814017 | 0.02902221 | 5.798005 | 0.04141591 | 0.6940808 | 34.10128 | 1.594499 | 52.72019 | 0.6506866 | 9.796464 | 0.917863 | 0.07101363 | 0.03538876 | 0.1509048 | 0.5621457 | 0.0009714017 | 5.617586 | 74.08142 | 98.10125 | 89.97726 | 19.41208 | 74.99848 | 4.732194 | 7.9323 | 1.856062 | 3.235814 | 65.18422 | 24.20082 | 6.949591 | 82.01372 | 99.95731 | 93.21308 | 84.5963 | 99.1993 | 11.68179
25/02/2024 07:00 | 1 | C | 0.3295352 | 85.6599 | 1.604499 | 3.753426 | 0.1061992 | 4.981824 | 0.02954712 | 7.719897 | 2094.692 | 40.11702 | 10.61425 | 2.419816 | 8.461498 | 0.9704529 | 0.1045228 | 24.49144 | 0.431919 | 3.544536 | 0.03575711 | 4.875879 | 0.05916545 | 0.6367009 | 249.9927 | 2.963069 | 50.19892 | 0.5681034 | 9.433253 | 0.9112874 | 0.06997109 | 9.850743 | 0.2675838 | 0.5154946 | 0.001194459 | 4.579991 | 69.21892 | 72.25331 | 73.87615 | 8.355577 | 67.32499 | 5.018501 | 11.43147 | 17.26704 | 10.92623 | 79.12882 | 31.65005 | 11.20318 | 80.65039 | 89.52035 | 84.80238 | 87.4844 | 98.97504 | 16.22168
25/02/2024 19:00 | 2 | D | 0.3491972 | 94.19236 | 1.042802 | 2.413786 | 0.07248171 | 4.581866 | 0.02635893 | 8.639254 | 2856.44 | 33.08532 | 12.53298 | 1.759402 | 7.940893 | 0.9736411 | 0.1247643 | 19.41132 | 0.1753303 | 2.139833 | 0.02681249 | 4.490929 | 0.03390811 | 0.5407606 | 221.2689 | 1.49929 | 51.9944 | 0.6119037 | 9.004535 | 0.939733 | 0.1097541 | 12.12775 | 0.1275583 | 0.3409458 | 0.005700812 | 4.328066 | 65.21287 | 79.93504 | 83.6298 | 13.68621 | 63.983 | 4.568301 | 5.250949 | 7.965414 | 4.87514 | 73.04011 | 28.62584 | 6.663807 | 70.46382 | 87.90045 | 88.50494 | 86.72633 | 92.60884 | 11.23211
26/02/2024 07:00 | 1 | C | 0.3906925 | 112.606 | 0.7868891 | 2.509861 | 0.04006731 | 3.896094 | 0.02026788 | 8.80641 | 3216.255 | 33.04231 | 10.13338 | 1.440016 | 7.442067 | 0.9797321 | 0.2165951 | 48.40031 | 0.1196158 | 2.352152 | 0.01110635 | 3.822738 | 0.03941911 | 0.9527234 | 194.3876 | 1.234827 | 50.62333 | 0.2637043 | 7.457779 | 0.940313 | 0.1857357 | 42.28034 | 0.07286472 | 0.3285632 | 0.0005171212 | 3.670352 | 45.68485 | 57.88916 | 85.10699 | 8.183012 | 72.84259 | 3.87144 | 9.612549 | 6.804773 | 6.185852 | 79.50745 | 25.94382 | 7.54548 | 55.2974 | 64.69393 | 91.29285 | 87.69046 | 98.7864 | 11.41692
26/02/2024 19:00 | 2 | D | 0.2154817 | 83.70838 | 1.057238 | 1.653887 | 0.05126302 | 4.871167 | 0.02932852 | 6.987863 | 2436.11 | 33.11764 | 11.43347 | 1.586751 | 8.776821 | 0.9706715 | 0.01085645 | 12.63135 | 0.08854386 | 1.3584 | 0.004868759 | 4.753159 | 0.02120922 | 0.4914159 | 268.5158 | 1.60389 | 50.60298 | 0.2183478 | 9.335106 | 0.9494623 | 0.0001216484 | 6.915366 | 0.05469386 | 0.2583676 | 0.000100036 | 4.650807 | 95.10954 | 85.35285 | 91.87061 | 20.27507 | 90.78095 | 5.284383 | 4.836859 | 6.803393 | 3.217557 | 64.89258 | 9.033773 | 4.064535 | 99.9464 | 92.15625 | 95.08817 | 85.16765 | 99.81472 | 9.348918
27/02/2024 07:00 | 1 | C | 0.2202672 | 125.8953 | 0.706634 | 1.832894 | 0.06278591 | 4.831435 | 0.01999708 | 5.705147 | 4135.38 | 30.06096 | 13.98043 | 2.68355 | 10.66678 | 0.9800029 | 0.1083475 | 44.08127 | 0.1076554 | 1.585022 | 0.009308904 | 4.712364 | 0.02593279 | 1.037085 | 396.0377 | 1.52524 | 48.84564 | 0.3401366 | 10.17604 | 0.9540701 | 0.0831033 | 34.51467 | 0.06912375 | 0.3004202 | 0.0003166023 | 4.563854 | 51.7945 | 65.68595 | 85.06969 | 15.25281 | 85.47006 | 4.414929 | 12.20995 | 8.157862 | 5.597484 | 69.10952 | 14.04884 | 5.462004 | 64.00445 | 73.84381 | 90.66718 | 84.36233 | 99.5189 | 9.876933
27/02/2024 19:00 | 2 | D | 0.417644 | 75.12492 | 0.8522858 | 2.053697 | 0.06826327 | 4.829007 | 0.02990103 | 12.20609 | 2483.515 | 26.51854 | 9.733856 | 2.207702 | 9.243703 | 0.970099 | 0.05429274 | 0.8919303 | 0.06118358 | 1.816974 | 0.002320076 | 4.692935 | 0.03045669 | 1.143688 | 27.53959 | 1.414954 | 53.38067 | 0.07075731 | 9.777158 | 0.9396423 | 0.0189821 | 0.02819795 | 0.01730373 | 0.1456361 | 0.000101816 | 4.528139 | 87.38894 | 98.84824 | 93.03589 | 14.17212 | 96.70291 | 5.723666 | 8.340345 | 1.116493 | 5.056379 | 79.16449 | 3.156944 | 6.166482 | 95.72928 | 99.96473 | 98.09227 | 93.33661 | 99.85985 | 11.89015
28/02/2024 07:00 | 1 | C | 0.4194923 | 77.0285 | 1.31114 | 2.512828 | 0.1092186 | 4.134809 | 0.03412243 | 8.431496 | 1655.352 | 33.24776 | 15.18574 | 3.147449 | 9.999615 | 0.9658776 | 0.136445 | 21.26965 | 0.1828866 | 2.06512 | 0.0018843 | 3.927618 | 0.02969933 | 1.196727 | 164.06 | 1.391259 | 54.87888 | 0.0581404 | 11.80165 | 0.9361782 | 0.1028086 | 16.73976 | 0.1445522 | 0.389656 | 9.963119e-05 | 3.677822 | 68.58365 | 73.32951 | 86.52729 | 20.62117 | 98.33361 | 8.252161 | 8.472618 | 6.325546 | 3.151414 | 64.86182 | 1.580986 | 8.476836 | 77.05627 | 79.65506 | 89.67871 | 85.48299 | 99.9146 | 16.729
28/02/2024 19:00 | 2 | D | 0.7139828 | 82.19964 | 1.909262 | 4.646997 | 0.1627247 | 5.168663 | 0.04335417 | 7.650371 | 1164.26 | 34.89235 | 14.64714 | 3.353253 | 8.836498 | 0.9566458 | 0.399633 | 33.16182 | 0.414504 | 4.193801 | 0.01813336 | 5.002441 | 0.07223335 | 0.6114346 | 131.7037 | 0.5808946 | 46.54153 | 0.231719 | 10.11241 | 0.8844125 | 0.3823344 | 25.11353 | 0.4009142 | 0.7351007 | 0.0006890057 | 4.585091 | 46.45427 | 61.40601 | 79.23106 | 13.66505 | 89.33954 | 7.411955 | 6.185859 | 11.57353 | 2.197706 | 72.34458 | 10.28599 | 14.13234 | 52.64013 | 72.97955 | 81.42877 | 86.00963 | 99.62552 | 21.54429
29/02/2024 07:00 | 1 | A | 0.4761885 | 78.17054 | 1.458608 | 3.224301 | 0.1617546 | 5.935309 | 0.03081895 | 8.967915 | 1790.583 | 38.36762 | 13.06344 | 2.39102 | 8.354189 | 0.969181 | 0.2061604 | 23.7176 | 0.2849401 | 2.911426 | 0.09086628 | 5.858391 | 0.05413849 | 0.8646504 | 207.1006 | 1.600786 | 45.15954 | 0.8140542 | 8.653023 | 0.9150426 | 0.1672009 | 12.86774 | 0.2070881 | 0.4118162 | 0.04807887 | 5.693047 | 58.04041 | 70.59423 | 81.06698 | 12.48648 | 45.55588 | 4.337893 | 9.830324 | 14.34315 | 5.941565 | 75.82636 | 27.246 | 7.892792 | 67.87073 | 84.93738 | 87.00855 | 88.31283 | 72.80188 | 12.23069
29/02/2024 19:00 | 2 | B | 0.614635 | 91.8099 | 2.174284 | 3.60002 | 0.1145713 | 5.201796 | 0.04586997 | 8.567377 | 1847.888 | 44.09416 | 14.0963 | 2.468091 | 8.169785 | 0.95413 | 0.2323055 | 7.386114 | 0.1589785 | 3.09541 | 0.001425439 | 5.05911 | 0.0409306 | 0.6954329 | 126.2534 | 1.198211 | 55.15059 | 0.03101367 | 11.13137 | 0.9131994 | 0.2115476 | 2.05835 | 0.1123989 | 0.7622392 | 9.926223e-05 | 4.786944 | 63.93801 | 92.32402 | 93.02363 | 17.96093 | 98.81292 | 7.2042 | 4.631121 | 5.628619 | 2.255617 | 62.70373 | 1.107963 | 8.758778 | 68.56913 | 97.95264 | 95.27925 | 80.66465 | 99.92088 | 15.96298
01/03/2024 07:00 | 1 | A | 0.3301719 | 116.1394 | 1.058071 | 2.745828 | 0.08766854 | 5.56307 | 0.02534976 | 8.421992 | 3683.474 | 37.15229 | 11.67554 | 2.348104 | 7.666576 | 0.9746502 | 0.119711 | 23.35632 | 0.1192933 | 2.513575 | 0.02887669 | 5.50836 | 0.03563634 | 0.8618183 | 223.3467 | 1.317898 | 53.57323 | 0.7650438 | 9.017401 | 0.9390139 | 0.09154742 | 15.76653 | 0.07380528 | 0.5758188 | 0.0009385488 | 5.375189 | 64.66193 | 80.39921 | 89.01121 | 10.77898 | 67.8965 | 3.493501 | 9.301838 | 6.853193 | 4.438745 | 69.52927 | 31.09823 | 5.776437 | 73.96377 | 87.2524 | 93.44995 | 80.30824 | 98.99472 | 9.269937
01/03/2024 19:00 | 2 | B | 0.2605951 | 72.48453 | 1.066499 | 2.632803 | 0.1051165 | 5.510416 | 0.03023767 | 7.119783 | 2322.72 | 30.76889 | 13.23826 | 2.851346 | 10.49878 | 0.9697623 | 0.0467222 | 2.321075 | 0.1403636 | 2.30212 | 0.01948773 | 5.354876 | 0.03582186 | 0.6311946 | 62.09647 | 1.298609 | 51.31539 | 0.5126869 | 11.04996 | 0.9339405 | 0.0243044 | 0.02835362 | 0.09593845 | 0.4221863 | 0.0005707743 | 5.136437 | 82.61309 | 96.89466 | 87.2368 | 15.2041 | 82.02142 | 5.761066 | 8.676511 | 3.068808 | 4.361802 | 69.81958 | 17.47146 | 7.18331 | 91.2896 | 99.96347 | 91.5986 | 85.02369 | 99.49288 | 12.94438
02/03/2024 07:00 | 1 | A | 0.2888679 | 80.50934 | 1.049271 | 2.37724 | 0.06560371 | 5.468744 | 0.03165388 | 5.026381 | 2368.899 | 28.2681 | 11.96169 | 2.048352 | 9.201228 | 0.9683461 | 0.1340052 | 5.705089 | 0.1595255 | 2.063938 | 0.0007904453 | 5.346734 | 0.03272969 | 0.5629444 | 161.3186 | 1.099475 | 51.23387 | 0.02055408 | 10.92088 | 0.9356164 | 0.1190001 | 0.2614241 | 0.1266442 | 0.3438775 | 9.907486e-05 | 5.15174 | 55.07862 | 93.13806 | 85.27779 | 15.92746 | 98.83326 | 5.325804 | 6.378345 | 6.558131 | 3.429569 | 70.53847 | 1.025443 | 6.535998 | 61.45696 | 99.69619 | 88.70736 | 86.46593 | 99.8587 | 11.8618
02/03/2024 19:00 | 2 | B | 0.6613453 | 106.1442 | 1.334118 | 2.365084 | 0.08831818 | 4.193954 | 0.02895265 | 14.7632 | 1862.129 | 35.51294 | 13.63431 | 2.948272 | 10.51197 | 0.9710473 | 0.2408858 | 53.78794 | 0.3150454 | 2.029082 | 0.003046075 | 4.005577 | 0.02856883 | 1.17661 | 253.3601 | 2.742217 | 50.86132 | 0.1002404 | 11.76443 | 0.9424785 | 0.2125217 | 47.73841 | 0.2414719 | 0.5488573 | 9.987859e-05 | 3.770387 | 64.63096 | 50.79276 | 77.06919 | 16.69071 | 96.65088 | 7.256861 | 5.082725 | 6.819216 | 5.872188 | 61.4375 | 3.242537 | 8.013822 | 69.71369 | 57.61198 | 82.94138 | 78.12821 | 99.89342 | 15.27068
03/03/2024 07:00 | 1 | D | 0.2384498 | 72.53569 | 1.234293 | 3.237681 | 0.08996672 | 4.495939 | 0.02584969 | 8.762563 | 2764.18 | 39.27002 | 11.86313 | 1.596283 | 7.198671 | 0.9741503 | 0.01225706 | 1.111197 | 0.2249911 | 3.008799 | 0.04999567 | 4.42422 | 0.05142026 | 0.2291702 | 20.65322 | 0.9879308 | 50.6738 | 0.9155166 | 9.190128 | 0.9227301 | 0.0001693075 | 0.02219381 | 0.1824754 | 0.3526092 | 0.001763464 | 4.158634 | 94.99257 | 98.50767 | 82.24286 | 9.471541 | 45.86521 | 4.138923 | 4.941917 | 1.464098 | 4.115688 | 80.4792 | 52.32612 | 10.51079 | 99.93448 | 99.97177 | 86.35855 | 89.95074 | 98.19133 | 14.64971
03/03/2024 19:00 | 2 | C | 0.1983877 | 52.5696 | 0.8231053 | 2.940853 | 0.0827243 | 4.757459 | 0.02305396 | 5.47194 | 2226.006 | 28.99205 | 13.09831 | 2.32521 | 9.651255 | 0.976946 | 0.07394246 | 1.280867 | 0.1583749 | 2.701157 | 0.02980614 | 4.641976 | 0.04325319 | 0.8312031 | 28.58707 | 3.078435 | 53.74593 | 0.6438396 | 10.34831 | 0.9336928 | 0.03886247 | 0.01591081 | 0.02310348 | 0.3365153 | 0.001361132 | 4.37763 | 63.58757 | 97.61966 | 81.20244 | 10.26804 | 64.79995 | 4.676859 | 18.12218 | 2.352085 | 16.17681 | 79.04792 | 33.66377 | 9.408331 | 81.70975 | 99.97174 | 97.37925 | 89.31596 | 98.46372 | 14.08519
04/03/2024 07:00 | 1 | D | 0.2336605 | 94.71255 | 1.247342 | 1.37961 | 0.02459268 | 4.683813 | 0.02904733 | 5.03139 | 3147.453 | 38.90486 | 8.506018 | 0.7454546 | 7.49349 | 0.9709527 | 0.0901301 | 3.385784 | 0.1207673 | 1.166414 | 0.003027149 | 4.599758 | 0.01882768 | 0.9562431 | 166.3427 | 2.769401 | 47.76602 | 0.1506242 | 9.051497 | 0.952125 | 0.07300325 | 0.163412 | 0.0683922 | 0.2449357 | 0.0001085092 | 4.511727 | 62.54734 | 96.52904 | 90.59926 | 17.9092 | 88.0484 | 4.647194 | 7.705129 | 3.306687 | 4.180202 | 65.18679 | 11.53149 | 3.638461 | 70.25247 | 99.83573 | 94.77946 | 83.09599 | 99.5799 | 8.285655
04/03/2024 19:00 | 2 | C | 0.354205 | 83.26886 | 0.8802569 | 2.042848 | 0.08492102 | 4.744987 | 0.02024832 | 12.46159 | 3063.284 | 37.17871 | 12.30954 | 3.305274 | 9.632523 | 0.9797517 | 0.1039842 | 21.68151 | 0.1300845 | 1.830668 | 0.01836667 | 4.643977 | 0.02936231 | 0.9232791 | 188.2881 | 1.882033 | 51.26168 | 0.5964231 | 10.73246 | 0.9503894 | 0.07867209 | 16.5342 | 0.075958 | 0.3034959 | 0.0005075981 | 4.455874 | 71.23735 | 74.48927 | 85.52122 | 12.20098 | 78.80999 | 4.110494 | 7.653648 | 6.639424 | 6.277806 | 73.67955 | 20.62194 | 6.641318 | 78.891 | 81.12869 | 91.79902 | 85.88053 | 99.43192 | 10.75181
05/03/2024 07:00 | 1 | D | 0.3425253 | 82.10066 | 1.073399 | 2.679793 | 0.1306806 | 5.055247 | 0.02346054 | 10.69795 | 3449.129 | 38.25235 | 11.07155 | 3.677432 | 7.443269 | 0.9765395 | 0.0937448 | 1.210645 | 0.1802058 | 2.478188 | 0.04547287 | 4.997877 | 0.04098278 | 0.9679077 | 28.02479 | 1.691099 | 52.34155 | 1.063343 | 9.58852 | 0.9355567 | 0.05545142 | 0.03603103 | 0.1140199 | 0.2938855 | 0.0008842866 | 4.79678 | 73.27336 | 98.56001 | 83.60553 | 9.692711 | 66.0194 | 3.454294 | 11.58091 | 1.398934 | 6.456683 | 80.0473 | 33.34753 | 7.773392 | 84.85427 | 99.95894 | 90.06221 | 89.74001 | 99.36693 | 11.22769
05/03/2024 19:00 | 2 | C | 0.6772742 | 103.2579 | 0.9513599 | 3.228196 | 0.1063056 | 4.625064 | 0.03075074 | 7.251427 | 2310.079 | 27.61301 | 14.38192 | 2.80082 | 9.78554 | 0.9692493 | 0.4687003 | 33.24354 | 0.105483 | 2.874329 | 0.02081852 | 4.461341 | 0.04497141 | 1.100576 | 193.4432 | 0.9999244 | 50.4995 | 0.4407234 | 9.72701 | 0.9242778 | 0.437956 | 25.44891 | 0.06196334 | 0.5570918 | 0.0003877445 | 4.205136 | 32.92415 | 68.79535 | 89.25335 | 13.69975 | 81.01856 | 6.50613 | 7.307892 | 8.424936 | 4.726709 | 70.34993 | 18.64431 | 9.457975 | 40.23204 | 77.22028 | 93.98005 | 84.04968 | 99.66287 | 15.9641
06/03/2024 07:00 | 1 | D | 0.3703486 | 97.22622 | 1.454767 | 3.992692 | 0.1114028 | 5.153009 | 0.03042474 | 7.948015 | 2663.623 | 38.82157 | 8.605004 | 2.058966 | 7.424366 | 0.9695753 | 0.1325655 | 16.6941 | 0.2822174 | 3.84796 | 0.05028928 | 5.081735 | 0.05805899 | 0.9787975 | 274.0083 | 1.700833 | 48.36428 | 0.829473 | 10.30479 | 0.9115163 | 0.07866484 | 0.3044821 | 0.1918587 | 1.012494 | 0.0006592048 | 4.749053 | 65.29424 | 83.35204 | 81.19074 | 6.557106 | 56.23156 | 4.383544 | 15.34446 | 16.3625 | 6.787935 | 70.32803 | 43.22906 | 11.61041 | 80.63871 | 99.71454 | 87.97867 | 76.88514 | 99.46063 | 15.99396
06/03/2024 19:00 | 2 | C | 0.3119647 | 53.39015 | 0.8713825 | 1.855763 | 0.05357366 | 4.807689 | 0.01665607 | 11.14401 | 2944.684 | 42.10733 | 11.76098 | 2.40591 | 7.413724 | 0.9833439 | 0.1284894 | 4.416853 | 0.17292 | 1.687987 | 0.01372933 | 4.763547 | 0.02469863 | 0.8635336 | 168.8546 | 1.818411 | 53.56357 | 0.5256587 | 10.69989 | 0.9586453 | 0.1095516 | 0.180264 | 0.1305254 | 0.3514592 | 0.0005399307 | 4.610603 | 59.49886 | 91.86501 | 80.4862 | 10.55586 | 74.79983 | 2.568459 | 6.836702 | 7.811322 | 5.154139 | 71.28855 | 24.23402 | 5.496873 | 66.33556 | 99.67633 | 85.64034 | 81.84441 | 99.03385 | 8.065333
07/03/2024 07:00 | 1 | B | 0.709917 | 89.11853 | 1.643761 | 3.543941 | 0.1769841 | 4.083087 | 0.04377165 | 7.431676 | 1984.794 | 30.74372 | 12.37035 | 3.647778 | 10.09602 | 0.9562283 | 0.4022263 | 2.343402 | 0.3117012 | 3.13991 | 0.01810745 | 3.807843 | 0.0487441 | 1.132779 | 45.48748 | 2.47115 | 50.99228 | 0.3498497 | 9.943144 | 0.9074842 | 0.3629859 | 0.02598542 | 0.1957098 | 0.5695943 | 0.0002884298 | 3.478295 | 45.8218 | 97.48557 | 81.86734 | 15.27877 | 90.21672 | 10.82318 | 7.777849 | 2.487974 | 7.327949 | 70.13583 | 9.635387 | 11.87018 | 53.59965 | 99.97354 | 89.19529 | 85.4146 | 99.85211 | 22.69335
07/03/2024 19:00 | 2 | A | 0.4636822 | 75.89325 | 0.8122991 | 1.828108 | 0.08365538 | 4.164574 | 0.01873907 | 14.64499 | 3583.079 | 36.0317 | 7.919491 | 2.63426 | 7.907251 | 0.9812609 | 0.1928628 | 8.91678 | 0.1397167 | 1.711782 | 0.03494668 | 4.0931 | 0.02719046 | 2.001974 | 165.209 | 1.254657 | 53.70037 | 0.6988359 | 9.899053 | 0.9540705 | 0.1413042 | 4.462541 | 0.1079416 | 0.230137 | 0.01602622 | 3.927634 | 59.18568 | 88.47106 | 83.12216 | 8.117894 | 59.00824 | 3.557976 | 11.73963 | 5.918984 | 4.19977 | 79.8715 | 22.71422 | 6.463081 | 70.9253 | 94.39004 | 87.32193 | 87.98939 | 81.72246 | 10.02106
08/03/2024 07:00 | 1 | B | 0.5101482 | 101.1714 | 1.389406 | 3.499794 | 0.1573739 | 4.736801 | 0.03993739 | 7.633032 | 2375.906 | 30.25177 | 10.7582 | 2.402278 | 7.546603 | 0.9600626 | 0.2138453 | 6.545326 | 0.1887685 | 3.197854 | 0.06398874 | 4.619917 | 0.05254593 | 0.7451251 | 117.3493 | 1.001264 | 49.15003 | 0.7333069 | 10.62494 | 0.9075167 | 0.1830838 | 0.1296867 | 0.1417243 | 0.5371865 | 0.02523469 | 4.272221 | 59.75584 | 93.78884 | 86.95633 | 12.27656 | 60.96355 | 6.362767 | 7.674885 | 6.094834 | 3.786678 | 73.79388 | 24.48455 | 11.78638 | 67.43072 | 99.88367 | 90.74301 | 86.07045 | 85.44809 | 18.14915
08/03/2024 19:00 | 2 | A | 0.3570756 | 91.14037 | 1.437618 | 2.360457 | 0.08344929 | 5.634016 | 0.03859952 | 8.013764 | 2299.322 | 35.37033 | 10.30957 | 1.64106 | 7.303349 | 0.9614005 | 0.04966524 | 2.483506 | 0.07524435 | 2.041306 | 0.02091238 | 5.566993 | 0.03491139 | 1.338588 | 66.40294 | 1.340379 | 48.14553 | 0.5613012 | 9.449499 | 0.9264891 | 0.001096831 | 0.07493344 | 0.0275723 | 0.3040346 | 0.0005497766 | 5.420695 | 86.62799 | 97.38026 | 94.96807 | 16.85879 | 75.90732 | 5.003638 | 13.08742 | 2.54357 | 3.255004 | 71.20773 | 23.4823 | 5.855418 | 99.71541 | 99.92383 | 98.22307 | 88.06652 | 99.38961 | 10.85906
09/03/2024 07:00 | 1 | B | 0.3600546 | 95.33384 | 0.7317746 | 2.617941 | 0.1256975 | 4.283665 | 0.01562588 | 10.8106 | 2849.975 | 36.18302 | 11.99701 | 4.054333 | 9.160231 | 0.9843741 | 0.1941634 | 51.60688 | 0.1690243 | 2.469058 | 0.06333469 | 4.206254 | 0.04245288 | 0.8705 | 367.9156 | 1.030206 | 48.82379 | 0.83689 | 8.708488 | 0.9419212 | 0.1636806 | 37.35068 | 0.1302103 | 0.379826 | 0.02847015 | 4.003336 | 46.91654 | 46.71307 | 77.26306 | 7.160737 | 50.40076 | 3.341453 | 10.26379 | 16.38356 | 5.976599 | 79.17332 | 28.26499 | 8.630471 | 57.18032 | 63.09663 | 83.23966 | 86.33406 | 78.66574 | 11.97192
09/03/2024 19:00 | 2 | A | 0.4182627 | 41.79611 | 1.258144 | 2.936397 | 0.1417356 | 4.767298 | 0.03225972 | 10.59473 | 1221.145 | 32.71735 | 10.14876 | 4.329626 | 9.703445 | 0.9677403 | 0.07902928 | 2.482388 | 0.2094485 | 2.695973 | 0.002131801 | 4.602751 | 0.0408826 | 1.129016 | 56.86385 | 1.513039 | 56.88838 | 0.04819069 | 10.38281 | 0.9268577 | 0.03271561 | 0.08368599 | 0.1519486 | 0.3056098 | 0.0001001981 | 4.3478 | 81.71488 | 94.25232 | 83.88963 | 11.14958 | 98.54445 | 6.566201 | 11.03543 | 5.562102 | 4.916524 | 79.20401 | 1.390026 | 8.903916 | 92.75032 | 99.81442 | 88.80615 | 90.3536 | 99.93448 | 15.47012
10/03/2024 07:00 | 1 | C | 0.4791345 | 81.19042 | 1.51987 | 2.506111 | 0.1875764 | 4.459973 | 0.03231276 | 9.38888 | 2130.412 | 38.09727 | 9.804823 | 3.215646 | 6.606537 | 0.9676872 | 0.1816227 | 12.76335 | 0.298487 | 2.262394 | 0.08646395 | 4.388296 | 0.03957078 | 1.163861 | 174.3871 | 1.014685 | 48.04888 | 1.05017 | 10.32914 | 0.9281165 | 0.1397443 | 5.872433 | 0.2679514 | 0.3102608 | 0.04537578 | 4.135004 | 63.31846 | 84.7877 | 80.99561 | 12.64194 | 55.39415 | 4.786473 | 9.612102 | 8.499319 | 2.641798 | 75.86782 | 22.1542 | 9.164453 | 72.93056 | 93.28701 | 83.63741 | 88.50976 | 77.54835 | 13.95093
10/03/2024 19:00 | 2 | D | 1.065722 | 89.01084 | 3.001774 | 4.541077 | 0.1833264 | 5.490558 | 0.06026106 | 14.10273 | 1443.627 | 44.89294 | 9.917741 | 2.717191 | 6.535821 | 0.9397389 | 0.2297199 | 2.14564 | 0.3154895 | 4.196297 | 0.02084158 | 5.42353 | 0.07155753 | 0.9273952 | 27.6629 | 1.067604 | 44.97702 | 0.2665428 | 9.371377 | 0.8681814 | 0.1722159 | 0.04244828 | 0.2534984 | 0.8350555 | 0.000590312 | 5.09814 | 79.74362 | 97.73472 | 90.12325 | 13.16105 | 89.31652 | 7.173323 | 6.226963 | 2.223874 | 2.544999 | 70.87402 | 10.40393 | 12.21356 | 85.97058 | 99.9586 | 92.66825 | 84.03507 | 99.72045 | 19.38688
11/03/2024 07:00 | 1 | C | 0.7054015 | 116.9744 | 1.903127 | 3.834305 | 0.1762735 | 5.749609 | 0.04163647 | 11.85953 | 1913.628 | 38.52374 | 10.89132 | 2.039347 | 6.451227 | 0.9583635 | 0.2208059 | 38.91812 | 0.3121307 | 3.52771 | 0.09533159 | 5.719127 | 0.05488912 | 0.8854782 | 100.9689 | 1.018289 | 50.23192 | 0.5572315 | 9.061249 | 0.9034744 | 0.1804248 | 35.14832 | 0.2692292 | 0.6902712 | 0.06726961 | 5.516082 | 70.00115 | 68.11465 | 84.28194 | 11.82682 | 48.17014 | 4.671732 | 6.890136 | 4.737871 | 2.936903 | 71.90837 | 17.35141 | 8.650397 | 76.89128 | 72.85252 | 87.21884 | 83.73519 | 65.52155 | 13.32213
11/03/2024 19:00 | 2 | D | 0.2411495 | 82.4671 | 0.4765589 | 1.594696 | 0.04964145 | 3.87622 | 0.01060758 | 9.430091 | 4930.756 | 36.13559 | 11.63776 | 2.325952 | 7.99289 | 0.9893924 | 0.1426321 | 30.48713 | 0.0942476 | 1.487021 | 0.02523643 | 3.832084 | 0.02300842 | 1.187048 | 481.1941 | 2.008425 | 56.55577 | 0.8683722 | 7.4905 | 0.966384 | 0.1177658 | 19.75634 | 0.04867338 | 0.1759016 | 0.005162398 | 3.744981 | 41.48066 | 63.42331 | 80.43309 | 7.74119 | 49.70184 | 2.187316 | 11.3258 | 13.42538 | 9.696742 | 81.59919 | 40.24837 | 4.446203 | 52.80646 | 76.84869 | 90.12983 | 89.34038 | 89.95022 | 6.633519
12/03/2024 07:00 | 1 | C | 0.72958 | 105.7944 | 1.364708 | 2.740861 | 0.08649593 | 4.939941 | 0.03147697 | 9.518784 | 3020.71 | 35.69642 | 9.664705 | 1.768609 | 6.93871 | 0.968523 | 0.4439311 | 11.0597 | 0.2489281 | 2.515836 | 0.0318273 | 4.874981 | 0.0414108 | 1.14296 | 244.3516 | 1.711261 | 51.61975 | 0.7302587 | 10.32889 | 0.9271122 | 0.412708 | 0.639378 | 0.1836109 | 0.3225391 | 0.0006308542 | 4.631375 | 41.06781 | 89.87511 | 82.33376 | 11.09928 | 64.36194 | 4.4213 | 6.487415 | 9.564585 | 5.192663 | 77.99065 | 34.96187 | 8.658555 | 47.55522 | 99.43969 | 87.52642 | 89.08992 | 99.32381 | 13.07985
12/03/2024 19:00 | 2 | D | 0.2123395 | 68.87371 | 0.9285984 | 2.566279 | 0.1108524 | 4.497721 | 0.01862135 | 8.337812 | 2471.76 | 40.25681 | 9.940221 | 3.531034 | 9.020655 | 0.9813786 | 0.05816116 | 23.27969 | 0.1823578 | 2.426361 | 0.0459555 | 4.4119 | 0.03495626 | 0.6469457 | 180.7555 | 1.653938 | 54.00569 | 0.9161522 | 9.757288 | 0.9464224 | 0.03641431 | 17.4633 | 0.1280048 | 0.5212706 | 0.01381465 | 4.214467 | 73.1194 | 66.82886 | 80.72772 | 7.212792 | 59.31549 | 3.73471 | 10.6503 | 9.174087 | 6.226102 | 73.56318 | 28.89 | 7.583357 | 83.76971 | 76.00295 | 86.95382 | 80.77597 | 88.20549 | 11.31807
13/03/2024 07:00 | 1 | C | 0.5388892 | 124.4045 | 1.58406 | 3.330605 | 0.1149344 | 5.039386 | 0.03650351 | 8.703484 | 2565.984 | 38.26574 | 12.52504 | 1.753897 | 7.51679 | 0.9634965 | 0.2295613 | 31.90159 | 0.1943192 | 2.98226 | 0.05283982 | 4.945526 | 0.04457352 | 1.270813 | 247.1687 | 1.437897 | 49.78683 | 0.6445911 | 10.04689 | 0.918923 | 0.1790541 | 21.45979 | 0.1339979 | 0.7119455 | 0.02413618 | 4.698078 | 58.95603 | 75.29263 | 88.18063 | 13.72747 | 55.7043 | 5.444893 | 10.51137 | 8.855932 | 4.046067 | 66.62976 | 24.99835 | 8.886502 | 69.4674 | 84.14857 | 92.2267 | 80.35723 | 80.70265 | 14.3314
13/03/2024 19:00 | 2 | D | 0.3023698 | 66.42983 | 0.4509358 | 1.331843 | 0.1004355 | 3.293228 | 0.01046878 | 9.470077 | 3584.95 | 30.55713 | 11.04866 | 3.784395 | 9.430337 | 0.9895312 | 0.2053797 | 29.20554 | 0.1324264 | 1.229043 | 0.06146097 | 3.2283 | 0.01934077 | 1.234388 | 350.8331 | 1.231008 | 53.27098 | 0.8763497 | 7.91255 | 0.9701904 | 0.1848664 | 22.79388 | 0.1105261 | 0.1915859 | 0.04521614 | 3.134919 | 32.78771 | 56.49576 | 70.94042 | 8.684653 | 39.44619 | 2.997791 | 7.895638 | 10.21436 | 5.279829 | 77.35914 | 16.87578 | 4.646956 | 40.68335 | 66.71012 | 76.22025 | 86.04379 | 56.32197 | 7.644747
14/03/2024 07:00 | 1 | A | 0.4664645 | 108.2404 | 3.428655 | 7.669078 | 0.1826683 | 5.767546 | 0.09521591 | 4.838578 | 1093.665 | 33.41957 | 13.30222 | 1.165366 | 6.63985 | 0.9047841 | 0.006360568 | 4.5382 | 0.2725292 | 7.076268 | 0.07925307 | 5.675748 | 0.1147382 | 0.04846889 | 35.2678 | 0.7877356 | 47.40331 | 0.5775234 | 12.32502 | 0.7900459 | 0.000245187 | 0.07534747 | 0.1977059 | 1.219582 | 0.006889387 | 4.710076 | 98.76626 | 96.20651 | 92.80826 | 16.51545 | 60.74475 | 10.96167 | 1.192209 | 3.738495 | 2.636117 | 70.92077 | 36.27557 | 24.51909 | 99.95847 | 99.945 | 95.44437 | 87.43623 | 97.02032 | 35.48076
14/03/2024 19:00 | 2 | B | 0.4555073 | 96.16144 | 0.7910662 | 1.638908 | 0.06367119 | 4.975535 | 0.01667577 | 15.5427 | 3692.258 | 36.94046 | 9.116505 | 2.107064 | 7.083851 | 0.9833242 | 0.1996501 | 35.17678 | 0.178024 | 1.512099 | 0.02901817 | 4.939781 | 0.02184869 | 1.266935 | 303.3445 | 0.9796838 | 55.4572 | 0.7715694 | 5.554449 | 0.9614755 | 0.175397 | 29.0829 | 0.159807 | 0.2862432 | 0.01214435 | 4.925813 | 56.90064 | 64.02906 | 77.87096 | 9.275981 | 55.18495 | 2.374191 | 6.076932 | 6.892244 | 2.705818 | 73.93139 | 26.47631 | 2.439083 | 62.97757 | 70.9213 | 80.57678 | 83.20737 | 81.66126 | 4.813275
15/03/2024 07:00 | 1 | A | 0.2777932 | 75.90224 | 1.085752 | 2.841267 | 0.119031 | 3.972608 | 0.02683432 | 8.838829 | 2076.23 | 36.24987 | 10.4915 | 2.493496 | 9.078716 | 0.9731657 | 0.04172899 | 20.74468 | 0.1161277 | 2.630318 | 0.05355685 | 3.831811 | 0.0428118 | 0.9295339 | 211.2087 | 1.168502 | 50.72814 | 0.5702046 | 9.002414 | 0.9303539 | 0.0008751499 | 11.98016 | 0.06770093 | 0.4170157 | 0.02978243 | 3.593877 | 85.38149 | 73.40262 | 89.59141 | 9.908686 | 56.21333 | 6.132525 | 14.32541 | 11.91299 | 4.607468 | 76.43642 | 20.50852 | 9.701676 | 99.7069 | 85.31561 | 94.19888 | 86.3451 | 76.72185 | 15.8342
15/03/2024 19:00 | 2 | B | 0.4654495 | 70.00666 | 0.9450191 | 2.172056 | 0.09177325 | 4.920554 | 0.03289651 | 10.69962 | 2053.024 | 25.67095 | 13.92374 | 2.515983 | 8.752555 | 0.9671035 | 0.117329 | 2.553315 | 0.1039542 | 1.772317 | 0.009312538 | 4.790207 | 0.0266746 | 0.8996277 | 89.07229 | 0.8825544 | 53.14203 | 0.326132 | 9.758632 | 0.9404289 | 0.09513966 | 0.09926508 | 0.0818698 | 0.3152514 | 0.0003261787 | 4.649281 | 75.62157 | 96.47274 | 89.36164 | 21.08796 | 90.18648 | 5.851546 | 5.155706 | 3.393917 | 2.491144 | 65.26269 | 9.479276 | 5.290209 | 80.77727 | 99.86665 | 91.85279 | 86.35065 | 99.66575 | 11.14176
16/03/2024 07:00 | 1 | A | 0.2590091 | 127.1606 | 0.8153503 | 2.650561 | 0.06222894 | 4.972838 | 0.01744312 | 9.283424 | 4381.536 | 35.21723 | 10.22854 | 1.095564 | 7.80217 | 0.9825569 | 0.09880063 | 51.63359 | 0.2046211 | 2.516031 | 0.04388437 | 4.92261 | 0.01595688 | 0.7457294 | 353.5511 | 1.908651 | 48.54878 | 0.5666309 | 8.980754 | 0.9666 | 0.08812096 | 46.64945 | 0.1764905 | 1.756111 | 0.03525473 | 4.855617 | 62.51976 | 60.10326 | 75.34166 | 6.731317 | 30.70927 | 2.736751 | 4.594246 | 4.436574 | 3.735341 | 29.22729 | 14.52968 | 2.881752 | 67.11401 | 64.53983 | 79.077 | 35.95861 | 45.23895 | 5.618503
16/03/2024 19:00 | 2 | B | 0.3876935 | 61.56242 | 0.851962 | 2.770339 | 0.1162058 | 4.257969 | 0.02101262 | 8.649011 | 2113.653 | 35.81311 | 11.95747 | 3.124275 | 7.350077 | 0.9789874 | 0.2103757 | 17.51711 | 0.1015688 | 2.57315 | 0.05164168 | 4.191601 | 0.04017996 | 0.7826025 | 173.0167 | 1.932793 | 52.73729 | 0.9987211 | 8.170459 | 0.9388074 | 0.185885 | 10.86189 | 0.02319439 | 0.4261779 | 0.01110769 | 4.021311 | 46.87682 | 72.14368 | 88.32875 | 9.069568 | 56.49394 | 3.627184 | 8.110771 | 11.29229 | 9.115376 | 76.48819 | 34.53234 | 7.709982 | 54.98759 | 83.43597 | 97.44413 | 85.55776 | 91.02628 | 11.33717
17/03/2024 07:00 | 1 | D | 0.4028119 | 64.84167 | 0.7963608 | 1.925665 | 0.09596663 | 4.61214 | 0.02221978 | 8.443767 | 2145.609 | 30.68876 | 14.3725 | 2.931136 | 8.772698 | 0.9777802 | 0.2200834 | 17.55681 | 0.1170646 | 1.642814 | 0.0315382 | 4.517593 | 0.02610719 | 0.8953414 | 95.89147 | 1.272282 | 54.07544 | 1.092736 | 9.625348 | 0.951673 | 0.2015591 | 15.40786 | 0.08537359 | 0.2044324 | 0.002426433 | 4.377472 | 46.57724 | 73.52519 | 85.62668 | 16.58408 | 67.86651 | 4.226398 | 5.802921 | 3.860877 | 4.170938 | 73.31277 | 29.72727 | 5.448465 | 52.38016 | 77.38607 | 89.79762 | 89.89685 | 97.59378 | 9.674862
17/03/2024 19:00 | 2 | C | 0.3178539 | 73.42429 | 0.7253892 | 1.686927 | 0.09740053 | 5.246417 | 0.0192193 | 11.67358 | 3293.181 | 32.70976 | 12.98398 | 4.938842 | 12.09091 | 0.9807807 | 0.09532794 | 10.33021 | 0.09862608 | 1.465551 | 0.002528047 | 5.112293 | 0.02626584 | 0.7613098 | 262.3143 | 3.305373 | 47.94662 | 0.09075826 | 10.33099 | 0.9545149 | 0.0770018 | 3.396241 | 0.01038451 | 0.1865091 | 0.0001001744 | 4.968688 | 70.58529 | 86.20121 | 86.66501 | 14.79275 | 97.45437 | 4.429287 | 6.29108 | 9.383686 | 11.96853 | 74.65399 | 2.447463 | 5.172139 | 76.87637 | 95.58489 | 98.63354 | 89.44674 | 99.90183 | 9.601426
18/03/2024 07:00 | 1 | D | 0.380992 | 71.22476 | 1.116966 | 3.020381 | 0.112002 | 4.09049 | 0.02765191 | 8.118541 | 2025.494 | 35.12596 | 8.58022 | 2.693346 | 6.793427 | 0.9723481 | 0.1609494 | 15.64869 | 0.1498086 | 2.862269 | 0.03859297 | 4.013623 | 0.0433488 | 1.009105 | 196.9956 | 1.826401 | 49.6266 | 0.7050019 | 10.17542 | 0.9289993 | 0.1213729 | 7.186719 | 0.07157573 | 0.6801598 | 0.007497116 | 3.726103 | 58.92333 | 78.63667 | 86.95877 | 7.855284 | 66.49541 | 4.59239 | 11.48147 | 11.98954 | 7.088154 | 71.22457 | 27.28612 | 10.78335 | 70.4048 | 90.62621 | 94.04693 | 79.07986 | 93.78152 | 15.37574
18/03/2024 19:00 | 2 | C | 0.6004064 | 115.7281 | 2.142245 | 2.906144 | 0.1088866 | 5.886399 | 0.06867582 | 7.732149 | 1617.709 | 29.96282 | 13.8411 | 1.323248 | 8.22159 | 0.9313242 | 0.07451189 | 4.972056 | 0.09075668 | 2.099801 | 0.01933961 | 5.714202 | 0.02582472 | 1.124118 | 119.7203 | 0.8705258 | 54.53917 | 0.4739057 | 10.51507 | 0.9054995 | 0.04457729 | 1.699452 | 0.06851777 | 0.6042377 | 0.006375446 | 5.577282 | 88.44204 | 95.99873 | 96.05443 | 32.70824 | 83.45852 | 9.592018 | 4.835061 | 2.671557 | 1.049417 | 48.46486 | 11.23966 | 4.613155 | 93.2771 | 98.67029 | 97.10384 | 81.1731 | 94.69819 | 14.20517
19/03/2024 07:00 | 1 | D | 0.3500855 | 72.46258 | 1.388557 | 2.346535 | 0.1272331 | 3.929805 | 0.03714949 | 9.036348 | 1841.927 | 33.27319 | 14.0794 | 2.933078 | 8.278909 | 0.9628505 | 0.01494501 | 4.191653 | 0.1583576 | 1.893848 | 0.01897564 | 3.762005 | 0.03349125 | 0.422284 | 118.5954 | 2.094871 | 48.35967 | 0.5220835 | 10.00738 | 0.9293593 | 0.000265771 | 0.06889284 | 0.08857158 | 0.2193627 | 0.0008451826 | 3.536941 | 95.88963 | 94.43032 | 89.0192 | 22.28999 | 85.63997 | 7.826271 | 4.039819 | 5.481325 | 5.052717 | 69.02202 | 13.74268 | 8.528653 | 99.92945 | 99.91164 | 94.07191 | 91.31201 | 99.38265 | 16.35492
19/03/2024 19:00 | 2 | C | 0.3778615 | 74.11731 | 1.03453 | 2.382497 | 0.0904555 | 4.802303 | 0.0210338 | 7.569147 | 1740.997 | 37.64582 | 12.98767 | 1.492322 | 7.8961 | 0.9789662 | 0.2233514 | 38.30318 | 0.2479096 | 2.154637 | 0.06033537 | 4.73583 | 0.03426398 | 0.5012892 | 164.0556 | 0.5730633 | 50.97615 | 0.6337035 | 10.35187 | 0.9447022 | 0.2132707 | 33.74219 | 0.2361164 | 0.3838999 | 0.03953953 | 4.532139 | 42.13395 | 49.40787 | 76.54054 | 11.46612 | 34.70127 | 3.458446 | 4.545625 | 7.584193 | 1.898005 | 73.31157 | 24.0043 | 7.38596 | 46.67958 | 56.99207 | 78.43855 | 84.77769 | 58.70557 | 10.84441
20/03/2024 07:00 | 1 | D | 0.2858863 | 61.48399 | 1.064812 | 3.169564 | 0.1252364 | 5.043866 | 0.02761568 | 9.334596 | 2127.824 | 32.17612 | 12.8069 | 2.124141 | 8.086799 | 0.9723843 | 0.02890324 | 2.80001 | 0.1812524 | 2.895864 | 0.06846763 | 4.957447 | 0.043107 | 0.6317469 | 60.5344 | 1.654176 | 55.94596 | 0.7271001 | 9.561874 | 0.9292773 | 0.0009387325 | 0.1218468 | 0.1129269 | 0.4349941 | 0.03791521 | 4.743858 | 90.16915 | 95.57172 | 83.44807 | 11.15835 | 46.83908 | 4.427605 | 9.525717 | 4.244124 | 6.696633 | 76.08815 | 25.02714 | 8.171979 | 99.69486 | 99.81584 | 90.14471 | 87.24651 | 71.86622 | 12.59958
20/03/2024 19:00 | 2 | C | 0.5143267 | 70.33392 | 1.494294 | 2.713156 | 0.1018341 | 5.313662 | 0.04296939 | 9.646 | 1607.568 | 31.4496 | 13.01954 | 2.330784 | 8.762648 | 0.9570306 | 0.1043267 | 1.314167 | 0.1493408 | 2.250413 | 0.001757212 | 5.158807 | 0.03432568 | 1.1125 | 35.04228 | 1.229743 | 51.35794 | 0.04633021 | 8.965346 | 0.9227049 | 0.06682155 | 0.05944223 | 0.1091486 | 0.4235571 | 9.904567e-05 | 5.017199 | 80.58746 | 98.21182 | 90.43537 | 20.6196 | 98.34858 | 7.085992 | 7.424719 | 1.710199 | 2.824862 | 64.97585 | 1.561673 | 5.791516 | 88.01218 | 99.92202 | 93.26023 | 85.59544 | 99.91026 | 12.87751
21/03/2024 07:00 | 1 | B | 0.510132 | 81.47785 | 1.194534 | 2.116192 | 0.07304674 | 4.450156 | 0.0250998 | 17.29046 | 2865.555 | 39.0634 | 10.44543 | 2.451763 | 7.455916 | 0.9749002 | 0.07810532 | 9.798941 | 0.2195612 | 1.901747 | 0.01180425 | 4.37277 | 0.02890093 | 1.251329 | 297.2466 | 1.742319 | 55.15453 | 0.3826113 | 9.181219 | 0.9459993 | 0.04226254 | 1.017218 | 0.1730399 | 0.2748385 | 0.0004758441 | 4.225869 | 85.07349 | 88.27535 | 82.08085 | 12.38915 | 84.24574 | 4.205291 | 7.089255 | 10.5436 | 4.215421 | 75.32477 | 15.13801 | 5.962616 | 92.16275 | 98.81896 | 86.29628 | 87.71392 | 99.38375 | 10.16791
21/03/2024 19:00 | 2 | A | 0.5175734 | 127.9187 | 0.8628382 | 2.037184 | 0.09332025 | 6.03102 | 0.02120009 | 12.01128 | 3986.914 | 35.29934 | 17.06668 | 3.4383 | 9.275441 | 0.9787999 | 0.2686283 | 44.33565 | 0.1169689 | 1.711656 | 0.02087045 | 5.960748 | 0.02774138 | 0.8374182 | 289.1307 | 1.340013 | 50.52733 | 0.7011403 | 11.25664 | 0.9510585 | 0.2520373 | 37.19524 | 0.08129396 | 0.2877545 | 0.001027693 | 5.806272 | 49.19883 | 66.07553 | 86.7311 | 17.76055 | 78.1098 | 3.260479 | 4.488471 | 6.2703 | 4.308315 | 68.80564 | 20.84285 | 5.177807 | 53.68731 | 72.34583 | 91.03942 | 86.56619 | 98.95264 | 8.438286
22/03/2024 07:00 | 1 | B | 0.2632693 | 94.85714 | 1.511077 | 3.969542 | 0.1306056 | 5.005742 | 0.03488855 | 5.989217 | 2152.748 | 36.65035 | 13.49225 | 1.286716 | 8.556893 | 0.9651114 | 0.05627764 | 20.46488 | 0.2408004 | 3.625298 | 0.08881245 | 4.877369 | 0.05919452 | 0.538024 | 209.1138 | 1.802529 | 50.40827 | 0.5952845 | 10.81233 | 0.9059169 | 0.02479931 | 8.138163 | 0.1387538 | 0.5684 | 0.0557185 | 4.489566 | 79.36934 | 79.17828 | 84.62029 | 11.85843 | 34.37192 | 5.963903 | 12.09715 | 13.04951 | 7.061178 | 75.16972 | 26.98016 | 12.78593 | 91.46649 | 92.22779 | 91.68147 | 87.02815 | 61.35208 | 18.74983
22/03/2024 19:00 | 2 | A | 0.3439765 | 76.97609 | 0.9531797 | 2.690999 | 0.08129355 | 4.853535 | 0.02236097 | 11.16944 | 2476.258 | 40.048 | 14.7652 | 2.014918 | 8.083297 | 0.977639 | 0.09637191 | 22.0987 | 0.05898647 | 2.414833 | 0.03706689 | 4.779662 | 0.04023302 | 0.8453504 | 257.0446 | 1.002296 | 52.10742 | 0.7774033 | 10.52752 | 0.937406 | 0.06422611 | 12.01494 | 0.01850006 | 0.2820506 | 0.005292002 | 4.532967 | 72.60948 | 71.93342 | 93.94999 | 12.2692 | 55.42324 | 3.724098 | 9.887593 | 13.43492 | 4.23062 | 77.9056 | 38.47449 | 8.726709 | 82.49708 | 85.36834 | 98.18061 | 90.17481 | 93.89773 | 12.45081
23/03/2024 07:00 | 1 | B | 0.2962912 | 80.44466 | 1.055127 | 2.630628 | 0.1085629 | 4.73406 | 0.02656546 | 6.431666 | 2189.765 | 34.48655 | 15.24213 | 2.002049 | 11.11523 | 0.9734345 | 0.1288541 | 22.88038 | 0.1427686 | 2.286454 | 0.05688877 | 4.559915 | 0.0346484 | 0.9139124 | 179.1213 | 0.9635752 | 51.70318 | 0.6862573 | 10.94524 | 0.9387861 | 0.09987944 | 17.11389 | 0.1124746 | 0.4625983 | 0.03366025 | 4.324248 | 57.6663 | 72.3132 | 86.82851 | 15.39231 | 48.99038 | 6.237378 | 10.68733 | 7.714955 | 3.164201 | 68.09905 | 21.90226 | 8.010777 | 68.35362 | 80.02816 | 89.99271 | 83.49136 | 70.89264 | 14.24815
23/03/2024 19:00 | 2 | A | 0.38159 | 74.59903 | 0.8770471 | 2.056128 | 0.07348041 | 4.130087 | 0.02551844 | 11.79124 | 2877.74 | 29.5734 | 12.13293 | 2.843474 | 9.441928 | 0.9744816 | 0.08280897 | 1.19404 | 0.1255847 | 1.79225 | 0.0009434446 | 3.990987 | 0.02815818 | 1.292065 | 40.06078 | 1.452229 | 49.99178 | 0.02927974 | 9.463023 | 0.9463234 | 0.04682714 | 0.0375469 | 0.08610999 | 0.3580561 | 0.0001002885 | 3.828165 | 78.85274 | 98.44023 | 86.04636 | 15.05809 | 98.74882 | 5.833856 | 9.534369 | 1.512136 | 4.662477 | 68.46254 | 1.122019 | 6.451717 | 88.38711 | 99.95237 | 90.70884 | 83.52063 | 99.87084 | 12.28557
24/03/2024 07:00 | 1 | C | 0.208877 | 104.4373 | 0.8741637 | 2.502185 | 0.1063749 | 5.446422 | 0.0182714 | 8.348498 | 3650.197 | 38.06642 | 13.19766 | 3.849409 | 8.427262 | 0.9817286 | 0.05738674 | 38.44558 | 0.1819614 | 2.303127 | 0.03671156 | 5.390944 | 0.03926115 | 0.6924537 | 363.112 | 2.236644 | 48.35746 | 0.879532 | 9.039243 | 0.9424674 | 0.03093123 | 24.92068 | 0.09636785 | 0.3846036 | 0.001601494 | 5.238964 | 73.02805 | 63.86051 | 79.56484 | 9.637168 | 66.11908 | 2.827139 | 13.01557 | 13.65048 | 10.04539 | 75.87644 | 32.46202 | 6.516041 | 86.04361 | 77.51099 | 89.61023 | 85.51361 | 98.5811 | 9.34318
24/03/2024 19:00 | 2 | D | 0.2271043 | 73.78835 | 0.9307513 | 2.523293 | 0.05981933 | 4.810597 | 0.02604943 | 6.790106 | 2702.586 | 29.76275 | 11.78467 | 2.0487 | 8.436372 | 0.9739506 | 0.05156929 | 3.478144 | 0.1596064 | 2.275587 | 0.006624429 | 4.713622 | 0.03746336 | 0.6861688 | 88.27925 | 1.483009 | 48.98222 | 0.1661128 | 9.54432 | 0.9364872 | 0.02618269 | 0.08574906 | 0.1066648 | 0.4071285 | 0.0002442341 | 4.520374 | 77.8842 | 95.40911 | 83.29858 | 12.166 | 89.21441 | 4.568304 | 11.31911 | 4.482059 | 5.969209 | 72.72396 | 10.40323 | 7.432805 | 89.20331 | 99.89117 | 89.26779 | 84.88996 | 99.61765 | 12.00111
25/03/2024 07:00 | 1 | C | 0.2740678 | 98.21497 | 1.019326 | 2.590405 | 0.1240642 | 4.723706 | 0.02223244 | 8.553265 | 3826.35 | 34.94914 | 13.80497 | 3.097327 | 9.60102 | 0.9777676 | 0.08581574 | 13.44481 | 0.2478319 | 2.335409 | 0.05645829 | 4.612806 | 0.03272876 | 0.9972747 | 243.5803 | 2.12845 | 48.43902 | 1.061821 | 8.928182 | 0.9450388 | 0.05424992 | 5.474711 | 0.182702 | 0.7387403 | 0.02164037 | 4.463355 | 69.38427 | 86.61518 | 76.22725 | 11.84827 | 55.50443 | 4.518784 | 11.9093 | 8.11697 | 6.834075 | 61.2008 | 28.01137 | 6.185997 | 81.29357 | 94.73215 | 83.06132 | 73.04907 | 83.5158 | 10.70478
25/03/2024 19:00 | 2 | D | 0.4439855 | 59.63275 | 1.45592 | 5.122016 | 0.1392305 | 5.320923 | 0.03590423 | 11.7302 | 1171.784 | 37.74924 | 13.75106 | 1.961685 | 5.887955 | 0.9640958 | 0.02367161 | 18.21472 | 0.1043075 | 4.800659 | 0.07135982 | 5.299806 | 0.07767324 | 0.2899067 | 92.6779 | 0.5226239 | 53.13663 | 0.6950096 | 9.688128 | 0.8864225 | 0.0003426189 | 11.68985 | 0.06765226 | 0.565194 | 0.01671218 | 4.915277 | 94.85981 | 70.55186 | 93.09286 | 9.639199 | 50.58719 | 3.973041 | 5.071785 | 12.07154 | 2.788195 | 80.57948 | 38.77286 | 14.14244 | 99.9316 | 82.6234 | 95.88106 | 90.21868 | 89.36005 | 18.11548
26/03/2024 07:00 | 1 | C | 0.3826647 | 79.5854 | 1.424196 | 3.389788 | 0.1357461 | 4.970408 | 0.03779055 | 7.606274 | 2077.623 | 33.24835 | 11.72197 | 3.545093 | 9.976559 | 0.9622094 | 0.09895918 | 1.112939 | 0.1743105 | 3.062543 | 0.00184479 | 4.773792 | 0.04932505 | 0.8671989 | 20.60739 | 1.812861 | 51.319 | 0.03414894 | 10.28022 | 0.9128844 | 0.05744959 | 0.05961312 | 0.08577617 | 0.4551467 | 9.932959e-05 | 4.476269 | 75.11674 | 98.65443 | 88.22331 | 13.06806 | 98.69236 | 7.585286 | 11.17809 | 1.277195 | 6.27859 | 74.67464 | 1.240844 | 10.20182 | 86.29483 | 99.93162 | 94.5019 | 87.7427 | 99.9332 | 17.78711
26/03/2024 19:00 | 2 | D | 0.4526127 | 69.25503 | 1.160655 | 3.031652 | 0.09209505 | 4.178278 | 0.02603106 | 9.061808 | 1895.963 | 40.2401 | 16.21997 | 1.464961 | 8.307992 | 0.9739689 | 0.2225165 | 20.43298 | 0.1161869 | 2.67917 | 0.05540275 | 4.067904 | 0.03610337 | 0.9690671 | 159.6186 | 1.075856 | 50.44163 | 0.6668201 | 10.52375 | 0.9378656 | 0.1937779 | 15.07499 | 0.07924421 | 0.8405424 | 0.03186608 | 3.819385 | 52.11708 | 71.26406 | 90.25012 | 13.92716 | 41.40776 | 5.175956 | 7.729918 | 8.321084 | 3.346563 | 60.06999 | 26.14088 | 9.093285 | 59.847 | 79.58514 | 93.59668 | 73.99715 | 67.54863 | 14.26924
27/03/2024 07:00 | 1 | C | 0.7284399 | 93.09937 | 1.19963 | 3.137395 | 0.1896563 | 5.222272 | 0.02942863 | 13.06206 | 3121.44 | 33.83153 | 8.764146 | 4.984848 | 9.250413 | 0.9705714 | 0.3544729 | 1.277234 | 0.2102005 | 2.966787 | 0.04426153 | 5.100135 | 0.0505622 | 0.8811964 | 24.18126 | 1.601179 | 49.12233 | 0.8299404 | 9.006899 | 0.9200092 | 0.325525 | 0.01846578 | 0.1337546 | 0.4301532 | 0.001081905 | 4.885426 | 52.77013 | 98.66847 | 82.99354 | 8.220732 | 77.34903 | 5.212808 | 6.116528 | 1.313283 | 6.748675 | 79.16546 | 22.12614 | 8.720507 | 58.88666 | 99.98175 | 89.74222 | 87.38619 | 99.47518 | 13.93331
27/03/2024 19:00 | 2 | D | 0.153622 | 88.43166 | 0.8811978 | 1.854099 | 0.06523176 | 3.934325 | 0.01806684 | 7.750497 | 2777.778 | 42.89746 | 12.42967 | 1.899152 | 6.513463 | 0.9819332 | 0.01384523 | 38.94971 | 0.1081299 | 1.659516 | 0.03148899 | 3.886871 | 0.02489771 | 0.5307923 | 274.2966 | 1.368329 | 49.55997 | 0.7040171 | 7.575945 | 0.9570355 | 0.0003966106 | 32.82705 | 0.07534525 | 0.4133642 | 0.01399287 | 3.790898 | 91.1503 | 56.75077 | 87.95091 | 12.1118 | 52.59964 | 2.991051 | 8.602617 | 7.722751 | 3.866132 | 66.55146 | 26.87098 | 4.794309 | 99.75292 | 64.47352 | 91.81704 | 78.66326 | 79.47063 | 7.78536
28/03/2024 07:00 | 1 | A | 0.289704 | 88.51034 | 1.003455 | 2.603681 | 0.06679971 | 4.342691 | 0.0280398 | 7.265891 | 2172.057 | 33.17517 | 13.41661 | 1.840472 | 8.988438 | 0.9719602 | 0.08844998 | 28.4027 | 0.07534267 | 2.291742 | 0.01563153 | 4.208667 | 0.03510099 | 0.3573508 | 156.5869 | 0.743416 | 53.85839 | 0.4270095 | 9.020725 | 0.9368592 | 0.07837517 | 23.60006 | 0.05031219 | 0.3597122 | 0.0002185706 | 4.028375 | 70.32493 | 68.8101 | 92.70221 | 14.44874 | 77.25555 | 5.803638 | 4.329717 | 6.209845 | 2.600478 | 72.60806 | 22.4379 | 7.291248 | 74.65465 | 75.01994 | 95.30269 | 87.0568 | 99.69346 | 13.09489
28/03/2024 19:00 | 2 | B | 0.4137151 | 62.80138 | 0.8801406 | 2.474648 | 0.1225405 | 5.412 | 0.02197989 | 8.317643 | 2217.795 | 36.02174 | 11.07875 | 2.867795 | 7.994623 | 0.9780201 | 0.2360833 | 14.37035 | 0.09037306 | 2.281281 | 0.06084397 | 5.353959 | 0.03688989 | 0.7700607 | 211.3288 | 1.529846 | 51.4485 | 1.108665 | 9.63556 | 0.9411302 | 0.2151528 | 6.650086 | 0.03394942 | 0.354052 | 0.01977209 | 5.186131 | 44.19005 | 77.62073 | 89.95767 | 9.840173 | 51.4392 | 3.246876 | 6.866428 | 12.41357 | 6.41214 | 76.69492 | 33.37552 | 6.567899 | 51.05648 | 90.0343 | 96.3698 | 86.53509 | 84.81472 | 9.814776
29/03/2024 07:00 | 1 | A | 0.1974268 | 91.46923 | 0.9067759 | 1.989116 | 0.06611784 | 4.095547 | 0.0245257 | 5.03995 | 2787.732 | 34.53176 | 13.78109 | 1.563727 | 7.376891 | 0.9754743 | 0.07567445 | 23.6789 | 0.06136546 | 1.692639 | 0.02846445 | 4.013046 | 0.02708452 | 0.4968078 | 199.3729 | 0.9008632 | 51.54339 | 0.6082538 | 9.084099 | 0.9483898 | 0.06364754 | 18.66136 | 0.03739072 | 0.2689796 | 0.01190658 | 3.868225 | 62.60969 | 74.74762 | 93.39854 | 16.99201 | 58.00476 | 4.417564 | 6.815591 | 5.903535 | 2.690791 | 70.18333 | 24.91651 | 6.007463 | 69.42528 | 80.65115 | 96.08933 | 87.17534 | 82.92128 | 10.42503
29/03/2024 19:00 | 2 | B | 0.2525655 | 119.555 | 1.182051 | 2.215436 | 0.08029499 | 5.386489 | 0.0257657 | 7.868799 | 4419.519 | 41.99056 | 13.51991 | 2.336159 | 8.336186 | 0.9742343 | 0.051138 | 5.833266 | 0.1027827 | 1.916466 | 0.02063387 | 5.308478 | 0.0300446 | 0.7060905 | 184.5839 | 2.709693 | 50.05895 | 0.646497 | 9.109184 | 0.9441897 | 0.03029708 | 0.145329 | 0.01982949 | 0.3845469 | 0.0007185851 | 5.187538 | 80.27427 | 95.24657 | 91.52875 | 15.72376 | 74.96454 | 3.987526 | 8.399486 | 4.63866 | 6.887321 | 67.88736 | 24.19048 | 5.080893 | 88.67375 | 99.88523 | 98.41607 | 83.61112 | 99.15501 | 9.06842
30/03/2024 07:00 | 1 | A | 0.3007739 | 63.74067 | 0.8200767 | 1.945366 | 0.07262473 | 5.079289 | 0.02245576 | 11.01135 | 2796.016 | 33.78181 | 10.43066 | 2.458538 | 8.766858 | 0.9775442 | 0.05473478 | 0.9759226 | 0.06289269 | 1.750445 | 0.01781647 | 4.99458 | 0.02874099 | 0.785587 | 32.45433 | 2.038536 | 51.7688 | 0.5739635 | 8.944158 | 0.9488033 | 0.03259593 | 0.02238396 | 0.00304683 | 0.2352977 | 0.0009697615 | 4.87494 | 82.21066 | 98.5033 | 92.50309 | 12.04032 | 76.01865 | 3.875866 | 7.506819 | 1.463382 | 7.144399 | 76.48362 | 22.71441 | 5.061022 | 89.71748 | 99.96668 | 99.64749 | 88.52395 | 98.73306 | 8.936889
30/03/2024 19:00 | 2 | B | 0.5168151 | 98.07286 | 1.235997 | 2.667438 | 0.09839557 | 4.605185 | 0.03297917 | 10.58744 | 2440.445 | 34.26119 | 18.72937 | 2.467804 | 8.736226 | 0.9670208 | 0.1733675 | 18.18884 | 0.1097089 | 2.119663 | 0.01758953 | 4.464301 | 0.03315892 | 1.180568 | 173.9541 | 1.340443 | 49.44762 | 0.4912008 | 10.17749 | 0.9338619 | 0.1376045 | 12.65803 | 0.0660088 | 0.4391745 | 0.0007728653 | 4.261441 | 67.56094 | 82.06539 | 91.41658 | 23.15628 | 82.71321 | 6.256285 | 7.574537 | 5.881474 | 3.596099 | 61.46835 | 16.55328 | 7.328144 | 75.13547 | 87.94686 | 95.01268 | 84.62463 | 99.26648 | 13.58443
31/03/2024 07:00 | 1 | D | 0.7165878 | 94.02328 | 0.8232441 | 2.99024 | 0.1129835 | 4.989684 | 0.02042289 | 18.21491 | 2540.382 | 36.16679 | 15.34356 | 3.870075 | 9.706902 | 0.9795771 | 0.3517709 | 43.01993 | 0.08637793 | 2.73269 | 0.0346531 | 4.891336 | 0.03490375 | 0.9900266 | 205.8697 | 1.223365 | 57.33859 | 0.9398201 | 9.420252 | 0.9446734 | 0.3281887 | 37.00296 | 0.04436859 | 0.7151133 | 0.00120903 | 4.724002 | 51.91284 | 55.17989 | 89.7219 | 10.47942 | 69.95545 | 3.973057 | 4.822248 | 7.642387 | 5.1868 | 66.9288 | 29.03366 | 6.589639 | 56.73509 | 62.82228 | 94.9087 | 77.40822 | 98.98911 | 10.5627
31/03/2024 19:00 | 2 | C | 0.1553201 | 73.40241 | 0.6990495 | 2.241762 | 0.03637344 | 4.627451 | 0.01360982 | 5.428403 | 2524.16 | 38.92685 | 15.38743 | 1.334957 | 10.19727 | 0.9863902 | 0.08256417 | 39.58783 | 0.1715974 | 2.060383 | 0.0184561 | 4.550601 | 0.03290318 | 0.7920212 | 307.6304 | 1.473258 | 50.61726 | 0.5403627 | 11.82199 | 0.953487 | 0.05808203 | 30.33815 | 0.1266794 | 0.3847694 | 0.0004460062 | 4.299678 | 47.56603 | 46.8014 | 75.78683 | 9.341766 | 49.94998 | 2.999124 | 16.77827 | 13.78977 | 6.934399 | 74.29286 | 48.88087 | 8.405949 | 64.3443 | 60.59117 | 82.72123 | 83.63463 | 98.83085 | 11.40507
01/04/2024 07:00 | 1 | D | 0.3545149 | 106.6771 | 0.5440145 | 1.274273 | 0.07740816 | 5.322296 | 0.01468641 | 9.378177 | 6390.282 | 33.45935 | 15.3285 | 2.553025 | 10.38544 | 0.9853136 | 0.2200144 | 13.01798 | 0.05340116 | 1.06479 | 0.04050832 | 5.246828 | 0.01576103 | 1.233327 | 420.8699 | 2.300315 | 54.85974 | 1.105353 | 10.0368 | 0.9695526 | 0.203542 | 6.387945 | 0.01687538 | 0.1903006 | 0.02319823 | 5.168963 | 38.85076 | 87.97606 | 90.32803 | 17.66659 | 48.43774 | 2.86577 | 5.483127 | 6.218151 | 6.664405 | 67.85406 | 22.50602 | 2.972218 | 44.33388 | 94.19421 | 96.99244 | 85.52065 | 70.94375 | 5.837988
01/04/2024 19:00 | 2 | C | 0.2648928 | 95.3059 | 1.179054 | 2.590684 | 0.08884719 | 5.759669 | 0.03299323 | 7.792705 | 2762.193 | 31.75219 | 13.57054 | 2.281885 | 7.759173 | 0.9670068 | 0.008051942 | 4.314598 | 0.1359313 | 2.216063 | 0.0140231 | 5.691448 | 0.03282837 | 0.2277138 | 124.0346 | 3.297238 | 51.71182 | 0.4027306 | 10.1683 | 0.9341784 | 0.0003327108 | 0.1074644 | 0.02483849 | 0.4767108 | 0.0003633649 | 5.534126 | 97.06059 | 95.62226 | 88.85152 | 17.28254 | 84.73735 | 4.444702 | 2.822075 | 4.272406 | 9.180492 | 65.52767 | 14.88059 | 5.795621 | 99.88267 | 99.89466 | 98.03202 | 82.81021 | 99.61794 | 10.24032
02/04/2024 07:00 | 1 | D | 0.2963559 | 69.88741 | 0.761216 | 1.576862 | 0.05797336 | 4.427735 | 0.01716372 | 8.352926 | 3253.872 | 37.21064 | 10.9092 | 3.264338 | 8.304898 | 0.9828363 | 0.1556603 | 14.28403 | 0.124683 | 1.413887 | 0.001979149 | 4.360027 | 0.02128073 | 0.7962755 | 189.0545 | 2.137573 | 51.27669 | 0.08688062 | 9.625799 | 0.9615555 | 0.1414825 | 10.41608 | 0.08013459 | 0.3103451 | 0.0001001469 | 4.243487 | 48.37673 | 79.91218 | 83.90168 | 11.87437 | 96.6447 | 3.219319 | 5.717897 | 5.756714 | 5.97585 | 69.20108 | 3.189194 | 4.626384 | 54.09462 | 85.66889 | 89.87753 | 81.07545 | 99.83389 | 7.845703
02/04/2024 19:00 | 2 | C | 0.4352822 | 93.86789 | 1.3667 | 3.667047 | 0.1200978 | 4.839112 | 0.04236954 | 5.093289 | 2173.117 | 29.00733 | 14.66881 | 2.173401 | 9.157001 | 0.9576305 | 0.2291927 | 1.873306 | 0.1437642 | 3.180284 | 0.0292512 | 4.648071 | 0.0528065 | 0.7466645 | 33.49038 | 1.372248 | 49.69898 | 0.5211257 | 9.629787 | 0.904824 | 0.1989925 | 0.02809974 | 0.07206852 | 0.4654024 | 0.0005448684 | 4.357332 | 49.5771 | 98.08887 | 89.92662 | 16.94853 | 76.67582 | 8.017543 | 9.058203 | 1.884041 | 5.302087 | 71.56792 | 22.91368 | 10.50844 | 58.63531 | 99.97291 | 95.2287 | 88.51645 | 99.58949 | 18.52599
03/04/2024 07:00 | 1 | D | 0.2199591 | 120.5318 | 0.6256564 | 2.197714 | 0.0385611 | 3.753615 | 0.01616415 | 5.384001 | 3068.07 | 29.98249 | 13.1988 | 1.487298 | 6.848092 | 0.9838359 | 0.1351153 | 72.10455 | 0.1433318 | 2.016969 | 0.01475875 | 3.702774 | 0.02877344 | 0.7885142 | 314.126 | 1.322765 | 54.43635 | 0.4997716 | 9.909117 | 0.9550624 | 0.1154302 | 64.8131 | 0.1077987 | 0.4377155 | 0.0001466314 | 3.515794 | 39.56545 | 41.14495 | 77.46128 | 9.707699 | 62.34498 | 2.948986 | 10.31477 | 7.498839 | 6.083291 | 71.27046 | 37.29185 | 7.59586 | 49.88022 | 48.64379 | 83.54457 | 80.97816 | 99.63683 | 10.54485
03/04/2024 19:00 | 2 | C | 0.195312 | 102.5054 | 0.5960379 | 1.59963 | 0.05567256 | 4.559224 | 0.01442315 | 6.986095 | 3758.411 | 38.77534 | 16.17469 | 1.827694 | 8.228574 | 0.9855769 | 0.09593417 | 49.00405 | 0.03731363 | 1.386336 | 0.02974041 | 4.505525 | 0.02098007 | 1.286194 | 413.3203 | 1.683036 | 50.57702 | 0.8851345 | 9.547149 | 0.9645968 | 0.07004591 | 41.08014 | 0.001519009 | 0.3164337 | 0.01113551 | 4.39587 | 51.59002 | 52.8832 | 93.83002 | 14.58399 | 47.35025 | 2.603117 | 13.81607 | 8.459546 | 5.924156 | 66.33467 | 33.35608 | 4.393289 | 65.40609 | 61.34274 | 99.75417 | 80.91866 | 80.70633 | 6.996406
04/04/2024 07:00 | 1 | B | 0.3974762 | 100.368 | 1.253987 | 3.674302 | 0.1483649 | 5.238443 | 0.03447263 | 8.310303 | 2814.892 | 31.1142 | 14.35821 | 2.679119 | 9.53814 | 0.9655274 | 0.1149613 | 3.450156 | 0.1878751 | 3.29285 | 0.05800832 | 5.08493 | 0.04883036 | 0.4471865 | 66.82817 | 1.133263 | 47.92545 | 1.123152 | 8.147305 | 0.916697 | 0.0972644 | 0.07415397 | 0.1375165 | 0.9153735 | 0.001270547 | 4.921804 | 72.07424 | 96.68099 | 85.53425 | 13.471 | 62.24941 | 6.276764 | 5.493731 | 3.25128 | 4.412935 | 63.69146 | 36.96556 | 7.594543 | 77.56797 | 99.93227 | 89.94719 | 77.16246 | 99.21497 | 13.87131
04/04/2024 19:00 | 2 | A | 0.351687 | 118.566 | 0.6847079 | 1.726029 | 0.09533474 | 3.735667 | 0.01508332 | 9.553591 | 5945.388 | 34.84672 | 9.280123 | 5.827323 | 10.51365 | 0.9849167 | 0.2107662 | 29.33222 | 0.1615402 | 1.610343 | 0.00755328 | 3.631867 | 0.02533063 | 1.139616 | 344.1349 | 2.793314 | 55.6065 | 0.2845914 | 11.01667 | 0.9595861 | 0.1862469 | 21.02223 | 0.09206811 | 0.1849823 | 0.0002401782 | 3.436927 | 40.9739 | 75.634 | 76.76328 | 8.109659 | 92.1966 | 4.245047 | 8.208203 | 7.352153 | 10.33381 | 81.60625 | 7.561651 | 7.470128 | 49.1821 | 82.98615 | 87.09709 | 89.71591 | 99.75825 | 11.71517
05/04/2024 07:00 | 1 | B | 0.2120636 | 63.89498 | 0.8983718 | 1.714979 | 0.06781626 | 4.367494 | 0.02422684 | 5.95641 | 2575.216 | 33.22152 | 12.13412 | 2.164976 | 9.353638 | 0.9757732 | 0.06944096 | 1.543016 | 0.09584124 | 1.456289 | 0.01574724 | 4.243696 | 0.02554609 | 0.7901306 | 56.63983 | 1.375564 | 51.60739 | 0.5716337 | 10.51584 | 0.9502271 | 0.05006581 | 0.06178271 | 0.06143693 | 0.1080171 | 0.0008026855 | 4.075075 | 68.04797 | 97.64358 | 89.59013 | 17.14139 | 77.34211 | 5.188538 | 9.51825 | 2.264538 | 3.911552 | 76.87365 | 21.53319 | 6.150861 | 77.56622 | 99.90812 | 93.50168 | 94.01504 | 98.87529 | 11.3394
05/04/2024 19:00 | 2 | A | 0.2048205 | 88.35547 | 0.728312 | 1.727942 | 0.0600582 | 4.619487 | 0.01845797 | 5.44645 | 3624.41 | 31.50556 | 11.69272 | 2.48954 | 9.417528 | 0.981542 | 0.1062513 | 21.85969 | 0.1495436 | 1.540554 | 0.01437161 | 4.52926 | 0.02457419 | 1.019447 | 361.3066 | 1.420294 | 51.34769 | 0.5487885 | 8.673212 | 0.9569678 | 0.08280114 | 13.14295 | 0.1169118 | 0.2615449 | 0.0006481983 | 4.422846 | 49.0822 | 75.71604 | 79.84609 | 12.49023 | 76.51222 | 3.762939 | 12.23123 | 10.04897 | 4.792255 | 73.02491 | 22.45494 | 4.613871 | 61.31343 | 85.76502 | 84.63834 | 85.51514 | 98.96716 | 8.37681
06/04/2024 07:00 | 1 | B | 0.1867348 | 90.49359 | 0.801851 | 1.674045 | 0.05962207 | 4.46693 | 0.02251627 | 4.186441 | 3867.373 | 30.43398 | 11.12878 | 2.235178 | 7.75664 | 0.9774837 | 0.09460183 | 3.493457 | 0.119277 | 1.456256 | 0.009508311 | 4.391152 | 0.02483413 | 0.9401443 | 134.0745 | 2.710861 | 49.92703 | 0.3702831 | 9.73132 | 0.9526496 | 0.07255982 | 0.08940837 | 0.0517184 | 0.1926968 | 0.0001034618 | 4.251942 | 50.47963 | 96.22648 | 85.45972 | 14.96845 | 84.41144 | 3.909857 | 12.50312 | 3.679401 | 8.395807 | 74.06575 | 15.42324 | 5.410177 | 62.98274 | 99.90588 | 93.85553 | 89.0342 | 99.83469 | 9.320034
06/04/2024 19:00 | 2 | A | 0.3577707 | 95.57501 | 1.073859 | 2.418987 | 0.1045126 | 4.896745 | 0.02490253 | 5.42345 | 3213.369 | 37.29459 | 12.74661 | 2.986839 | 9.200448 | 0.9750975 | 0.2284009 | 15.95123 | 0.1488355 | 2.155235 | 0.0309023 | 4.786835 | 0.03725553 | 1.1883 | 333.724 | 2.210139 | 50.3262 | 0.7749441 | 8.634733 | 0.9378419 | 0.1902691 | 3.327782 | 0.0669508 | 0.2416558 | 0.001345435 | 4.633978 | 37.74977 | 83.72587 | 86.48527 | 13.12214 | 71.1683 | 4.678913 | 12.37405 | 13.0087 | 7.667665 | 77.50886 | 27.62438 | 6.569498 | 50.12382 | 96.73457 | 94.15293 | 90.631 | 98.79268 | 11.24841
07/04/2024 07:00 | 1 | C | 0.4853144 | 94.70562 | 2.11872 | 4.135405 | 0.1877517 | 5.39036 | 0.04012899 | 6.740345 | 1451.997 | 42.86135 | 9.018356 | 2.189787 | 6.630349 | 0.959871 | 0.2238125 | 37.96183 | 0.4154076 | 3.931265 | 0.1040533 | 5.338521 | 0.06360702 | 0.8668684 | 111.3221 | 1.782779 | 48.21954 | 0.5461213 | 8.477854 | 0.896264 | 0.1781754 | 32.75551 | 0.3183665 | 0.7881673 | 0.07268012 | 5.115725 | 55.73362 | 61.52451 | 81.18026 | 8.7512 | 46.80328 | 4.936019 | 11.36148 | 7.476713 | 5.352159 | 74.1669 | 18.50165 | 10.00399 | 67.0951 | 69.00122 | 86.53242 | 82.9181 | 65.30493 | 14.94001
07/04/2024 19:00 | 2 | D | 0.2054367 | 89.31758 | 0.5068828 | 1.772981 | 0.06359478 | 4.809088 | 0.01085035 | 8.938486 | 5199.271 | 34.48867 | 11.94906 | 2.140829 | 8.373086 | 0.9891496 | 0.1096406 | 33.26459 | 0.1341239 | 1.661356 | 0.04080882 | 4.769994 | 0.02335243 | 1.146403 | 537.2447 | 3.412543 | 50.05032 | 1.194048 | 9.054704 | 0.9657972 | 0.08457227 | 21.07864 | 0.05485361 | 0.4913376 | 0.01292415 | 4.666392 | 47.20954 | 63.16105 | 73.82656 | 7.312627 | 36.52619 | 1.88915 | 13.03141 | 14.04648 | 15.72182 | 65.9227 | 43.84625 | 4.39687 | 60.24095 | 77.20752 | 89.54838 | 73.23533 | 80.37243 | 6.28602
08/04/2024 07:00 | 1 | C | 0.4412824 | 69.97163 | 1.418638 | 2.953295 | 0.1108328 | 5.832843 | 0.03145269 | 10.88212 | 1343.758 | 37.63852 | 15.49065 | 3.46783 | 9.615652 | 0.9685473 | 0.1022258 | 28.60658 | 0.2424307 | 2.546156 | 0.001817349 | 5.71 | 0.0363118 | 0.5986192 | 163.688 | 1.383198 | 53.97791 | 0.04580098 | 9.510143 | 0.9322355 | 0.08289061 | 23.34498 | 0.1979963 | 0.542821 | 0.0001041285 | 5.561979 | 77.56301 | 60.40277 | 83.44852 | 16.49759 | 98.41185 | 5.185088 | 4.925857 | 8.494596 | 3.540467 | 66.36775 | 1.500564 | 5.920448 | 82.48886 | 68.89736 | 86.98899 | 82.86534 | 99.91242 | 11.10554
08/04/2024 19:00 | 2 | D | 0.3849841 | 69.59451 | 0.9800309 | 2.082894 | 0.09144003 | 4.587838 | 0.02587538 | 7.215438 | 2172.058 | 33.62914 | 13.02132 | 2.735459 | 9.881241 | 0.9741246 | 0.2035488 | 13.7474 | 0.1127825 | 1.79234 | 0.02120773 | 4.447231 | 0.02578059 | 0.7676289 | 153.3417 | 1.532701 | 51.61252 | 0.7909843 | 9.432239 | 0.948344 | 0.1882144 | 9.952546 | 0.07418222 | 0.4379856 | 0.0002814737 | 4.311715 | 48.49608 | 80.75757 | 88.78972 | 16.17613 | 77.40708 | 5.573014 | 5.140452 | 5.680391 | 4.031906 | 63.88233 | 22.301 | 5.300288 | 53.63653 | 86.43796 | 92.82163 | 80.05846 | 99.70808 | 10.8733
09/04/2024 07:00 | 1 | C | 0.2738684 | 88.29105 | 1.132255 | 3.07778 | 0.1059387 | 4.391509 | 0.02430083 | 5.416432 | 2999.103 | 40.22835 | 11.36379 | 2.328956 | 9.065875 | 0.9756992 | 0.1457874 | 15.79416 | 0.1585251 | 2.871408 | 0.05057209 | 4.275089 | 0.04573547 | 0.4549005 | 207.3151 | 1.446925 | 54.05736 | 0.7907567 | 9.43886 | 0.9299637 | 0.1305852 | 6.375196 | 0.09516174 | 0.3540906 | 0.01416992 | 4.021136 | 48.06097 | 82.54596 | 86.33941 | 8.97236 | 53.42294 | 5.016688 | 7.596747 | 10.73909 | 5.844601 | 80.32865 | 34.13825 | 9.830122 | 55.65771 | 93.28505 | 92.18401 | 89.30101 | 87.56119 | 14.84681
09/04/2024 19:00 | 2 | D | 0.3480186 | 82.3511 | 1.633777 | 4.571849 | 0.1287149 | 5.599169 | 0.03798474 | 6.413841 | 1123.528 | 34.66958 | 13.01498 | 1.951339 | 7.095248 | 0.9620153 | 0.1085123 | 41.24071 | 0.3293731 | 4.238476 | 0.05674942 | 5.540097 | 0.06645831 | 0.2343208 | 73.1712 | 0.864034 | 51.67989 | 0.7451444 | 9.1396 | 0.895557 | 0.09917616 | 38.87118 | 0.2896965 | 0.7179008 | 0.005664382 | 5.272982 | 70.00434 | 51.82312 | 80.60556 | 10.81336 | 57.58549 | 4.813414 | 4.474636 | 5.905002 | 3.514692 | 75.12404 | 38.47342 | 10.84808 | 74.47898 | 57.72812 | 84.12025 | 85.9374 | 96.05891 | 15.66149
10/04/2024 07:00 | 1 | C | 0.4141206 | 89.98716 | 1.402907 | 4.489274 | 0.1616328 | 4.821249 | 0.03456284 | 5.961697 | 1666.95 | 35.65449 | 13.18961 | 3.388444 | 9.782097 | 0.9654372 | 0.2155163 | 33.5316 | 0.1766934 | 4.1778 | 0.04611235 | 4.64365 | 0.05875067 | 0.6248511 | 209.9893 | 1.721937 | 52.90865 | 0.7167043 | 9.922109 | 0.9066865 | 0.1889926 | 22.09765 | 0.07656605 | 1.020182 | 0.002659924 | 4.301621 | 49.7568 | 64.02525 | 87.8405 | 10.15466 | 72.45697 | 7.012643 | 8.86467 | 13.70974 | 7.211097 | 69.24101 | 26.05094 | 12.09086 | 58.62147 | 77.735 | 95.0516 | 79.39567 | 98.5079 | 19.1035
10/04/2024 19:00 | 2 | D | 0.4535323 | 99.69861 | 0.6614894 | 2.504631 | 0.08267443 | 4.788619 | 0.01004108 | 8.551239 | 2976.531 | 37.3311 | 12.44384 | 2.610024 | 7.994334 | 0.9899589 | 0.3713978 | 70.5191 | 0.2895522 | 2.403819 | 0.0570397 | 4.756104 | 0.03755324 | 0.9338264 | 314.2136 | 2.963356 | 50.73008 | 0.8165512 | 10.88299 | 0.9524057 | 0.3492214 | 60.91026 | 0.1841245 | 0.4983203 | 0.02709226 | 4.514521 | 18.93221 | 29.97794 | 56.66676 | 4.988741 | 31.6996 | 1.676303 | 7.732239 | 11.83541 | 16.82319 | 76.06224 | 37.09024 | 8.53464 | 26.66445 | 41.81335 | 73.48995 | 81.05098 | 68.78984 | 10.21094
11/04/2024 07:00 | 1 | A | 0.5877323 | 76.70722 | 1.231474 | 2.810482 | 0.1085931 | 4.828203 | 0.02293246 | 13.81532 | 2284.363 | 42.51209 | 12.98231 | 3.235473 | 7.388077 | 0.9770675 | 0.2772715 | 24.892 | 0.2625887 | 2.571742 | 0.03520307 | 4.768121 | 0.04058052 | 1.533569 | 214.1488 | 1.606651 | 54.58467 | 0.8225977 | 9.513723 | 0.936487 | 0.2228328 | 16.69099 | 0.2043469 | 0.3178801 | 0.001083127 | 4.562482 | 53.90537 | 68.29351 | 79.16586 | 10.59307 | 68.326 | 3.509105 | 10.58867 | 11.32914 | 5.294367 | 78.81477 | 30.73993 | 7.996181 | 64.49404 | 79.62265 | 84.46023 | 89.40784 | 99.06593 | 11.50529
11/04/2024 19:00 | 2 | B | 0.4026961 | 66.26122 | 1.00357 | 2.786469 | 0.07418118 | 4.550737 | 0.02388103 | 9.488707 | 1774.365 | 37.16759 | 11.13702 | 1.660971 | 6.635306 | 0.976119 | 0.1804043 | 24.47199 | 0.1188069 | 2.582171 | 0.03535992 | 4.499737 | 0.04130601 | 0.823816 | 141.2919 | 1.041586 | 49.88943 | 0.5422576 | 10.14726 | 0.934813 | 0.1519742 | 19.31013 | 0.07803264 | 0.4918335 | 0.01296194 | 4.250194 | 56.27074 | 63.9494 | 88.44428 | 9.544821 | 53.47136 | 3.482028 | 8.450182 | 8.807877 | 4.287074 | 73.955 | 30.19432 | 9.210438 | 64.72092 | 72.75728 | 92.73136 | 83.49982 | 83.66568 | 12.69247
12/04/2024 07:00 | 1 | A | 0.4701372 | 72.78207 | 1.318999 | 4.013278 | 0.1910371 | 4.819215 | 0.032138 | 8.963017 | 1292.567 | 33.95883 | 8.687265 | 4.452053 | 7.189602 | 0.967862 | 0.1881299 | 32.27893 | 0.2351881 | 3.858077 | 0.04954938 | 4.740506 | 0.06068101 | 0.7204156 | 145.5432 | 1.541246 | 54.46165 | 0.7778847 | 8.299302 | 0.907181 | 0.1525255 | 24.70273 | 0.1478264 | 0.4732219 | 0.0008312854 | 4.502459 | 61.27008 | 57.07521 | 82.74224 | 6.956692 | 74.89652 | 4.794545 | 9.298466 | 12.13445 | 7.090559 | 82.34637 | 24.70873 | 10.45004 | 70.56855 | 69.20967 | 89.8328 | 89.30306 | 99.60525 | 15.24459
12/04/2024 19:00 | 2 | B | 0.306797 | 60.26873 | 0.6996395 | 2.110779 | 0.07242662 | 4.55541 | 0.01630009 | 10.24592 | 2635.347 | 34.9556 | 11.51036 | 1.891959 | 8.945135 | 0.9836999 | 0.1421039 | 17.5992 | 0.1320119 | 1.955026 | 0.04227662 | 4.482671 | 0.02889037 | 2.030297 | 354.8198 | 2.503574 | 53.15357 | 0.8441798 | 11.24392 | 0.9548095 | 0.08497141 | 7.395669 | 0.06025381 | 0.4058741 | 0.01801285 | 4.278091 | 54.43647 | 71.27478 | 81.439 | 8.888663 | 42.5798 | 3.200734 | 19.11884 | 17.00861 | 10.33806 | 72.75164 | 33.67362 | 7.130886 | 73.55531 | 88.28338 | 91.77706 | 81.64031 | 76.25342 | 10.33162
13/04/2024 07:00 | 1 | A | 0.2994691 | 122.2724 | 0.7704371 | 1.857202 | 0.05015198 | 4.560513 | 0.0169151 | 8.502543 | 5078.055 | 36.15568 | 12.59881 | 1.707952 | 6.317319 | 0.9830849 | 0.1583258 | 37.00252 | 0.1615935 | 1.67238 | 0.02162763 | 4.530285 | 0.02248369 | 1.109281 | 352.3612 | 2.62339 | 48.07883 | 0.7732671 | 8.293203 | 0.9606012 | 0.1360679 | 29.62128 | 0.1039731 | 0.5861982 | 0.004034873 | 4.442211 | 48.02544 | 70.24953 | 79.38052 | 11.4748 | 57.60527 | 2.343116 | 8.328314 | 6.479285 | 7.655846 | 58.20526 | 34.66642 | 4.088614 | 56.35376 | 76.72882 | 87.03636 | 69.68005 | 92.27168 | 6.43173
13/04/2024 19:00 | 2 | B | 0.4298771 | 103.853 | 1.790488 | 5.844224 | 0.1439462 | 5.790921 | 0.04690409 | 6.594849 | 1226.505 | 35.35019 | 13.80284 | 3.0035 | 7.724754 | 0.9530959 | 0.1264843 | 48.60469 | 0.1389362 | 5.452561 | 0.003220858 | 5.695752 | 0.0899223 | 0.5739903 | 95.52016 | 1.133529 | 48.45793 | 0.03317945 | 10.93289 | 0.8631736 | 0.07986479 | 43.71721 | 0.03532316 | 0.972418 | 9.988094e-05 | 5.150166 | 71.9567 | 55.39375 | 92.60428 | 11.07777 | 97.86741 | 6.256734 | 12.00681 | 8.27072 | 5.692835 | 74.55992 | 2.0727 | 16.97676 | 83.96351 | 63.66447 | 98.29711 | 85.63769 | 99.94011 | 23.23349
14/04/2024 07:00 | 1 | D | 0.5495438 | 57.75085 | 1.110951 | 2.892816 | 0.09386054 | 4.355259 | 0.02325845 | 9.976735 | 1961.626 | 36.48664 | 15.53325 | 2.462378 | 8.132942 | 0.9767415 | 0.3250608 | 12.41524 | 0.2685746 | 2.591818 | 0.03746073 | 4.265304 | 0.0422224 | 1.341126 | 150.4698 | 1.367035 | 51.32124 | 0.8380049 | 10.12998 | 0.9345191 | 0.2791541 | 6.177811 | 0.2189452 | 0.3901794 | 0.001291439 | 4.000333 | 42.22473 | 79.00208 | 76.38708 | 12.48885 | 61.01721 | 4.343246 | 10.3041 | 11.00104 | 5.195504 | 74.90648 | 37.69697 | 9.820587 | 52.52883 | 90.00312 | 81.58258 | 87.39532 | 98.71418 | 14.16383
14/04/2024 19:00 | 2 | C | 0.2920437 | 110.4293 | 1.634142 | 3.62048 | 0.09683882 | 5.290739 | 0.04331086 | 5.370402 | 2457.428 | 35.07312 | 10.36332 | 2.199337 | 7.185274 | 0.9566891 | 0.06213824 | 4.176875 | 0.1203052 | 3.315221 | 0.001655315 | 5.204971 | 0.05100382 | 0.5550923 | 77.5619 | 0.802583 | 52.75345 | 0.02928693 | 9.870485 | 0.9056853 | 0.03437745 | 0.04418563 | 0.08188258 | 0.531099 | 9.923616e-05 | 4.942231 | 79.64449 | 96.38142 | 92.95687 | 12.39737 | 98.36468 | 5.881983 | 9.694379 | 3.58234 | 2.504972 | 74.31686 | 1.542507 | 9.515351 | 89.33887 | 99.96376 | 95.46185 | 86.71423 | 99.90719 | 15.39733
15/04/2024 07:00 | 1 | D | 0.6064858 | 78.22908 | 1.105611 | 2.53812 | 0.07697512 | 4.594562 | 0.03109793 | 11.59834 | 2480.815 | 31.82825 | 15.20239 | 1.512647 | 9.164555 | 0.9689021 | 0.2536907 | 1.115569 | 0.1195354 | 2.131647 | 0.03089573 | 4.447883 | 0.03022799 | 1.820673 | 34.81437 | 3.664401 | 51.76141 | 0.8952791 | 10.48204 | 0.9386741 | 0.2032294 | 0.03037091 | 0.005380574 | 0.5334268 | 0.003060113 | 4.253566 | 59.47119 | 98.61832 | 89.52452 | 18.62649 | 61.1109 | 6.202957 | 9.074454 | 1.345239 | 10.01867 | 61.64576 | 35.15745 | 6.896218 | 68.54565 | 99.96356 | 99.54318 | 80.27225 | 96.26834 | 13.09918
15/04/2024 19:00 | 2 | C | 0.3835319 | 91.78666 | 1.352331 | 2.111649 | 0.1016006 | 3.972713 | 0.03121527 | 10.07053 | 2026.459 | 32.18149 | 8.433092 | 2.13669 | 8.000881 | 0.9687847 | 0.07140645 | 29.44947 | 0.3589827 | 1.907966 | 0.0360279 | 3.842921 | 0.03069018 | 2.153132 | 244.3011 | 3.182096 | 50.02813 | 0.7722539 | 9.902297 | 0.9380945 | 0.003301893 | 22.42051 | 0.2666232 | 0.3336931 | 0.01194194 | 3.644686 | 81.96304 | 68.91683 | 74.28315 | 12.46615 | 65.64659 | 6.286629 | 17.22933 | 8.168556 | 7.221539 | 72.70963 | 23.32722 | 7.649767 | 99.19238 | 77.08539 | 81.50469 | 85.17577 | 88.97382 | 13.9364
16/04/2024 07:00 | 1 | D | 0.2464476 | 90.32409 | 1.176991 | 2.058543 | 0.0678019 | 5.04353 | 0.02922917 | 6.965223 | 2392.474 | 32.7884 | 13.53729 | 1.924235 | 8.12078 | 0.9707708 | 0.04415041 | 21.00812 | 0.225196 | 1.712927 | 0.01190611 | 4.950876 | 0.01962249 | 0.619123 | 319.6559 | 1.187897 | 49.53234 | 0.5714512 | 9.652739 | 0.9511483 | 0.03228854 | 14.84692 | 0.2053351 | 0.7263975 | 0.0003625214 | 4.853876 | 82.60891 | 77.42123 | 81.42606 | 19.22154 | 82.95312 | 4.706299 | 4.929541 | 6.944377 | 1.980431 | 47.21532 | 16.53832 | 3.75552 | 87.53845 | 84.3656 | 83.40649 | 66.43686 | 99.49144 | 8.461819
16/04/2024 19:00 | 2 | C | 0.331361 | 47.59377 | 0.9214419 | 2.348511 | 0.06076703 | 4.508235 | 0.02418068 | 5.604559 | 1876.067 | 35.12483 | 13.43862 | 2.128654 | 8.246377 | 0.9758193 | 0.2006918 | 2.284432 | 0.07388619 | 2.073699 | 0.009525046 | 4.415604 | 0.0298894 | 1.069729 | 71.83576 | 0.9763331 | 49.19894 | 0.3058952 | 10.60854 | 0.9459299 | 0.173232 | 0.08675582 | 0.04537077 | 0.5846406 | 0.0001603722 | 4.21992 | 40.89862 | 95.31621 | 92.17535 | 13.83665 | 84.70433 | 4.423085 | 9.649163 | 4.511363 | 3.166994 | 62.61528 | 15.04602 | 7.033418 | 50.54778 | 99.82757 | 95.34235 | 76.45193 | 99.75036 | 11.4565
17/04/2024 07:00 | 1 | D | 0.19775 | 108.7768 | 0.9836843 | 2.315792 | 0.1197366 | 4.460972 | 0.02772447 | 5.240159 | 2971.454 | 31.07404 | 7.690779 | 2.817737 | 8.430518 | 0.9722755 | 0.05396555 | 27.14751 | 0.1256567 | 2.162524 | 0.04280304 | 4.34778 | 0.033509 | 0.9465801 | 371.3575 | 2.204962 | 49.39839 | 0.9865382 | 11.41217 | 0.9387665 | 0.02210394 | 14.86103 | 0.05143656 | 0.4764536 | 0.009116691 | 4.095619 | 73.46681 | 75.73485 | 87.58006 | 9.207337 | 65.24342 | 5.239478 | 16.03992 | 11.43977 | 7.511155 | 71.47837 | 27.60886 | 8.572357 | 89.50673 | 87.17462 | 95.09122 | 80.68571 | 92.85227 | 13.81183
17/04/2024 19:00 | 2 | C | 0.3533224 | 68.88086 | 0.7142588 | 1.753201 | 0.06908031 | 4.658274 | 0.01882188 | 7.126261 | 3102.908 | 33.57118 | 13.38187 | 2.467539 | 8.711757 | 0.9811781 | 0.2233975 | 10.67931 | 0.08396661 | 1.530129 | 0.02307083 | 4.580517 | 0.02345197 | 1.389001 | 353.2199 | 2.126363 | 49.63052 | 0.6302085 | 10.07049 | 0.9577262 | 0.1948552 | 2.291473 | 0.03395419 | 0.3522887 | 0.008203773 | 4.446083 | 37.96238 | 84.78779 | 88.4655 | 14.3664 | 67.23148 | 3.520007 | 9.219571 | 12.02613 | 6.981696 | 66.38903 | 21.39485 | 5.069965 | 47.18196 | 96.81391 | 95.44719 | 80.75543 | 88.62633 | 8.589972
18/04/2024 07:00 | 1 | B | 0.28946 | 107.8514 | 0.627748 | 2.093981 | 0.064045 | 4.799953 | 0.01438144 | 6.514621 | 4208.213 | 36.91673 | 11.67995 | 2.802581 | 9.897434 | 0.9856186 | 0.1986269 | 48.02183 | 0.09824498 | 1.954109 | 0.02408623 | 4.725574 | 0.03171671 | 1.314236 | 305.0972 | 1.535385 | 51.25931 | 0.6573552 | 9.511342 | 0.9539018 | 0.1615335 | 39.47422 | 0.05046086 | 0.3147382 | 0.003030388 | 4.56645 | 32.36705 | 56.11442 | 84.57469 | 8.021781 | 62.93257 | 2.965433 | 14.40035 | 8.972234 | 7.75747 | 77.64048 | 32.5539 | 6.284821 | 46.7674 | 65.08665 | 92.33216 | 85.66227 | 95.48647 | 9.250254
18/04/2024 19:00 | 2 | A | 0.3022188 | 117.8094 | 1.427017 | 2.69715 | 0.08483921 | 4.289865 | 0.04662343 | 6.203406 | 2276.202 | 26.98768 | 9.767011 | 1.444145 | 7.349304 | 0.9533766 | 0.01363028 | 12.25654 | 0.1770114 | 2.351409 | 0.01836445 | 4.140248 | 0.03811346 | 0.3268512 | 275.8973 | 2.724312 | 47.53543 | 0.4385454 | 9.648468 | 0.9152631 | 0.0005871086 | 1.277992 | 0.0709365 | 0.4698526 | 0.0008672381 | 3.910874 | 95.70021 | 90.08135 | 88.17403 | 16.88343 | 79.36304 | 7.987425 | 4.12199 | 8.925772 | 7.276227 | 67.17237 | 19.70136 | 8.572216 | 99.8222 | 99.00713 | 95.45026 | 84.05581 | 99.06441 | 16.55964
19/04/2024 07:00 | 1 | B | 0.2042492 | 75.72806 | 0.4875533 | 0.9116028 | 0.03835675 | 4.836768 | 0.01254336 | 6.957927 | 3984.59 | 32.85258 | 14.8791 | 2.537399 | 9.755211 | 0.9874566 | 0.1184593 | 26.07497 | 0.07643012 | 0.7341779 | 0.006612166 | 4.77429 | 0.009847987 | 1.024187 | 335.5438 | 1.134081 | 54.86805 | 0.6451799 | 8.833601 | 0.9776087 | 0.1093354 | 22.95752 | 0.06577582 | 0.1888578 | 0.0001795241 | 4.733398 | 42.73005 | 65.99952 | 84.52037 | 20.47316 | 82.97763 | 2.529854 | 4.938175 | 4.363549 | 2.290707 | 59.2736 | 16.56481 | 1.798581 | 47.66822 | 70.36307 | 86.81108 | 79.74677 | 99.54244 | 4.328435
19/04/2024 19:00 | 2 | A | 0.211662 | 45.14357 | 0.5946529 | 2.253452 | 0.05684351 | 4.938252 | 0.01023217 | 8.802115 | 2564.813 | 34.96882 | 11.67471 | 2.075847 | 10.414 | 0.9897678 | 0.1228544 | 19.09537 | 0.2392947 | 2.156055 | 0.03597117 | 4.881644 | 0.01043623 | 1.347291 | 327.3426 | 2.972726 | 53.05856 | 1.004599 | 9.335787 | 0.9793316 | 0.1098062 | 15.81054 | 0.2101659 | 1.613613 | 0.02564901 | 4.834179 | 42.55118 | 58.13362 | 60.17069 | 5.301092 | 37.36646 | 2.157804 | 6.642967 | 7.567462 | 5.21717 | 24.57258 | 18.44401 | 1.972974 | 49.19415 | 65.70108 | 65.38786 | 29.87368 | 55.81047 | 4.130778
20/04/2024 07:00 | 1 | B | 0.4733369 | 70.08012 | 0.7977221 | 1.242252 | 0.0685775 | 4.503375 | 0.02674211 | 9.484402 | 2233.565 | 26.96444 | 13.88084 | 1.907314 | 10.48344 | 0.9732579 | 0.2257407 | 10.63426 | 0.07874172 | 0.8949823 | 0.01805472 | 4.339061 | 0.01554376 | 1.424908 | 267.4385 | 2.844332 | 46.37162 | 0.9603046 | 11.22728 | 0.9577141 | 0.2062781 | 6.46631 | 0.03385599 | 0.1568934 | 0.002761937 | 4.227265 | 53.58403 | 85.23136 | 90.39315 | 29.88147 | 74.37659 | 6.22532 | 4.679211 | 5.931783 | 5.542235 | 58.02283 | 21.76625 | 3.875186 | 58.26324 | 91.16315 | 95.93538 | 87.9043 | 96.14284 | 10.10051
20/04/2024 19:00 | 2 | A | 0.4581935 | 61.94947 | 1.267311 | 2.908463 | 0.08018063 | 5.477724 | 0.02747148 | 8.286612 | 2057.984 | 34.03884 | 12.29875 | 2.111662 | 9.347802 | 0.9725285 | 0.2370604 | 5.56651 | 0.3415975 | 2.643211 | 0.02279639 | 5.368404 | 0.04292589 | 1.064655 | 121.8568 | 1.442907 | 50.91315 | 0.4972584 | 9.500729 | 0.9296026 | 0.1988449 | 0.1966188 | 0.2907428 | 0.4142691 | 0.0008873482 | 5.177587 | 49.68327 | 91.26128 | 73.78596 | 11.61661 | 72.34976 | 4.688042 | 9.974229 | 8.443676 | 4.887362 | 75.14252 | 26.62147 | 7.445195 | 59.6575 | 99.70496 | 78.67332 | 86.75913 | 98.97122 | 12.13324
21/04/2024 07:00 | 1 | C | 0.211895 | 81.02153 | 0.4446837 | 1.313047 | 0.05362072 | 4.948431 | 0.01081821 | 7.660274 | 4119.86 | 35.29764 | 10.40323 | 3.712589 | 9.076952 | 0.9891818 | 0.1304357 | 36.85069 | 0.06351362 | 1.213632 | 0.01360433 | 4.903279 | 0.01913025 | 0.898764 | 296.3818 | 0.9443209 | 55.57872 | 0.689794 | 8.342606 | 0.9700515 | 0.1152836 | 31.73251 | 0.04614334 | 0.1415057 | 0.0002692939 | 4.835453 | 39.10919 | 55.00945 | 85.87164 | 8.571234 | 74.90306 | 1.984394 | 8.114196 | 6.997962 | 4.062459 | 80.97462 | 24.60976 | 3.225186 | 47.22339 | 62.00741 | 89.9341 | 89.54585 | 99.51282 | 5.20958
21/04/2024 19:00 | 2 | D | 0.4914965 | 88.14909 | 1.020115 | 3.049783 | 0.1596016 | 4.711204 | 0.02748471 | 9.791776 | 2638.25 | 32.95464 | 13.91495 | 4.195514 | 9.403111 | 0.9725153 | 0.228657 | 16.07949 | 0.1175987 | 2.742717 | 0.04554077 | 4.578604 | 0.04194388 | 0.6689491 | 175.9418 | 0.7755462 | 52.54129 | 1.04167 | 10.18666 | 0.9305714 | 0.2088116 | 8.873979 | 0.08794287 | 0.4981339 | 0.0006420015 | 4.325831 | 54.75606 | 82.26011 | 88.78886 | 12.54018 | 72.25021 | 5.485683 | 5.708753 | 8.371817 | 3.188798 | 72.2604 | 27.37546 | 9.069189 | 60.46481 | 90.63193 | 91.97766 | 84.80058 | 99.62568 | 14.55487
22/04/2024 07:00 | 1 | C | 0.29442 | 85.22291 | 1.450559 | 2.994989 | 0.09361433 | 4.580734 | 0.03036627 | 9.434359 | 2636.829 | 41.67235 | 12.66322 | 2.688072 | 9.588344 | 0.9696337 | 0.008182186 | 5.313605 | 0.1909223 | 2.692207 | 0.01236302 | 4.42391 | 0.03851254 | 0.1966826 | 127.7406 | 1.358176 | 55.4424 | 0.3030739 | 9.954261 | 0.9311212 | 0.0003855287 | 0.2498446 | 0.142643 | 0.5103809 | 0.0003387857 | 4.195166 | 97.3053 | 93.95438 | 87.23769 | 12.83927 | 87.1947 | 6.356236 | 2.57277 | 5.772643 | 3.605976 | 71.29334 | 12.46833 | 8.36905 | 99.87807 | 99.72703 | 90.84367 | 84.13261 | 99.66303 | 14.72529
22/04/2024 19:00 | 2 | D | 0.2828492 | 132.4224 | 1.79873 | 3.597598 | 0.1013762 | 5.019666 | 0.04418916 | 6.185608 | 2900.022 | 36.31247 | 7.515678 | 1.89832 | 6.178968 | 0.9558108 | 0.00995213 | 4.470403 | 0.2030867 | 3.416457 | 0.01829964 | 4.966069 | 0.05002983 | 0.1829287 | 83.68997 | 1.078401 | 56.53251 | 0.3363903 | 9.284995 | 0.905781 | 0.0003979596 | 0.09479639 | 0.1547396 | 0.4826495 | 0.0007302453 | 4.727518 | 96.63695 | 96.77331 | 89.20836 | 9.23148 | 82.74645 | 5.439474 | 3.235608 | 3.161848 | 2.999462 | 78.61667 | 16.60109 | 9.254136 | 99.87256 | 99.93516 | 92.20782 | 87.84815 | 99.34754 | 14.69361
23/04/2024 07:00 | 1 | C | 0.5248508 | 110.6294 | 0.9812955 | 1.997082 | 0.108707 | 4.775305 | 0.02458113 | 12.65284 | 4170.929 | 33.73348 | 11.93981 | 1.764878 | 6.87333 | 0.9754189 | 0.2192184 | 8.307463 | 0.155921 | 1.74652 | 0.06697053 | 4.722434 | 0.02729218 | 1.32756 | 289.8443 | 1.458297 | 48.40061 | 0.5866331 | 9.422841 | 0.9481267 | 0.1873144 | 0.2033209 | 0.1184316 | 0.4035644 | 0.05201185 | 4.587131 | 59.25894 | 92.67531 | 84.50127 | 14.69614 | 39.9079 | 3.538082 | 6.903297 | 7.150434 | 4.055873 | 66.1444 | 14.72812 | 5.385412 | 66.16224 | 99.82575 | 88.55715 | 80.84054 | 54.63602 | 8.923494
23/04/2024 19:00 | 2 | D | 0.4203532 | 81.52591 | 1.534562 | 3.690065 | 0.2019824 | 5.810056 | 0.03742753 | 7.146274 | 1402.867 | 32.84417 | 13.82072 | 2.996905 | 10.43833 | 0.9625725 | 0.1588305 | 30.14843 | 0.3171565 | 3.296156 | 0.09330796 | 5.630095 | 0.05024262 | 0.4628011 | 159.7819 | 1.272526 | 52.03376 | 1.078076 | 10.79817 | 0.9123299 | 0.1420906 | 23.00943 | 0.2645437 | 0.6121437 | 0.03907615 | 5.345486 | 63.6292 | 64.40389 | 80.10598 | 14.01806 | 55.53293 | 6.724221 | 5.531619 | 9.847008 | 4.166337 | 70.84733 | 26.81686 | 9.337746 | 69.16082 | 74.2509 | 84.27232 | 84.86539 | 82.34978 | 16.06197
24/04/2024 07:00 | 1 | C | 0.225231 | 84.90568 | 1.655956 | 3.318367 | 0.09234158 | 4.857508 | 0.0387392 | 5.235233 | 1829.144 | 38.9133 | 10.94081 | 0.8495569 | 6.507307 | 0.9612608 | 0.02332587 | 14.61218 | 0.15447 | 3.01118 | 0.06182549 | 4.79102 | 0.04598449 | 0.4722902 | 154.5608 | 1.165808 | 51.83618 | 0.6075728 | 9.564537 | 0.9152763 | 0.0007694069 | 7.581012 | 0.1036592 | 0.558158 | 0.03440655 | 4.551194 | 90.04478 | 83.4568 | 91.03322 | 12.77249 | 35.64067 | 5.189655 | 9.642557 | 8.370934 | 3.237351 | 71.83232 | 30.25606 | 9.054444 | 99.68733 | 91.82773 | 94.27057 | 84.60481 | 65.89673 | 14.2441
24/04/2024 19:00 | 2 | D | 0.6111636 | 69.75503 | 1.24945 | 3.484533 | 0.1367941 | 4.509835 | 0.03098853 | 8.974272 | 1495.705 | 33.81861 | 12.29536 | 3.379108 | 8.111422 | 0.9690115 | 0.3437154 | 24.15382 | 0.207904 | 3.202767 | 0.03310643 | 4.394658 | 0.05166247 | 0.6664044 | 148.6005 | 1.117129 | 51.46556 | 0.6038289 | 8.141023 | 0.917349 | 0.3255424 | 17.14534 | 0.156699 | 0.4847444 | 0.000964974 | 4.183674 | 45.50328 | 66.44639 | 83.876 | 10.93447 | 76.54832 | 5.57362 | 5.633204 | 11.00576 | 4.619124 | 76.304 | 22.80456 | 9.325958 | 51.13649 | 77.45215 | 88.49513 | 87.23847 | 99.35288 | 14.89958
25/04/2024 07:00 | 1 | A | 0.4403176 | 87.10147 | 1.195262 | 2.929276 | 0.09209622 | 4.876666 | 0.02877296 | 8.587726 | 1765.735 | 34.38215 | 8.974642 | 1.555777 | 5.444994 | 0.971227 | 0.1989476 | 37.37132 | 0.2120878 | 2.75018 | 0.04873412 | 4.859829 | 0.04655306 | 1.15433 | 197.7547 | 2.004719 | 48.50448 | 0.9226883 | 9.034546 | 0.924674 | 0.1508485 | 29.29676 | 0.1218371 | 0.4466623 | 0.004734567 | 4.649651 | 56.1173 | 58.32902 | 82.7665 | 8.815386 | 48.60603 | 3.212617 | 12.20428 | 10.56938 | 7.80798 | 77.08499 | 46.64032 | 8.624454 | 68.32158 | 68.8984 | 90.57448 | 85.90038 | 95.24635 | 11.83707
25/04/2024 19:00 | 2 | B | 0.3608056 | 81.88168 | 1.724898 | 3.238554 | 0.1073882 | 6.084619 | 0.03422574 | 6.796094 | 1905.808 | 41.46757 | 12.62084 | 1.341453 | 9.047911 | 0.9657743 | 0.1327476 | 17.24418 | 0.3164712 | 2.906058 | 0.06365456 | 5.979604 | 0.04415242 | 0.9775413 | 172.9051 | 1.662716 | 50.85696 | 0.4676388 | 10.7886 | 0.9216218 | 0.0922758 | 9.786881 | 0.2519763 | 0.6088594 | 0.04430077 | 5.749218 | 64.46723 | 79.66092 | 82.2807 | 13.33798 | 42.75353 | 5.089414 | 11.96235 | 9.323428 | 4.256075 | 69.33521 | 19.22687 | 7.828635 | 76.42958 | 88.98435 | 86.53678 | 82.67319 | 61.9804 | 12.91805
26/04/2024 07:00 | 1 | A | 0.4467959 | 94.78132 | 0.4499029 | 0.9060798 | 0.06622836 | 4.76239 | 0.008258651 | 14.46917 | 5428.837 | 37.16308 | 8.167152 | 3.108885 | 6.760346 | 0.9917413 | 0.3300256 | 50.36238 | 0.1441767 | 0.8456138 | 0.04089087 | 4.745752 | 0.01364037 | 1.94536 | 401.1527 | 2.14629 | 51.23192 | 0.825268 | 9.162006 | 0.978101 | 0.3074985 | 45.47033 | 0.1162557 | 0.142938 | 0.02995213 | 4.684164 | 26.74506 | 47.30349 | 68.21848 | 7.444119 | 38.76768 | 1.172339 | 5.939051 | 5.773154 | 6.507225 | 77.12591 | 16.99719 | 2.624169 | 32.68411 | 53.07664 | 74.7257 | 84.57003 | 55.76487 | 3.796508
26/04/2024 19:00 | 2 | B | 0.4415294 | 96.7087 | 0.9546507 | 2.036335 | 0.0578586 | 5.005088 | 0.02558076 | 11.3116 | 3073.107 | 33.54002 | 15.1251 | 1.901492 | 10.25747 | 0.9744192 | 0.156165 | 18.57136 | 0.09920957 | 1.692725 | 0.009458951 | 4.867201 | 0.01948441 | 0.6310901 | 307.6824 | 2.201343 | 51.78112 | 0.4505618 | 11.21573 | 0.9549348 | 0.1464747 | 12.67237 | 0.05631781 | 0.6707257 | 0.000458725 | 4.737666 | 65.53567 | 81.28783 | 89.8736 | 19.00038 | 84.06981 | 5.242543 | 2.784961 | 6.19904 | 4.492939 | 49.5461 | 15.17308 | 4.366197 | 68.32063 | 87.48687 | 94.36654 | 68.54647 | 99.24289 | 9.608739
27/04/2024 07:00 | 1 | A | 0.3180104 | 106.3151 | 1.152497 | 3.680375 | 0.1080302 | 4.488021 | 0.03527472 | 6.460634 | 2574.233 | 30.10125 | 17.46367 | 2.844088 | 9.890368 | 0.9647253 | 0.09340831 | 16.07688 | 0.09399909 | 3.176396 | 0.00798755 | 4.290487 | 0.04897676 | 0.7546744 | 168.3685 | 1.176884 | 51.1361 | 0.1532995 | 13.18153 | 0.9157485 | 0.05804197 | 7.931905 | 0.03608342 | 0.6113781 | 0.0002158656 | 3.81497 | 71.6634 | 85.41151 | 92.13158 | 16.73813 | 92.867 | 7.773582 | 11.62273 | 7.75632 | 5.001313 | 68.0496 | 6.950013 | 14.3847 | 83.28613 | 93.16783 | 97.13289 | 84.78773 | 99.81702 | 22.15828
27/04/2024 19:00 | 2 | B | 0.2344228 | 85.36908 | 1.148342 | 3.452142 | 0.1341804 | 5.536823 | 0.02778543 | 8.015848 | 2968.636 | 37.51807 | 10.30236 | 3.839178 | 8.17861 | 0.9722146 | 0.01203332 | 2.966662 | 0.1089127 | 3.256367 | 0.0282933 | 5.461322 | 0.05527391 | 0.2053795 | 51.44748 | 1.851371 | 50.12986 | 0.4826974 | 10.76767 | 0.9169407 | 0.0003782641 | 0.04419938 | 0.003875921 | 0.4307951 | 0.0009014596 | 5.141451 | 95.00946 | 96.62146 | 90.77919 | 8.29211 | 79.49987 | 4.104271 | 4.842586 | 3.331069 | 8.911322 | 80.26533 | 19.88411 | 10.74932 | 99.85204 | 99.95253 | 99.69051 | 88.55744 | 99.38397 | 14.8536
28/04/2024 07:00 | 1 | D | 0.3429066 | 76.68755 | 0.8922095 | 2.271349 | 0.1303545 | 4.522345 | 0.02246477 | 6.761622 | 2781.532 | 31.38437 | 14.65021 | 4.445073 | 9.55199 | 0.9775352 | 0.1953979 | 14.52744 | 0.1914681 | 1.98687 | 0.03119785 | 4.406758 | 0.03495092 | 0.6076829 | 192.2778 | 1.390089 | 50.36982 | 0.8497325 | 9.98721 | 0.9425843 | 0.1801104 | 7.936481 | 0.1470234 | 0.1928361 | 0.0008466784 | 4.199836 | 44.29728 | 81.48189 | 79.0221 | 14.48978 | 76.60457 | 4.744956 | 6.193838 | 8.763201 | 5.445458 | 77.50774 | 22.7832 | 7.718611 | 50.49112 | 90.24509 | 84.46756 | 91.99752 | 99.38777 | 12.46357
28/04/2024 19:00 | 2 | C | 0.4858302 | 114.122 | 1.346009 | 3.290058 | 0.1098918 | 4.440931 | 0.03273814 | 9.710338 | 3114.43 | 38.35271 | 13.65875 | 2.795875 | 7.26854 | 0.9672619 | 0.1736157 | 12.57302 | 0.09347215 | 2.939117 | 0.01898145 | 4.345227 | 0.04414546 | 0.8417367 | 192.1991 | 1.355764 | 50.52563 | 0.3955163 | 10.31308 | 0.9231164 | 0.1416647 | 3.982902 | 0.03310655 | 0.6634247 | 0.0009747178 | 4.059831 | 65.43405 | 89.34351 | 93.28295 | 13.59132 | 83.29263 | 5.358302 | 7.648526 | 7.434776 | 4.446543 | 67.79447 | 15.88859 | 10.25181 | 73.08258 | 96.77829 | 97.72949 | 81.38579 | 99.18121 | 15.61011
29/04/2024 07:00 | 1 | D | 0.5423414 | 65.80569 | 1.538466 | 2.832193 | 0.1531541 | 4.9854 | 0.02640701 | 15.18841 | 1723.165 | 45.42368 | 12.40327 | 4.719603 | 7.070853 | 0.973593 | 0.1450924 | 20.85271 | 0.3481561 | 2.572594 | 0.02929711 | 4.928836 | 0.03910568 | 1.081652 | 207.3525 | 2.078318 | 51.02014 | 0.6879875 | 9.796198 | 0.9344873 | 0.1058999 | 13.04821 | 0.2757537 | 0.5451995 | 0.001732762 | 4.72515 | 73.95351 | 69.14849 | 77.96751 | 11.56466 | 81.37597 | 3.745338 | 7.799287 | 12.32213 | 5.282797 | 70.44638 | 17.56677 | 7.684177 | 81.7528 | 81.47062 | 83.25031 | 82.01104 | 98.94274 | 11.42952
29/04/2024 19:00 | 2 | C | 0.2126791 | 94.4695 | 0.6600717 | 2.387187 | 0.04692537 | 5.9744 | 0.01307618 | 7.744746 | 3412.019 | 35.3103 | 13.37688 | 0.879721 | 9.177377 | 0.9869238 | 0.1128835 | 50.51386 | 0.2009759 | 2.24158 | 0.0358913 | 5.931962 | 0.03417583 | 0.8520984 | 299.7874 | 1.066968 | 49.14841 | 0.7667295 | 11.52256 | 0.952748 | 0.08636729 | 41.57222 | 0.1699121 | 0.5589949 | 0.009675553 | 5.731423 | 47.61713 | 47.22813 | 69.95054 | 7.327387 | 24.51422 | 2.008654 | 13.69254 | 10.84528 | 5.524328 | 70.36263 | 55.84104 | 6.591343 | 61.30966 | 58.07341 | 75.47487 | 77.69001 | 80.35527 | 8.599997
30/04/2024 07:00 | 1 | D | 0.4748045 | 89.12939 | 1.003428 | 2.960116 | 0.05819292 | 4.756538 | 0.02326773 | 8.926894 | 2645.593 | 35.665 | 11.6785 | 2.377486 | 7.839612 | 0.9767323 | 0.2734586 | 28.22926 | 0.1777191 | 2.752426 | 0.002942678 | 4.683093 | 0.04480053 | 1.325662 | 212.5666 | 1.734026 | 48.92135 | 0.06207962 | 9.084865 | 0.9319317 | 0.2228763 | 19.36765 | 0.1029031 | 0.5329591 | 9.980237e-05 | 4.471488 | 43.74614 | 69.06472 | 82.7009 | 9.179784 | 95.0609 | 3.834932 | 12.50839 | 10.68457 | 7.74199 | 74.04109 | 4.779275 | 8.556785 | 56.25452 | 79.74929 | 90.44289 | 83.22088 | 99.84017 | 12.39172
30/04/2024 19:00 | 2 | C | 0.2799357 | 92.99132 | 1.15731 | 2.392645 | 0.06228222 | 4.652864 | 0.0276381 | 6.151472 | 1584.534 | 36.23412 | 12.99369 | 1.103685 | 7.407969 | 0.9723619 | 0.1130451 | 50.59619 | 0.1602985 | 2.091324 | 0.03268172 | 4.574554 | 0.03379543 | 0.8342667 | 138.5765 | 0.5934084 | 51.13596 | 0.5128833 | 11.15642 | 0.9385665 | 0.0870757 | 47.42824 | 0.1447033 | 0.3253496 | 0.01539086 | 4.337557 | 60.73358 | 47.0942 | 86.53187 | 15.00937 | 48.97668 | 4.400348 | 10.07174 | 5.036224 | 1.732853 | 72.22809 | 27.82995 | 8.103308 | 70.80532 | 52.13042 | 88.26472 | 87.23746 | 76.80663 | 12.50366
01/05/2024 07:00 | 1 | D | 0.3962322 | 103.1702 | 1.117075 | 2.244583 | 0.1174382 | 4.614204 | 0.02367494 | 10.32403 | 3278.923 | 40.02774 | 8.921474 | 3.296584 | 7.145813 | 0.9763251 | 0.1554927 | 26.16129 | 0.1735287 | 2.082675 | 0.04034698 | 4.552815 | 0.03361995 | 0.4561957 | 148.0277 | 0.7782152 | 50.73863 | 1.044556 | 10.75326 | 0.9427051 | 0.1447687 | 21.81514 | 0.1519636 | 0.3474442 | 0.004533615 | 4.331687 | 61.68624 | 75.24293 | 84.83356 | 9.410002 | 66.45744 | 3.666432 | 3.87078 | 4.82376 | 2.34215 | 75.99765 | 29.90332 | 7.835026 | 65.55702 | 80.06669 | 87.17571 | 85.40765 | 96.36076 | 11.50146
01/05/2024 19:00 | 2 | C | 0.4502109 | 82.03364 | 1.897055 | 3.292312 | 0.1216267 | 5.316519 | 0.05257639 | 5.902977 | 1494.586 | 33.50332 | 20.48044 | 1.99863 | 11.36737 | 0.9474236 | 0.1476148 | 3.645375 | 0.1430945 | 2.338473 | 0.01746413 | 4.980732 | 0.03349872 | 0.8177398 | 101.6622 | 2.307088 | 51.76747 | 0.4756658 | 11.00036 | 0.9139249 | 0.1230522 | 0.05269732 | 0.06377614 | 0.5267174 | 0.0006693485 | 4.760091 | 68.93596 | 95.78988 | 92.8536 | 32.70613 | 86.39613 | 11.24148 | 6.084534 | 4.151411 | 4.07392 | 52.67253 | 13.10091 | 6.931187 | 75.02049 | 99.94129 | 96.92752 | 85.37866 | 99.49704 | 18.17267
02/05/2024 07:00 | 1 | B | 0.2879155 | 128.0401 | 0.8807244 | 1.919462 | 0.0901888 | 5.236629 | 0.0198712 | 7.94273 | 3608.26 | 34.73069 | 12.36219 | 2.261472 | 7.950037 | 0.9801288 | 0.1327213 | 57.48189 | 0.194448 | 1.707746 | 0.04616807 | 5.181618 | 0.02474817 | 1.071569 | 359.0881 | 1.727677 | 52.44003 | 0.9042576 | 7.899295 | 0.9553806 | 0.1084014 | 49.66908 | 0.1547313 | 0.393577 | 0.02394012 | 5.111219 | 54.8187 | 55.99843 | 78.36053 | 12.79794 | 49.82675 | 3.016764 | 9.210816 | 6.94062 | 4.854736 | 67.61242 | 24.8132 | 3.733186 | 64.02951 | 62.93905 | 83.21527 | 80.41036 | 74.63995 | 6.74995
02/05/2024 19:00 | 2 | A | 0.2822574 | 91.26731 | 0.5869309 | 1.503473 | 0.07261644 | 4.224091 | 0.01382813 | 9.141894 | 3396.348 | 31.6273 | 11.30855 | 4.53373 | 10.17388 | 0.9861719 | 0.1580273 | 44.92339 | 0.151682 | 1.365985 | 0.01006259 | 4.140663 | 0.02385723 | 1.379603 | 241.2617 | 1.808148 | 48.65494 | 0.4023211 | 10.03031 | 0.9623146 | 0.1277426 | 40.05587 | 0.1106158 | 0.193621 | 0.0003379116 | 3.99465 | 44.78723 | 51.45887 | 74.51411 | 10.401 | 86.33444 | 3.330556 | 11.66081 | 6.306569 | 7.349655 | 77.20607 | 13.21776 | 5.665017 | 56.44804 | 57.76544 | 81.86377 | 87.60707 | 99.5522 | 8.995573
03/05/2024 07:00 | 1 | B | 0.3995218 | 72.77943 | 0.9552098 | 2.676982 | 0.1911555 | 4.717977 | 0.03323434 | 9.179705 | 2113.54 | 27.21417 | 13.55659 | 4.400834 | 11.1934 | 0.9667657 | 0.09768701 | 2.624555 | 0.05251015 | 2.302976 | 0.04644007 | 4.495373 | 0.03746708 | 0.7986914 | 65.12919 | 1.322142 | 48.35096 | 1.162626 | 11.66331 | 0.9292986 | 0.0694242 | 0.1045187 | 0.001321631 | 0.4464318 | 0.001438151 | 4.206379 | 76.36163 | 96.51367 | 94.68546 | 16.83031 | 76.51301 | 7.884844 | 7.490113 | 3.352871 | 5.185962 | 67.67208 | 22.78784 | 9.262237 | 83.85174 | 99.86654 | 99.87142 | 84.50238 | 99.30085 | 17.14708
03/05/2024 19:00 | 2 | A | 0.3236369 | 82.95946 | 0.7855531 | 1.653301 | 0.04446832 | 3.672519 | 0.02263139 | 6.532287 | 3018.473 | 30.51272 | 11.1806 | 1.494627 | 6.823237 | 0.9773686 | 0.1798729 | 14.9864 | 0.09720788 | 1.432693 | 0.01088929 | 3.599563 | 0.02416751 | 1.07768 | 204.0795 | 1.441642 | 50.88903 | 0.4214046 | 7.431963 | 0.9532011 | 0.1571099 | 10.19212 | 0.06312102 | 0.1787742 | 0.0004810661 | 3.502396 | 45.67919 | 82.34411 | 87.9056 | 15.30468 | 76.06644 | 4.204725 | 8.047553 | 5.945185 | 4.435207 | 74.3882 | 22.90237 | 4.890704 | 53.72674 | 88.28929 | 92.34081 | 89.69288 | 98.96881 | 9.095429
04/05/2024 07:00 | 1 | B | 0.3156203 | 106.2853 | 1.050121 | 2.643844 | 0.1323137 | 4.227973 | 0.02406596 | 4.852323 | 2659.705 | 36.42418 | 12.13865 | 3.277702 | 8.120904 | 0.975934 | 0.2037479 | 43.31948 | 0.1778182 | 2.409708 | 0.05475025 | 4.131976 | 0.04435001 | 0.7386916 | 205.1519 | 1.343607 | 49.78376 | 0.6890842 | 9.437814 | 0.931584 | 0.1782808 | 35.61511 | 0.1223184 | 0.1543666 | 0.02455146 | 3.87938 | 36.99882 | 60.22314 | 83.4744 | 11.04938 | 59.61669 | 4.622483 | 10.37987 | 8.560437 | 5.674485 | 83.51136 | 23.0973 | 9.899947 | 47.37869 | 68.78358 | 89.14889 | 94.56074 | 82.71399 | 14.52243
04/05/2024 19:00 | 2 | A | 0.3380893 | 84.3132 | 1.748146 | 2.797321 | 0.1244841 | 4.942454 | 0.04178095 | 7.914364 | 1675.871 | 38.06068 | 15.08191 | 2.931069 | 8.8257 | 0.9582191 | 0.007743233 | 14.91699 | 0.1648209 | 2.261679 | 0.002109356 | 4.773134 | 0.03526792 | 0.2050152 | 224.8236 | 1.29022 | 51.28783 | 0.05469052 | 8.517729 | 0.9229511 | 0.0002050507 | 6.896014 | 0.121817 | 0.3882858 | 0.000100118 | 4.630045 | 97.8054 | 83.04685 | 90.9656 | 22.52643 | 98.37632 | 7.460789 | 2.138625 | 9.404295 | 2.602951 | 64.66242 | 1.549452 | 6.078005 | 99.94402 | 92.45114 | 93.56855 | 87.18885 | 99.92577 | 13.53879
05/05/2024 07:00 | 1 | C | 0.3255112 | 98.7262 | 0.9600665 | 1.437782 | 0.03273988 | 4.865381 | 0.01858444 | 7.791804 | 3682.081 | 42.6693 | 12.16624 | 1.146047 | 7.051451 | 0.9814156 | 0.1841268 | 30.87051 | 0.1702455 | 1.234624 | 0.0116579 | 4.823985 | 0.01563687 | 1.28428 | 318.2085 | 1.960128 | 60.24962 | 0.5136675 | 7.769785 | 0.9657787 | 0.1663143 | 26.21823 | 0.1412656 | 0.2791151 | 0.003529886 | 4.77629 | 44.48581 | 69.3123 | 82.59687 | 15.72581 | 65.05411 | 2.693463 | 6.169409 | 5.039985 | 3.192516 | 65.52564 | 24.53324 | 2.497135 | 50.65522 | 74.35229 | 85.78939 | 81.25144 | 89.58735 | 5.190598
05/05/2024 19:00 | 2 | D | 0.4130958 | 80.02982 | 1.010402 | 1.632128 | 0.08121111 | 3.912018 | 0.02244362 | 13.74131 | 3361.02 | 40.16081 | 13.50958 | 1.58105 | 7.580732 | 0.9775564 | 0.1070945 | 4.701887 | 0.1115514 | 1.359435 | 0.04677645 | 3.827789 | 0.02180054 | 1.014056 | 205.555 | 1.485105 | 52.39788 | 0.6520339 | 8.214484 | 0.9557558 | 0.08640695 | 0.1204807 | 0.080221 | 0.1952619 | 0.03297069 | 3.727729 | 74.65699 | 94.25669 | 89.20748 | 18.5772 | 43.69414 | 4.349138 | 5.351534 | 5.599424 | 3.204279 | 69.98848 | 17.50338 | 4.577692 | 80.00852 | 99.85612 | 92.41176 | 88.56569 | 61.19751 | 8.92683
06/05/2024 07:00 | 1 | C | 0.2889285 | 104.058 | 1.143408 | 2.650425 | 0.07679087 | 5.078679 | 0.03006197 | 7.269599 | 3058.977 | 32.33201 | 14.24134 | 1.467807 | 8.892949 | 0.969938 | 0.07257164 | 12.4741 | 0.1767579 | 2.291179 | 0.03367813 | 4.96046 | 0.03272395 | 0.8523601 | 315.6353 | 1.79955 | 51.92447 | 0.7761312 | 8.085372 | 0.9372141 | 0.04534439 | 1.888864 | 0.1200962 | 0.5581736 | 0.007754485 | 4.85135 | 75.63757 | 88.37273 | 85.00586 | 16.15299 | 57.46148 | 5.263959 | 9.653806 | 9.92604 | 5.150251 | 64.10949 | 33.07435 | 5.209728 | 85.29138 | 98.29877 | 90.15611 | 80.26248 | 90.53584 | 10.47369
06/05/2024 19:00 | 2 | D | 0.719689 | 92.41153 | 1.660343 | 5.291218 | 0.2161527 | 5.356058 | 0.03350903 | 14.67824 | 2102.174 | 41.20417 | 10.87116 | 4.023176 | 8.013287 | 0.966491 | 0.2357346 | 22.73142 | 0.2893266 | 5.097757 | 0.0841601 | 5.26393 | 0.07985303 | 0.90717 | 160.4902 | 1.197111 | 51.86083 | 0.8158219 | 10.03216 | 0.8866379 | 0.1752633 | 10.32449 | 0.207569 | 0.8861472 | 0.01826465 | 4.83449 | 68.34252 | 76.22622 | 83.15821 | 6.884652 | 62.36921 | 5.013342 | 10.0655 | 13.868 | 5.757422 | 78.26637 | 30.13881 | 14.95686 | 78.40802 | 90.09422 | 88.91563 | 85.15102 | 92.50801 | 19.9702
07/05/2024 07:00 | 1 | C | 0.3936583 | 119.9177 | 1.192689 | 2.68778 | 0.06630861 | 4.891071 | 0.03189951 | 5.167815 | 3107.794 | 33.33552 | 14.999 | 1.709878 | 8.880994 | 0.9681005 | 0.2363469 | 21.46527 | 0.1335632 | 2.282118 | 0.01215198 | 4.759601 | 0.03460163 | 0.6625293 | 203.1951 | 0.8719376 | 52.42021 | 0.3294347 | 10.57756 | 0.9334989 | 0.2205498 | 14.72916 | 0.1061942 | 0.4236688 | 0.0003913903 | 4.543949 | 41.87662 | 82.67099 | 89.15874 | 17.80134 | 82.2582 | 5.792175 | 5.823475 | 5.863091 | 2.529616 | 67.48412 | 17.1908 | 7.483042 | 47.70009 | 88.53408 | 91.68835 | 85.28546 | 99.449 | 13.27522
07/05/2024 19:00 | 2 | D | 0.5039578 | 133.0022 | 1.887846 | 3.12651 | 0.1395072 | 5.647571 | 0.04572605 | 8.51931 | 2844.01 | 39.06807 | 12.5685 | 3.013609 | 7.892141 | 0.9542739 | 0.1198852 | 3.098547 | 0.1062765 | 2.674077 | 0.00178856 | 5.540017 | 0.04646002 | 0.3906698 | 61.76563 | 0.9110937 | 48.26234 | 0.03477562 | 8.456137 | 0.9078139 | 0.106027 | 0.09608756 | 0.06508761 | 0.3409642 | 0.0001003505 | 5.390776 | 77.29902 | 97.77683 | 94.6279 | 18.38177 | 98.77657 | 6.389942 | 3.601597 | 2.157583 | 2.242209 | 71.71798 | 1.158131 | 6.956484 | 80.90062 | 99.93441 | 96.87011 | 90.09976 | 99.9347 | 13.34643
08/05/2024 07:00 | 1 | C | 0.3468241 | 92.64272 | 0.7972604 | 3.335408 | 0.1041102 | 5.697214 | 0.01720237 | 10.65961 | 3176.435 | 36.53928 | 13.21435 | 2.783186 | 8.379041 | 0.9827976 | 0.1663146 | 38.66566 | 0.1716511 | 3.162492 | 0.05721712 | 5.650273 | 0.04909246 | 0.7089701 | 215.5989 | 1.484531 | 53.2193 | 0.6913885 | 10.43588 | 0.9337052 | 0.1377828 | 29.36284 | 0.1026224 | 0.5305995 | 0.02387358 | 5.398655 | 52.87133 | 58.98165 | 78.84025 | 6.815304 | 45.9872 | 2.529997 | 10.03537 | 11.42484 | 9.141211 | 78.33123 | 32.60194 | 8.992517 | 62.9067 | 70.40649 | 87.98146 | 85.14654 | 78.58915 | 11.52251
08/05/2024 19:00 | 2 | D | 0.24912 | 59.4687 | 1.026363 | 1.929651 | 0.09464283 | 5.004637 | 0.02630822 | 9.184435 | 2161.458 | 36.90508 | 15.38749 | 3.499454 | 8.949921 | 0.9736918 | 0.007696339 | 2.674952 | 0.05695433 | 1.566033 | 0.002648077 | 4.898039 | 0.02779137 | 0.2617357 | 91.47947 | 1.862837 | 47.89495 | 0.08936727 | 9.748237 | 0.9459004 | 0.0002324435 | 0.06579882 | 0.003895954 | 0.2048498 | 0.0001001924 | 4.755536 | 96.99187 | 95.62025 | 94.59685 | 20.9788 | 97.27564 | 4.704768 | 2.919875 | 4.275089 | 5.044099 | 68.97962 | 2.624223 | 5.413318 | 99.91174 | 99.89534 | 99.64095 | 89.95842 | 99.89986 | 10.11809
09/05/2024 07:00 | 1 | A | 0.4088346 | 80.55402 | 1.311869 | 3.482844 | 0.1382478 | 5.220062 | 0.0263186 | 12.99218 | 2001.383 | 42.81212 | 14.01287 | 3.379395 | 8.376104 | 0.9736814 | 0.06870683 | 28.63404 | 0.1901179 | 3.198218 | 0.05063963 | 5.134754 | 0.047176 | 0.7960383 | 122.1148 | 1.967802 | 52.44054 | 0.9297055 | 12.65394 | 0.9265054 | 0.03167241 | 23.87416 | 0.09960143 | 0.6908865 | 0.005879167 | 4.751891 | 83.63677 | 65.38916 | 85.88928 | 10.58902 | 64.33443 | 4.223079 | 9.185598 | 7.151583 | 7.076391 | 71.03203 | 31.72549 | 11.43592 | 92.82236 | 72.54074 | 92.96567 | 81.62105 | 96.05992 | 15.659
09/05/2024 19:00 | 2 | B | 0.4479731 | 97.6998 | 1.287022 | 3.346787 | 0.1306228 | 4.657181 | 0.0209991 | 9.828185 | 1983.794 | 40.35341 | 6.891358 | 2.175319 | 6.083525 | 0.9790009 | 0.246772 | 57.24397 | 0.4490667 | 3.270757 | 0.08676506 | 4.626587 | 0.04681793 | 1.05501 | 168.6272 | 1.916186 | 58.91013 | 0.8083352 | 9.500917 | 0.932183 | 0.2061791 | 51.64986 | 0.3753821 | 0.4763271 | 0.05052494 | 4.381779 | 46.07041 | 42.63867 | 65.84078 | 4.323918 | 34.97072 | 2.743045 | 11.02597 | 8.08065 | 6.970499 | 82.40891 | 28.97241 | 9.551127 | 57.09638 | 50.71932 | 72.81128 | 86.73283 | 63.94313 | 12.29417
10/05/2024 07:00 | 1 | A | 0.604504 | 88.18218 | 1.449891 | 4.070048 | 0.1245718 | 4.956532 | 0.03089614 | 8.530742 | 2124.617 | 40.04074 | 14.03409 | 2.265904 | 7.467766 | 0.9691039 | 0.3518065 | 23.25829 | 0.2195702 | 3.752382 | 0.05630363 | 4.876471 | 0.05406693 | 1.09068 | 196.8918 | 2.861974 | 48.43148 | 0.7442848 | 12.77661 | 0.9150369 | 0.3081485 | 12.99878 | 0.06343805 | 1.112422 | 0.01565278 | 4.409674 | 43.60054 | 74.43962 | 85.32398 | 10.65342 | 56.19869 | 4.654972 | 9.755061 | 12.07198 | 10.6724 | 64.33688 | 32.30362 | 13.93701 | 53.3556 | 86.5116 | 95.99638 | 74.9903 | 88.50231 | 18.59198
10/05/2024 19:00 | 2 | B | 0.307744 | 78.11864 | 0.6964413 | 2.957166 | 0.1190017 | 5.70361 | 0.01692406 | 8.377433 | 2322.911 | 29.49358 | 13.0042 | 3.715111 | 9.533024 | 0.9830759 | 0.1688209 | 39.47361 | 0.2006865 | 2.784202 | 0.05709314 | 5.637685 | 0.04441852 | 0.6805534 | 189.7247 | 1.623075 | 54.25496 | 1.0809 | 9.56702 | 0.9386574 | 0.1446051 | 32.36353 | 0.1333772 | 0.3485377 | 0.008645235 | 5.451743 | 46.07082 | 50.32484 | 71.67168 | 7.442389 | 52.83521 | 2.828691 | 9.822831 | 10.78781 | 10.35186 | 81.4944 | 40.34563 | 7.450595 | 55.89365 | 61.11265 | 82.02354 | 88.93679 | 93.18084 | 10.27929
11/05/2024 07:00 | 1 | A | 0.540642 | 96.91731 | 0.8957041 | 1.689367 | 0.06051721 | 4.519754 | 0.02635595 | 8.027059 | 2372.345 | 31.92044 | 11.51192 | 1.354089 | 6.979551 | 0.973644 | 0.3379892 | 35.32287 | 0.05588341 | 1.423477 | 0.02550101 | 4.453168 | 0.02072904 | 1.528274 | 317.9347 | 1.589664 | 54.78657 | 0.663155 | 7.417371 | 0.952915 | 0.3120966 | 29.17513 | 0.02251864 | 0.2626534 | 0.01162994 | 4.388687 | 39.1314 | 64.51418 | 93.92539 | 17.95984 | 58.97215 | 4.069972 | 5.859635 | 6.800108 | 3.678916 | 67.22477 | 22.71514 | 3.401844 | 44.99104 | 71.31429 | 97.6043 | 85.18461 | 81.68729 | 7.471816
11/05/2024 19:00 | 2 | B | 0.2320259 | 66.0936 | 0.8822913 | 2.099904 | 0.03065551 | 4.119313 | 0.02148964 | 5.54089 | 2124.842 | 36.57749 | 8.333246 | 1.120946 | 5.991995 | 0.9785104 | 0.1154348 | 20.88023 | 0.09836839 | 1.96301 | 0.006710997 | 4.078186 | 0.03016713 | 0.8647265 | 191.1179 | 1.875703 | 47.41452 | 0.2117018 | 8.718053 | 0.9483432 | 0.09159959 | 15.46492 | 0.04183074 | 0.5171819 | 0.000190167 | 3.93059 | 51.31829 | 69.08698 | 89.0904 | 8.527932 | 78.57879 | 3.125904 | 11.24285 | 8.723201 | 6.413367 | 68.11548 | 20.83292 | 6.384525 | 62.56113 | 77.81018 | 95.50376 | 76.64341 | 99.41171 | 9.510429
12/05/2024 07:00 | 1 | D | 0.294028 | 116.9215 | 1.50303 | 3.286002 | 0.07528801 | 4.66576 | 0.04138177 | 4.152299 | 2408.578 | 32.89096 | 11.96459 | 1.398005 | 6.996119 | 0.9586182 | 0.1274736 | 17.99495 | 0.1480712 | 2.911364 | 0.01818876 | 4.565163 | 0.04437308 | 0.6884173 | 248.9643 | 2.126367 | 49.57071 | 0.3839096 | 11.28216 | 0.9142452 | 0.1002481 | 6.784805 | 0.05205424 | 0.646743 | 0.0004384234 | 4.239152 | 58.43982 | 85.24627 | 90.55616 | 15.06742 | 76.84083 | 6.205029 | 10.38921 | 9.448485 | 6.277548 | 66.93863 | 22.62678 | 10.72975 | 68.82904 | 94.69475 | 96.83371 | 82.00605 | 99.46761 | 16.93478
12/05/2024 19:00 | 2 | C | 0.2885951 | 67.58933 | 0.9466549 | 1.88087 | 0.05988612 | 4.691667 | 0.02294226 | 10.08438 | 2761.799 | 35.23143 | 17.10007 | 2.260983 | 10.34677 | 0.9770577 | 0.05858075 | 4.326691 | 0.1416154 | 1.523508 | 0.008202251 | 4.55888 | 0.02393743 | 1.088029 | 168.5629 | 1.438317 | 48.50091 | 0.3205028 | 10.04372 | 0.9531203 | 0.03272635 | 0.2019292 | 0.109049 | 0.3436803 | 0.0003588845 | 4.421129 | 80.1671 | 93.74542 | 85.38365 | 20.85812 | 86.61781 | 5.05957 | 9.024624 | 5.969823 | 3.636975 | 61.72607 | 12.811 | 5.124422 | 89.19173 | 99.71525 | 89.02062 | 82.58419 | 99.42882 | 10.18399
13/05/2024 07:00 | 1 | A | 0.1495626 | 81.43239 | 0.9469494 | 2.6702 | 0.08905839 | 4.402298 | 0.02491856 | 5.823768 | 2243.03 | 33.6326 | 12.59585 | 2.280717 | 9.011804 | 0.9750814 | 0.004556248 | 26.19198 | 0.1116558 | 2.416547 | 0.03304978 | 4.284501 | 0.03968053 | 0.1081876 | 244.2608 | 0.8145354 | 54.34326 | 0.724454 | 9.014774 | 0.9354009 | 0.0001601172 | 16.94131 | 0.081839 | 0.2137702 | 0.003719801 | 4.083838 | 97.02953 | 68.6374 | 88.50271 | 11.75456 | 63.8145 | 5.100998 | 2.870329 | 11.90239 | 3.413191 | 80.75683 | 32.2785 | 8.125551 | 99.89986 | 80.53978 | 91.91591 | 92.51139 | 96.09301 | 13.22655
13/05/2024 19:00 | 2 | B | 0.2014407 | 47.84167 | 0.6901428 | 1.183917 | 0.06139722 | 4.517535 | 0.02065008 | 7.714224 | 2221.447 | 31.05786 | 12.84935 | 2.796881 | 11.17941 | 0.9793499 | 0.0430299 | 2.010136 | 0.0498245 | 0.937946 | 0.003718181 | 4.377066 | 0.01545824 | 1.294229 | 125.3459 | 3.029225 | 48.84124 | 0.2263578 | 9.186096 | 0.9638917 | 0.02296402 | 0.03216134 | 0.002042909 | 0.1697055 | 0.0001476374 | 4.299942 | 79.08003 | 95.88512 | 92.92963 | 22.41205 | 94.06911 | 5.110215 | 9.931708 | 4.050081 | 6.785042 | 63.7713 | 5.699107 | 3.143326 | 89.01174 | 99.9352 | 99.71468 | 86.18335 | 99.76822 | 8.253542
14/05/2024 07:00 | 1 | A | 0.5447178 | 62.66851 | 1.05118 | 3.612884 | 0.2498874 | 4.529396 | 0.02892617 | 10.64393 | 1463 | 30.04521 | 14.68133 | 6.289747 | 10.56632 | 0.9710738 | 0.2438845 | 20.95568 | 0.1875116 | 3.283179 | 0.06997322 | 4.349569 | 0.05103717 | 0.9002666 | 126.5735 | 1.988793 | 54.65757 | 1.299281 | 9.415305 | 0.9200367 | 0.2074731 | 15.09674 | 0.08758916 | 0.4332886 | 0.001779866 | 4.068558 | 56.52246 | 67.52833 | 82.67779 | 11.75445 | 72.80809 | 6.74799 | 8.43502 | 10.30814 | 9.656038 | 77.21166 | 26.5366 | 10.60915 | 64.95748 | 77.83646 | 92.33383 | 88.96611 | 99.34469 | 17.35714
14/05/2024 19:00 | 2 | B | 0.501984 | 84.87401 | 1.176381 | 2.755701 | 0.1178556 | 5.17371 | 0.03024712 | 12.81297 | 2692.652 | 34.44408 | 12.17432 | 3.63967 | 9.310352 | 0.9697529 | 0.1179975 | 3.536013 | 0.1387431 | 2.46193 | 0.008008327 | 5.044686 | 0.03760699 | 0.8198847 | 86.88443 | 1.829296 | 50.89073 | 0.2006102 | 10.31823 | 0.9321459 | 0.08968023 | 0.1733601 | 0.07053852 | 0.5080924 | 0.0002378953 | 4.831928 | 77.20476 | 95.95983 | 88.56267 | 13.36277 | 93.4105 | 5.443121 | 6.142307 | 3.849779 | 5.847962 | 69.45045 | 6.401344 | 7.500177 | 83.34707 | 99.8096 | 94.41064 | 82.81322 | 99.81184 | 12.9433
15/05/2024 07:00 | 1 | A | 0.38417 | 58.52282 | 1.36034 | 3.539051 | 0.1298405 | 4.652749 | 0.032123 | 6.991261 | 1314.376 | 39.03039 | 12.23393 | 2.145178 | 7.725925 | 0.967877 | 0.1648863 | 16.84214 | 0.110103 | 3.250476 | 0.06295318 | 4.550753 | 0.05081779 | 0.56875 | 132.9755 | 1.583307 | 49.00854 | 0.6305818 | 8.809575 | 0.9170592 | 0.1425066 | 10.40675 | 0.02846708 | 0.7148448 | 0.03149868 | 4.314755 | 58.45858 | 72.1457 | 92.16621 | 11.1044 | 53.07247 | 5.334049 | 7.523395 | 11.54681 | 5.914712 | 70.37213 | 24.68011 | 9.621907 | 65.98198 | 83.69251 | 98.08092 | 81.47653 | 77.75258 | 14.95596
15/05/2024 19:00 | 2 | B | 0.5673314 | 105.3618 | 1.23189 | 3.173318 | 0.08602912 | 4.596068 | 0.03041073 | 9.398585 | 2584.615 | 36.98246 | 13.26461 | 2.797988 | 8.137464 | 0.9695893 | 0.2903431 | 27.60111 | 0.1105897 | 2.85681 | 0.0009697392 | 4.484994 | 0.04503829 | 0.9003626 | 263.523 | 1.43382 | 54.54794 | 0.01883182 | 10.3209 | 0.924551 | 0.2606268 | 16.10849 | 0.04613025 | 0.3387441 | 9.961115e-05 | 4.200705 | 50.37935 | 74.60014 | 91.29577 | 12.71182 | 98.90706 | 5.384303 | 7.147637 | 11.26464 | 5.242089 | 77.41882 | 0.9858907 | 10.11377 | 57.52699 | 85.86478 | 96.53786 | 90.13064 | 99.89295 | 15.49807
16/05/2024 07:00 | 1 | C | 0.3723212 | 54.99031 | 0.9793728 | 1.624586 | 0.05537468 | 4.593892 | 0.02168365 | 9.63534 | 2120.07 | 38.69624 | 8.969872 | 1.274456 | 6.707711 | 0.9783163 | 0.1670133 | 9.219362 | 0.1434064 | 1.461783 | 0.02835465 | 4.547041 | 0.021881 | 1.156726 | 232.7153 | 2.58499 | 52.34872 | 0.6169482 | 8.44084 | 0.9564353 | 0.144371 | 4.106298 | 0.08754872 | 0.2976091 | 0.01488901 | 4.45796 | 56.11536 | 83.59811 | 85.67483 | 11.97226 | 49.90523 | 3.16611 | 6.79798 | 9.259891 | 5.775346 | 70.50673 | 24.37837 | 4.020426 | 62.91334 | 92.858 | 91.45017 | 82.47899 | 74.2836 | 7.186536
16/05/2024 19:00 | 2 | D | 0.6333682 | 90.65504 | 1.146343 | 2.313048 | 0.06948387 | 4.602782 | 0.02581926 | 11.81281 | 2257.566 | 36.2847 | 13.6039 | 2.649346 | 10.0593 | 0.9741807 | 0.3370731 | 33.22418 | 0.2150511 | 2.0138 | 0.001108336 | 4.458165 | 0.03309683 | 0.8646799 | 154.8636 | 1.614703 | 49.21109 | 0.02977151 | 10.08082 | 0.9410839 | 0.3185177 | 28.94626 | 0.1658269 | 0.3539262 | 0.0001002855 | 4.260423 | 48.15495 | 64.29724 | 81.72461 | 15.18527 | 98.44609 | 5.642755 | 4.518409 | 5.653843 | 4.661919 | 70.41493 | 1.418088 | 7.248727 | 52.67336 | 69.95108 | 86.38653 | 85.6002 | 99.86417 | 12.89148
17/05/2024 07:00 | 1 | C | 0.3660656 | 61.66084 | 0.7646175 | 2.379956 | 0.07576403 | 4.204256 | 0.02026854 | 9.387431 | 2892.579 | 30.59718 | 12.46202 | 2.821441 | 8.575014 | 0.9797315 | 0.1794329 | 3.095224 | 0.1474458 | 2.17138 | 0.01896186 | 4.113834 | 0.03682616 | 1.508207 | 78.84368 | 1.320962 | 46.91405 | 0.4786337 | 9.669904 | 0.9429053 | 0.1275363 | 0.1367883 | 0.1016129 | 0.4239076 | 0.001008899 | 3.896836 | 51.97689 | 95.08199 | 81.10725 | 10.6131 | 75.47974 | 4.133978 | 15.17254 | 4.708839 | 6.362129 | 72.59228 | 23.26465 | 8.470118 | 67.14944 | 99.79083 | 87.46938 | 83.20537 | 98.7444 | 12.6041
17/05/2024 19:00 | 2 | D | 0.4590299 | 109.6218 | 1.764635 | 3.963608 | 0.08965416 | 5.152202 | 0.03621193 | 7.868146 | 2257.641 | 42.80222 | 12.57389 | 1.894393 | 6.858962 | 0.9637881 | 0.1806508 | 28.91541 | 0.2227508 | 3.640098 | 0.0218456 | 5.088075 | 0.05702988 | 0.8740628 | 217.7548 | 2.247208 | 49.93918 | 0.3541634 | 9.737135 | 0.9067582 | 0.1370392 | 17.0385 | 0.09542407 | 0.728152 | 0.000944721 | 4.795676 | 62.0702 | 74.57776 | 87.83405 | 11.48764 | 76.51584 | 4.820778 | 10.85936 | 11.32852 | 7.262578 | 71.85436 | 22.52868 | 10.77806 | 72.92955 | 85.90628 | 95.09663 | 83.342 | 99.04451 | 15.59884
18/05/2024 07:00 | 1 | C | 0.3367448 | 88.09683 | 1.01978 | 2.968861 | 0.08410931 | 5.078141 | 0.02432002 | 5.621332 | 1673.671 | 34.3013 | 10.70434 | 1.681891 | 7.679454 | 0.97568 | 0.20502 | 48.57445 | 0.1901969 | 2.776044 | 0.04428265 | 5.0133 | 0.04405485 | 0.8650874 | 167.677 | 1.474685 | 49.03994 | 0.6092352 | 8.971636 | 0.9316251 | 0.1738066 | 42.94231 | 0.1294559 | 0.5883095 | 0.01756708 | 4.826117 | 40.59778 | 46.20338 | 81.8028 | 8.768678 | 48.63149 | 3.677812 | 11.31756 | 8.385071 | 6.370693 | 72.77024 | 31.91057 | 7.783243 | 51.91534 | 54.58845 | 88.17349 | 81.53891 | 80.54206 | 11.46105
18/05/2024 19:00 | 2 | D | 0.3256381 | 67.33247 | 0.959622 | 2.18897 | 0.099316 | 4.595927 | 0.01942613 | 8.742984 | 2966.996 | 40.08769 | 12.75158 | 2.967522 | 7.546774 | 0.9805739 | 0.1588823 | 9.887284 | 0.1844566 | 1.979714 | 0.04249402 | 4.537468 | 0.0314599 | 0.706372 | 162.3524 | 1.155528 | 53.0913 | 0.7820206 | 10.93622 | 0.949114 | 0.1407348 | 4.833585 | 0.1522689 | 0.2855392 | 0.01798123 | 4.325371 | 52.15678 | 85.60099 | 81.1516 | 11.31645 | 58.0445 | 3.189881 | 6.82426 | 7.585626 | 3.788241 | 76.30287 | 24.77173 | 7.486026 | 58.98104 | 93.18661 | 84.93984 | 87.61933 | 82.81623 | 10.67591
19/05/2024 07:00 | 1 | A | 0.4401766 | 85.51739 | 1.488546 | 3.868411 | 0.1130669 | 4.924167 | 0.03034082 | 8.228483 | 2339.033 | 40.17039 | 13.32692 | 2.487706 | 9.032149 | 0.9696592 | 0.1964791 | 15.00446 | 0.2781842 | 3.572453 | 0.03876401 | 4.795627 | 0.05510844 | 0.6460249 | 170.5266 | 1.470804 | 53.5937 | 0.6659084 | 10.71764 | 0.9145507 | 0.1693906 | 5.633096 | 0.20632 | 0.5583029 | 0.0009739243 | 4.438782 | 56.71789 | 82.98684 | 81.87871 | 10.4526 | 66.75608 | 5.565262 | 8.087986 | 10.98894 | 5.445157 | 76.34827 | 32.45616 | 11.99456 | 64.80588 | 93.97578 | 87.32387 | 86.80088 | 99.21223 | 17.55982
19/05/2024 19:00 | 2 | B | 0.6399204 | 103.9842 | 1.579094 | 3.969418 | 0.06398124 | 5.366175 | 0.03097933 | 12.27343 | 2822.203 | 43.83294 | 12.56987 | 1.592563 | 6.930809 | 0.9690207 | 0.2680001 | 17.08351 | 0.2282504 | 3.694464 | 0.01511291 | 5.316154 | 0.05631923 | 0.98409 | 213.9833 | 1.578975 | 52.53672 | 0.2520276 | 10.91391 | 0.9127014 | 0.223813 | 4.933599 | 0.1449025 | 0.6805997 | 0.000493835 | 4.970738 | 59.41719 | 84.08001 | 85.99328 | 9.810159 | 77.11091 | 4.001208 | 8.660952 | 11.58962 | 5.631498 | 74.54059 | 22.18463 | 11.4544 | 68.07815 | 95.66963 | 91.62478 | 84.35075 | 99.29554 | 15.45561
20/05/2024 07:00 | 1 | A | 0.2746744 | 83.03951 | 1.527459 | 4.42811 | 0.09902394 | 5.077394 | 0.03304564 | 5.412191 | 1689.417 | 36.65809 | 10.33571 | 2.355114 | 8.837416 | 0.9669544 | 0.09909996 | 28.14159 | 0.3268711 | 4.226218 | 0.02192212 | 4.948895 | 0.06904339 | 0.685721 | 186.4377 | 2.188943 | 50.18303 | 0.2977053 | 11.78469 | 0.897911 | 0.0539927 | 15.96967 | 0.1836901 | 0.6924443 | 0.000716228 | 4.423268 | 65.1132 | 67.2305 | 79.30751 | 7.713228 | 78.59337 | 5.751731 | 17.23659 | 15.5014 | 9.894342 | 78.24572 | 20.75719 | 16.02505 | 82.34978 | 82.7319 | 89.20185 | 85.95894 | 99.35055 | 21.77678
20/05/2024 19:00 | 2 | B | 0.4082499 | 71.43831 | 0.8766629 | 2.157037 | 0.1073388 | 5.278763 | 0.02282499 | 13.49035 | 2014.753 | 32.83298 | 12.50564 | 3.781805 | 9.499292 | 0.977175 | 0.1026763 | 26.04609 | 0.1302229 | 1.915313 | 0.0215101 | 5.180179 | 0.03317631 | 1.112872 | 225.3132 | 2.172943 | 49.64002 | 0.6240283 | 10.44306 | 0.9439987 | 0.06717349 | 19.04296 | 0.05843264 | 0.2380546 | 0.0003349295 | 4.995218 | 75.42371 | 64.37264 | 85.48466 | 13.23302 | 80.41796 | 4.107425 | 9.043725 | 10.46366 | 8.223255 | 76.34884 | 19.28749 | 6.563325 | 84.46743 | 74.83629 | 93.70792 | 89.58186 | 99.70544 | 10.67075
21/05/2024 07:00 | 1 | A | 0.3490899 | 63.19257 | 1.171916 | 2.30932 | 0.1156873 | 5.12675 | 0.02884114 | 9.048098 | 1369.973 | 35.5443 | 9.946989 | 1.841976 | 8.632038 | 0.9711589 | 0.09074977 | 24.38427 | 0.1511373 | 2.082499 | 0.06442055 | 5.022651 | 0.03714175 | 1.534075 | 221.4688 | 3.820872 | 49.89089 | 0.814733 | 9.723058 | 0.9340171 | 0.03335507 | 16.54708 | 0.005208062 | 0.18137 | 0.03458392 | 4.835737 | 74.75365 | 62.52566 | 87.47536 | 12.42281 | 45.92094 | 4.856056 | 16.32194 | 13.01694 | 12.10956 | 80.24158 | 26.15725 | 7.044061 | 91.07559 | 75.5426 | 99.58492 | 92.66439 | 72.07819 | 11.90012
21/05/2024 19:00 | 2 | B | 0.4712629 | 102.983 | 1.121537 | 2.841002 | 0.09325922 | 5.506719 | 0.02941669 | 7.949285 | 2123.575 | 34.74469 | 14.98452 | 1.456002 | 7.259659 | 0.9705833 | 0.244617 | 41.74235 | 0.1024774 | 2.472953 | 0.05195686 | 5.45359 | 0.03765962 | 0.7927579 | 121.4919 | 0.8023157 | 53.72063 | 0.7871571 | 10.08721 | 0.9329237 | 0.2224901 | 38.52308 | 0.07422676 | 0.4042218 | 0.0222788 | 5.266543 | 49.62022 | 60.6591 | 91.13156 | 15.51548 | 45.92657 | 3.878084 | 6.335098 | 4.44281 | 2.694063 | 71.21075 | 31.78671 | 6.898493 | 55.95532 | 65.10191 | 93.82562 | 86.72623 | 77.71328 | 10.77658
22/05/2024 07:00 | 1 | A | 0.4162838 | 88.11149 | 0.535129 | 1.428656 | 0.09977887 | 3.933685 | 0.01128243 | 13.45741 | 5050.508 | 36.59243 | 9.953744 | 5.735442 | 10.10517 | 0.9887176 | 0.2674692 | 31.48474 | 0.1236729 | 1.331374 | 0.03546935 | 3.863261 | 0.02174232 | 1.973166 | 366.6158 | 2.025647 | 52.98851 | 1.334189 | 9.119982 | 0.9669753 | 0.2291169 | 23.94936 | 0.08090726 | 0.1698702 | 0.0062678 | 3.745064 | 36.47325 | 64.67031 | 77.14988 | 7.860702 | 64.85311 | 2.898321 | 10.30576 | 9.04658 | 8.230216 | 80.64175 | 29.07265 | 5.040809 | 46.77901 | 73.71689 | 85.3801 | 88.50246 | 93.92576 | 7.93913
22/05/2024 19:00 | 2 | B | 0.2539937 | 88.02422 | 1.115066 | 2.714165 | 0.1316327 | 5.177194 | 0.02607701 | 6.743599 | 2963.31 | 34.21094 | 11.22146 | 3.746979 | 9.53052 | 0.973923 | 0.08023307 | 11.03781 | 0.2289167 | 2.48638 | 0.03483103 | 5.060633 | 0.04210581 | 0.6408905 | 220.9751 | 1.516625 | 48.74529 | 0.7891978 | 10.02424 | 0.9318172 | 0.05489876 | 1.551417 | 0.1707293 | 0.3960895 | 0.0007436313 | 4.836343 | 69.23513 | 87.78748 | 80.00592 | 10.78129 | 74.22925 | 4.800428 | 10.62436 | 10.5702 | 5.726902 | 75.62031 | 25.24434 | 8.152656 | 79.8595 | 98.35768 | 85.73282 | 86.4016 | 99.47359 | 12.95308
23/05/2024 07:00 | 1 | C | 0.3055969 | 55.16514 | 0.9309005 | 1.969942 | 0.09151562 | 4.929473 | 0.02783592 | 7.801605 | 1916.412 | 29.34591 | 10.29538 | 2.314171 | 7.765258 | 0.9721641 | 0.09096418 | 1.872167 | 0.1172951 | 1.73156 | 0.02787446 | 4.848276 | 0.03048571 | 0.7123089 | 56.93923 | 1.710947 | 42.82936 | 0.8522347 | 10.65988 | 0.9416784 | 0.07084889 | 0.08943702 | 0.06570249 | 0.4010684 | 0.001186787 | 4.660133 | 71.0625 | 96.70072 | 87.75056 | 14.5477 | 70.38916 | 4.384912 | 7.105843 | 3.146611 | 5.603116 | 66.28029 | 28.38966 | 6.592466 | 78.16835 | 99.84733 | 93.35368 | 80.82799 | 98.77882 | 10.97738
23/05/2024 19:00 | 2 | D | 0.4175184 | 77.19502 | 0.9834584 | 1.803888 | 0.06186477 | 5.03271 | 0.02052237 | 10.14429 | 2225.611 | 38.77356 | 11.10417 | 2.003408 | 8.813005 | 0.9794776 | 0.2137196 | 32.18064 | 0.1916666 | 1.609025 | 0.02118486 | 4.953504 | 0.02610577 | 1.684753 | 297.0477 | 1.559122 | 48.35336 | 0.7809763 | 10.18995 | 0.9533719 | 0.1734389 | 24.9279 | 0.1542222 | 0.329045 | 0.0003798167 | 4.810116 | 49.86243 | 59.16807 | 80.91092 | 12.63293 | 66.45895 | 3.593764 | 10.5341 | 10.04554 | 4.138669 | 69.97673 | 32.95573 | 5.285751 | 60.39653 | 69.21361 | 85.04959 | 82.60966 | 99.41468 | 8.879516
24/05/2024 07:00 | 1 | C | 0.2701018 | 64.09533 | 0.6937715 | 1.915185 | 0.08798701 | 4.549406 | 0.01601208 | 10.56854 | 3811.109 | 38.66357 | 8.289477 | 3.596088 | 8.767972 | 0.9839879 | 0.1025191 | 3.12153 | 0.07590275 | 1.811459 | 0.03090095 | 4.480759 | 0.02953819 | 0.8029233 | 101.4125 | 1.190154 | 52.07659 | 0.8941834 | 8.294709 | 0.9544497 | 0.0808431 | 0.07963345 | 0.04141904 | 0.2558597 | 0.004184192 | 4.362725 | 62.65202 | 95.20784 | 89.23458 | 6.930492 | 65.44245 | 3.085974 | 8.780726 | 4.673572 | 5.06723 | 80.31851 | 30.0187 | 5.385553 | 71.43274 | 99.88142 | 94.30181 | 87.249 | 95.46115 | 8.471527
24/05/2024 19:00 | 2 | D | 0.6160595 | 90.16564 | 0.8630959 | 2.589322 | 0.1374142 | 4.514111 | 0.02145607 | 14.1412 | 3276.757 | 30.18701 | 12.36116 | 4.658348 | 9.968969 | 0.9785439 | 0.3195001 | 20.29476 | 0.2201245 | 2.375059 | 0.03828583 | 4.394505 | 0.03996864 | 1.303355 | 281.0252 | 2.151943 | 47.36788 | 0.9228968 | 8.804984 | 0.9385753 | 0.2776033 | 9.19172 | 0.1378592 | 0.4590683 | 0.00061523 | 4.206687 | 49.25086 | 77.97463 | 75.04315 | 10.24291 | 72.73617 | 4.738361 | 8.455891 | 12.45729 | 9.965319 | 73.11682 | 26.84361 | 7.79607 | 57.70675 | 90.43192 | 85.00847 | 83.35973 | 99.57978 | 12.53443
25/05/2024 07:00 | 1 | C | 0.204876 | 62.71294 | 0.7761375 | 1.544596 | 0.05556455 | 4.546232 | 0.02044404 | 9.436355 | 2945.47 | 34.30748 | 15.72068 | 2.543922 | 8.871111 | 0.979556 | 0.01220837 | 2.547732 | 0.07631433 | 1.248731 | 0.00363074 | 4.455968 | 0.01921197 | 0.599838 | 128.6881 | 1.763428 | 51.35744 | 0.1793192 | 9.137765 | 0.960344 | 0.0004526595 | 0.02425556 | 0.04256311 | 0.2462909 | 0.0001160403 | 4.362308 | 94.16292 | 96.02052 | 90.36844 | 20.80766 | 93.59931 | 3.989267 | 5.624899 | 3.942332 | 4.365068 | 63.87934 | 6.20013 | 3.861538 | 99.78782 | 99.96286 | 94.73351 | 84.687 | 99.79944 | 7.850805
25/05/2024 19:00 | 2 | D | 0.3740058 | 95.91587 | 1.559105 | 2.505327 | 0.08101498 | 5.000196 | 0.0312131 | 11.79315 | 2937.559 | 44.86077 | 11.62939 | 2.529119 | 6.703215 | 0.9687869 | 0.006095257 | 4.361691 | 0.1639798 | 2.211361 | 0.002140127 | 4.945327 | 0.03370242 | 0.1701434 | 123.8206 | 1.935968 | 51.90179 | 0.05874242 | 10.56052 | 0.9350845 | 0.0001826129 | 0.05613823 | 0.1001136 | 0.420413 | 0.0001000604 | 4.742943 | 98.42115 | 95.59453 | 89.81073 | 14.4887 | 97.44081 | 4.184399 | 1.533197 | 4.350745 | 4.184888 | 69.81987 | 2.443699 | 7.118021 | 99.95434 | 99.94527 | 93.99561 | 84.30857 | 99.88451 | 11.30242
26/05/2024 07:00 | 1 | B | 0.3362362 | 61.69544 | 0.7361409 | 1.443563 | 0.06199638 | 4.584113 | 0.02033783 | 9.536966 | 2978.623 | 31.46153 | 10.50648 | 2.597283 | 8.259031 | 0.9796622 | 0.1452287 | 1.139886 | 0.09828034 | 1.255417 | 0.009363722 | 4.507822 | 0.02123989 | 0.653097 | 51.846 | 1.493482 | 48.70956 | 0.42431 | 9.058529 | 0.9584223 | 0.1339736 | 0.01617274 | 0.06736085 | 0.2037713 | 0.0001679725 | 4.406972 | 57.68599 | 98.18997 | 86.92077 | 14.80219 | 85.20352 | 3.664194 | 4.125583 | 1.784902 | 4.309147 | 71.66886 | 14.53681 | 4.197151 | 61.81158 | 99.97488 | 91.22992 | 86.47105 | 99.74033 | 7.861344
26/05/2024 19:00 | 2 | A | 0.4744369 | 115.3971 | 1.623404 | 4.417172 | 0.1225439 | 4.964165 | 0.03441926 | 10.46009 | 2129.879 | 40.81065 | 9.714873 | 2.231978 | 6.89038 | 0.9655807 | 0.1184864 | 43.58854 | 0.2265285 | 4.228329 | 0.04735064 | 4.895502 | 0.06716906 | 0.9833123 | 223.204 | 1.5962 | 51.06415 | 0.665438 | 10.54359 | 0.8984117 | 0.05382837 | 30.15973 | 0.124126 | 0.7266846 | 0.001139812 | 4.473227 | 75.88547 | 63.52746 | 86.52636 | 7.569973 | 62.69021 | 4.777476 | 13.92138 | 12.99201 | 6.604351 | 77.64994 | 36.47415 | 14.26631 | 89.80686 | 76.51947 | 93.13071 | 85.21991 | 99.16436 | 19.04379
27/05/2024 07:00 | 1 | B | 0.3652444 | 71.05044 | 0.4772489 | 1.322643 | 0.06657227 | 4.953995 | 0.01235997 | 12.47165 | 3443.937 | 30.56143 | 15.15032 | 4.243648 | 9.859457 | 0.98764 | 0.213737 | 28.83996 | 0.100756 | 1.149594 | 0.01429764 | 4.892605 | 0.01876161 | 1.203053 | 378.9267 | 1.37881 | 47.08177 | 0.7171854 | 9.443012 | 0.9688784 | 0.1945796 | 22.06079 | 0.07600743 | 0.2601517 | 0.0006867426 | 4.80449 | 42.2044 | 59.91088 | 79.14911 | 14.15783 | 78.78858 | 2.459885 | 6.179758 | 10.00596 | 5.42038 | 66.78522 | 20.21195 | 3.576227 | 48.38416 | 69.91683 | 84.56949 | 80.94305 | 99.00053 | 6.036112
27/05/2024 19:00 | 2 | A | 0.4744559 | 101.6876 | 1.071367 | 3.342658 | 0.06200773 | 4.936407 | 0.02272981 | 8.076252 | 4312.88 | 40.22167 | 10.72395 | 1.189466 | 6.80455 | 0.9772702 | 0.2976497 | 3.741755 | 0.1607913 | 3.17098 | 0.03578476 | 4.892956 | 0.05042656 | 0.6740474 | 71.21713 | 1.121674 | 52.52724 | 0.6795844 | 8.900196 | 0.9268436 | 0.2771712 | 0.07063806 | 0.1085128 | 0.4856661 | 0.0007577092 | 4.674936 | 38.69098 | 96.40398 | 85.33308 | 7.292201 | 43.60157 | 3.133172 | 7.163973 | 3.531634 | 5.279436 | 79.24137 | 55.26586 | 9.091761 | 45.85496 | 99.93562 | 90.61252 | 86.53358 | 98.86743 | 12.22493
28/05/2024 07:00 | 1 | B | 0.3095281 | 150.481 | 1.081595 | 2.711112 | 0.1271951 | 5.125651 | 0.02624109 | 7.859785 | 4097.035 | 34.58027 | 11.97404 | 2.951244 | 8.106544 | 0.9737589 | 0.1060619 | 44.12837 | 0.1788643 | 2.461492 | 0.05109198 | 5.045321 | 0.03995035 | 1.040163 | 415.5698 | 2.198126 | 49.1749 | 0.9939634 | 9.993745 | 0.9338086 | 0.06609907 | 28.2373 | 0.09247587 | 0.4629915 | 0.0107539 | 4.833617 | 66.63347 | 71.44465 | 83.89686 | 11.58978 | 60.88586 | 4.150195 | 13.42524 | 11.03272 | 8.119116 | 72.46305 | 31.21911 | 7.789325 | 80.05871 | 82.47737 | 92.01598 | 84.05284 | 92.10498 | 11.93952
28/05/2024 19:00 | 2 | A | 0.2026793 | 83.65253 | 0.4705889 | 1.832566 | 0.06470915 | 5.494916 | 0.009078552 | 9.092694 | 4343.992 | 36.50518 | 13.04914 | 1.899318 | 8.067105 | 0.9909214 | 0.1212314 | 44.62046 | 0.1404498 | 1.729803 | 0.04790097 | 5.47135 | 0.02891772 | 0.6008397 | 320.0076 | 1.480108 | 52.5008 | 0.8131912 | 8.831391 | 0.9620037 | 0.1068144 | 36.34236 | 0.1001798 | 0.2036326 | 0.02489644 | 5.370348 | 40.72864 | 47.14401 | 70.42542 | 6.464561 | 26.64701 | 1.332825 | 8.572615 | 11.06229 | 9.09527 | 82.84577 | 36.3405 | 4.647636 | 49.30125 | 58.2063 | 79.52069 | 89.31033 | 62.98751 | 5.980461
29/05/2024 07:00 | 1 | B | 0.4138845 | 85.20842 | 1.525773 | 2.795275 | 0.1461041 | 4.732425 | 0.04326735 | 7.759024 | 1923.462 | 30.17335 | 13.49542 | 2.541504 | 7.483783 | 0.9567327 | 0.08170742 | 2.075107 | 0.2302128 | 2.311371 | 0.0377744 | 4.607997 | 0.03637883 | 0.3745022 | 53.54884 | 1.311114 | 50.69112 | 0.9596929 | 12.60565 | 0.9203538 | 0.07013413 | 0.04050487 | 0.187488 | 0.3990644 | 0.001333717 | 4.291874 | 81.11257 | 97.67004 | 85.56456 | 20.88922 | 75.26422 | 6.842231 | 3.291727 | 2.286211 | 3.126074 | 65.97145 | 23.89563 | 9.690143 | 84.4043 | 99.95625 | 88.69063 | 86.86067 | 99.15985 | 16.53237
29/05/2024 19:00 | 2 | A | 0.2644411 | 106.7875 | 1.307 | 3.921829 | 0.07897781 | 4.817964 | 0.03002854 | 5.280645 | 2997.158 | 35.84389 | 14.7167 | 1.255408 | 5.978541 | 0.9699715 | 0.1091485 | 17.30695 | 0.2378014 | 3.58764 | 0.04255768 | 4.782035 | 0.04984269 | 0.6302522 | 178.7378 | 0.8493631 | 56.6355 | 0.5763613 | 9.525285 | 0.9201288 | 0.08092074 | 8.562356 | 0.2046735 | 0.714077 | 0.01364193 | 4.525096 | 59.96425 | 84.27977 | 82.35191 | 11.26824 | 47.73249 | 3.726198 | 11.8792 | 8.342522 | 3.239061 | 71.97829 | 36.37401 | 9.854076 | 71.84344 | 92.62229 | 85.59098 | 83.24652 | 84.1065 | 13.58027
30/05/2024 07:00 | 1 | D | 0.1991988 | 127.7531 | 0.8435174 | 2.552296 | 0.09183805 | 5.027055 | 0.02205926 | 6.254363 | 4475.678 | 33.47029 | 16.22514 | 3.248648 | 8.857227 | 0.9779407 | 0.06261339 | 29.67761 | 0.1075602 | 2.24388 | 0.02063036 | 4.940659 | 0.03185 | 0.5454274 | 276.8981 | 1.311734 | 55.26042 | 0.6066755 | 10.06203 | 0.9460907 | 0.04635953 | 21.35497 | 0.06702185 | 0.4590863 | 0.0009012365 | 4.768248 | 69.26077 | 77.282 | 87.5299 | 14.02324 | 78.03169 | 3.886647 | 8.720867 | 6.90332 | 4.952917 | 68.95925 | 21.03988 | 6.375019 | 77.98163 | 84.18532 | 92.48282 | 82.98249 | 99.07157 | 10.26167
30/05/2024 19:00 | 2 | C | 0.505319 | 119.2853 | 1.087908 | 2.676086 | 0.06960136 | 4.835503 | 0.03134229 | 6.89356 | 2544.23 | 32.23902 | 14.51665 | 1.990529 | 8.124533 | 0.9686577 | 0.2986184 | 40.82282 | 0.07996937 | 2.292968 | 0.00744703 | 4.729082 | 0.03797522 | 0.7734744 | 222.598 | 1.549483 | 51.249 | 0.1863396 | 10.43387 | 0.9306825 | 0.2792425 | 33.40574 | 0.0200079 | 0.2953843 | 0.0001475646 | 4.496306 | 42.75715 | 66.84979 | 92.87964 | 17.00189 | 89.6358 | 5.266081 | 5.812736 | 7.086545 | 5.408725 | 72.72531 | 10.16688 | 8.194152 | 48.56988 | 73.93633 | 98.28837 | 89.7272 | 99.80268 | 13.46023
31/05/2024 07:00 | 1 | D | 0.2914806 | 87.72405 | 0.8925181 | 2.156592 | 0.05735243 | 4.553066 | 0.01923478 | 8.252939 | 3122.038 | 33.88913 | 11.63316 | 1.904061 | 7.847739 | 0.9807652 | 0.1353404 | 28.21505 | 0.2453882 | 1.970738 | 0.02113476 | 4.488451 | 0.03195017 | 1.037451 | 250.4382 | 2.166218 | 48.61928 | 0.6283691 | 11.12752 | 0.9488151 | 0.1049629 | 20.73196 | 0.1807066 | 0.3999058 | 0.0006868986 | 4.264888 | 54.46107 | 68.45524 | 73.03493 | 10.37568 | 63.85814 | 3.315337 | 11.37185 | 9.121264 | 7.75458 | 72.03004 | 35.00549 | 7.808498 | 65.83292 | 77.5765 | 80.78951 | 82.40573 | 98.86362 | 11.12384
31/05/2024 19:00 | 2 | C | 0.44079 | 105.5659 | 1.777585 | 4.499228 | 0.1125492 | 5.877656 | 0.02855879 | 6.138867 | 2662.08 | 47.18602 | 14.02268 | 1.819151 | 7.310725 | 0.9714412 | 0.2732759 | 30.40854 | 0.442651 | 4.219254 | 0.0623779 | 5.835526 | 0.06751401 | 0.6344949 | 245.8459 | 1.190033 | 50.19616 | 0.8796755 | 10.4218 | 0.9039272 | 0.2462965 | 14.31761 | 0.3868293 | 0.785255 | 0.001334229 | 5.492978 | 39.77372 | 72.01737 | 75.80935 | 8.900875 | 46.16002 | 3.55219 | 9.718298 | 15.72292 | 4.519833 | 75.32279 | 52.7684 | 11.97106 | 49.49202 | 87.74029 | 80.32918 | 84.22366 | 98.92843 | 15.52325
01/06/2024 07:00 | 1 | D | 0.2460613 | 95.5011 | 0.611068 | 1.738974 | 0.04431714 | 3.8434 | 0.01645634 | 8.141842 | 3608.687 | 31.03373 | 7.661589 | 2.115863 | 5.991921 | 0.9835437 | 0.1139516 | 36.71958 | 0.1020455 | 1.639879 | 0.009656678 | 3.807452 | 0.02618672 | 1.181993 | 374.6326 | 1.632067 | 46.65867 | 0.3426535 | 8.203233 | 0.9573569 | 0.0847373 | 27.47659 | 0.06019457 | 0.4084735 | 0.000548169 | 3.687213 | 54.45186 | 62.18336 | 83.57529 | 7.250352 | 78.56864 | 2.56557 | 12.57919 | 10.27255 | 6.994062 | 70.26197 | 20.24718 | 5.589211 | 67.03104 | 72.45591 | 90.56935 | 77.51232 | 98.81582 | 8.154781
01/06/2024 19:00 | 2 | C | 0.8045994 | 117.1676 | 2.764548 | 5.768285 | 0.2280723 | 6.049686 | 0.06378867 | 9.604181 | 1681.054 | 40.14622 | 11.9207 | 1.702623 | 9.748933 | 0.9362113 | 0.2050408 | 10.61237 | 0.2175516 | 5.34909 | 0.1276039 | 5.797638 | 0.08893945 | 0.9699698 | 108.0417 | 1.890993 | 50.10485 | 0.8359514 | 11.52983 | 0.8472719 | 0.124745 | 0.3850543 | 0.04188793 | 0.651008 | 0.05324761 | 5.195921 | 76.14198 | 91.52034 | 92.63264 | 13.18253 | 47.62001 | 10.2794 | 10.72193 | 8.201219 | 6.083593 | 77.25517 | 32.59889 | 16.95059 | 86.86391 | 99.72156 | 98.71623 | 90.4377 | 80.21891 | 27.22999
02/06/2024 07:00 | 1 | A | 0.4211348 | 80.17442 | 1.059328 | 2.746279 | 0.1070407 | 4.887246 | 0.02007198 | 8.721726 | 2223.085 | 37.08854 | 17.62931 | 3.65646 | 9.24269 | 0.979928 | 0.2511129 | 36.28093 | 0.3213373 | 2.441428 | 0.03433756 | 4.798033 | 0.03862482 | 1.239388 | 266.8032 | 2.252998 | 52.11948 | 0.8410119 | 11.0006 | 0.9413032 | 0.2105606 | 26.82183 | 0.2420747 | 0.4029712 | 0.001237019 | 4.543521 | 41.56918 | 55.6558 | 70.27479 | 12.8849 | 68.56492 | 3.795983 | 11.36717 | 12.85351 | 8.2148 | 73.30302 | 30.34726 | 8.693978 | 52.93636 | 68.50931 | 78.48959 | 86.18792 | 98.91218 | 12.48996
02/06/2024 19:00 | 2 | B | 0.4877257 | 80.9449 | 0.7109601 | 1.206414 | 0.09143375 | 4.589026 | 0.02173738 | 15.60375 | 2405.193 | 31.49018 | 8.866701 | 3.608351 | 7.744004 | 0.9782626 | 0.1518418 | 29.29921 | 0.02703381 | 1.036199 | 0.01328648 | 4.518921 | 0.01624855 | 0.6207643 | 164.0072 | 1.08164 | 55.74198 | 0.617467 | 6.490213 | 0.9620141 | 0.1439216 | 27.02397 | 0.00922136 | 0.1122107 | 0.003081786 | 4.485626 | 69.54412 | 64.59033 | 96.28022 | 15.97618 | 85.78461 | 3.668193 | 2.068073 | 3.292214 | 2.472022 | 75.07595 | 10.97291 | 2.298017 | 71.61219 | 67.88255 | 98.75224 | 91.05214 | 96.75752 | 5.96621
03/06/2024 07:00 | 1 | A | 0.2423959 | 93.47664 | 1.368517 | 2.97303 | 0.08148581 | 4.848883 | 0.0303379 | 7.539958 | 2509.413 | 39.47072 | 10.89714 | 1.554727 | 7.888062 | 0.9696621 | 0.01407641 | 17.88905 | 0.1764106 | 2.725108 | 0.03539238 | 4.753796 | 0.04540692 | 0.2920717 | 181.3047 | 1.43652 | 51.3872 | 0.6465907 | 7.844179 | 0.9242552 | 0.0004190255 | 9.860754 | 0.1145038 | 0.334431 | 0.005365357 | 4.601972 | 94.36898 | 81.44313 | 87.50044 | 11.11984 | 57.88389 | 4.935306 | 5.471246 | 8.806997 | 4.766324 | 78.48337 | 36.03044 | 7.345608 | 99.84023 | 90.25013 | 92.26676 | 89.60321 | 93.91433 | 12.28091
03/06/2024 19:00 | 2 | B | 0.1881536 | 89.52853 | 0.7073682 | 1.796706 | 0.04985278 | 4.433332 | 0.01099398 | 9.122747 | 3972.201 | 38.24758 | 13.92979 | 2.263287 | 8.222127 | 0.989006 | 0.08883494 | 46.36798 | 0.2900638 | 1.661832 | 0.02524782 | 4.391215 | 0.02658962 | 0.6272186 | 201.3635 | 1.264619 | 50.64889 | 0.9066163 | 10.24768 | 0.9624164 | 0.07396049 | 42.08577 | 0.2631388 | 0.3084188 | 0.0008973909 | 4.229413 | 53.30502 | 48.7781 | 59.44476 | 8.523596 | 49.91204 | 2.038961 | 8.863769 | 5.980415 | 4.753642 | 74.95576 | 48.35554 | 6.146207 | 62.16879 | 54.75852 | 64.1984 | 83.47936 | 98.26757 | 8.185168
04/06/2024 07:00 | 1 | A | 0.3327928 | 67.59605 | 1.354599 | 3.702766 | 0.1222186 | 4.062256 | 0.03403782 | 9.273326 | 1762.794 | 32.85696 | 11.60681 | 2.848899 | 6.97021 | 0.9659622 | 0.01775321 | 7.861989 | 0.2445431 | 3.424249 | 0.02613801 | 3.959788 | 0.05820227 | 0.2864312 | 124.9888 | 1.135916 | 47.74817 | 0.4166344 | 8.41647 | 0.9077599 | 0.000526545 | 0.3522421 | 0.1873914 | 0.5823606 | 0.0011008 | 3.674042 | 94.84697 | 88.76505 | 82.56167 | 10.66961 | 79.34167 | 5.84037 | 5.009408 | 10.76192 | 4.880627 | 75.0534 | 19.84073 | 12.05876 | 99.85637 | 99.52697 | 87.4423 | 85.72301 | 99.1824 | 17.89913
04/06/2024 19:00 | 2 | B | 0.2894727 | 113.4682 | 1.012385 | 2.520518 | 0.09775552 | 4.881283 | 0.02712989 | 6.834211 | 3387.098 | 34.374 | 13.6942 | 2.25474 | 9.511058 | 0.9728701 | 0.1069632 | 22.17826 | 0.08204762 | 2.208923 | 0.03760488 | 4.752175 | 0.0349482 | 0.4492055 | 229.3092 | 0.9481495 | 53.86141 | 0.9933895 | 11.0571 | 0.9379219 | 0.09421084 | 14.4603 | 0.04977553 | 0.2842841 | 0.001991092 | 4.517245 | 64.05142 | 80.98448 | 92.11548 | 14.73992 | 62.57535 | 5.286192 | 5.423281 | 7.062722 | 3.273075 | 74.68145 | 35.51428 | 7.91648 | 69.4747 | 88.0472 | 95.38856 | 89.42137 | 98.08963 | 13.20267
05/06/2024 07:00 | 1 | A | 0.4407549 | 84.16691 | 1.385489 | 3.093557 | 0.1335002 | 5.071465 | 0.03108614 | 9.521513 | 2593.838 | 40.71938 | 10.11741 | 2.493481 | 6.300574 | 0.9689139 | 0.1494126 | 3.647916 | 0.1235209 | 2.868207 | 0.05778379 | 5.03203 | 0.04334499 | 0.9094508 | 78.1685 | 1.511728 | 56.22035 | 0.7533918 | 9.259963 | 0.9255689 | 0.1138195 | 0.1580698 | 0.05851025 | 0.3696922 | 0.02520802 | 4.834034 | 67.15456 | 95.80059 | 91.36182 | 10.16665 | 58.06185 | 3.862011 | 8.943776 | 4.025587 | 4.729434 | 78.77244 | 24.4612 | 7.91434 | 76.09834 | 99.82617 | 96.09125 | 88.93909 | 82.52305 | 11.77635
05/06/2024 19:00 | 2 | B | 0.324458 | 85.4202 | 0.7153232 | 1.616288 | 0.07993289 | 4.589331 | 0.02235442 | 9.372902 | 3219.219 | 29.19639 | 15.26354 | 2.634053 | 8.266642 | 0.9776456 | 0.1175602 | 13.76411 | 0.06408749 | 1.304236 | 0.02153149 | 4.505248 | 0.02230972 | 0.6014686 | 290.8224 | 0.9970148 | 48.22451 | 0.9077451 | 8.567471 | 0.9553359 | 0.1062596 | 7.294039 | 0.04230108 | 0.2085189 | 0.0008359702 | 4.410384 | 64.57717 | 84.24679 | 91.24104 | 21.11056 | 73.6652 | 4.026643 | 4.135695 | 7.595587 | 3.10952 | 66.56456 | 25.33567 | 4.16483 | 68.71287 | 91.84238 | 94.35056 | 87.67512 | 99.00087 | 8.191473
06/06/2024 07:00 | 1 | C | 0.3956918 | 76.09634 | 1.182171 | 2.017835 | 0.1962526 | 5.474456 | 0.02704656 | 9.990954 | 2244.328 | 32.38664 | 13.79212 | 5.260036 | 9.979949 | 0.9729534 | 0.1289587 | 15.82294 | 0.3147365 | 1.690528 | 0.05548742 | 5.34921 | 0.02569399 | 0.839646 | 186.9999 | 2.761669 | 48.96376 | 1.079657 | 12.08496 | 0.9472594 | 0.1096816 | 11.17984 | 0.2483646 | 0.4082626 | 0.02770728 | 5.166506 | 68.29077 | 79.76909 | 74.09648 | 18.48662 | 72.49122 | 4.930596 | 5.452188 | 6.314068 | 6.002371 | 62.34775 | 14.1352 | 5.671996 | 73.74296 | 86.08316 | 80.09885 | 80.83437 | 86.62642 | 10.60259
06/06/2024 19:00 | 2 | D | 0.5034917 | 99.69989 | 1.873646 | 3.860099 | 0.1877329 | 5.510532 | 0.04820653 | 9.157008 | 1312.36 | 34.89721 | 13.25327 | 2.4164 | 6.780787 | 0.9517935 | 0.06520761 | 38.28098 | 0.2010658 | 3.384353 | 0.07485516 | 5.446196 | 0.0482623 | 0.6895353 | 165.7191 | 1.26039 | 48.9836 | 1.127377 | 10.56151 | 0.9035312 | 0.03185901 | 31.47384 | 0.1444817 | 0.9486593 | 0.01863447 | 5.172961 | 87.67325 | 63.45474 | 89.78606 | 16.55124 | 62.04892 | 5.931881 | 6.609555 | 8.02206 | 3.246576 | 61.24355 | 28.98258 | 9.24997 | 94.2828 | 71.4768 | 93.03264 | 77.79479 | 91.0315 | 15.18185
07/06/2024 07:00 | 1 | C | 0.371596 | 69.52518 | 0.5497241 | 1.573921 | 0.04212824 | 4.233072 | 0.01735234 | 11.23841 | 3337.843 | 30.92274 | 15.68915 | 2.326723 | 9.649287 | 0.9826477 | 0.1797015 | 11.81076 | 0.01337441 | 1.324663 | 0.001785137 | 4.137428 | 0.02220842 | 1.816848 | 304.5719 | 0.5660369 | 50.48769 | 0.07468534 | 10.48419 | 0.9604392 | 0.1418454 | 5.041186 | 0.0005950911 | 0.1878573 | 9.945199e-05 | 3.99067 | 52.47978 | 83.30704 | 97.60929 | 17.29715 | 95.83614 | 3.955465 | 10.85838 | 9.728934 | 2.286744 | 71.23941 | 3.937129 | 5.500433 | 63.33817 | 93.03597 | 99.89603 | 88.53655 | 99.77327 | 9.455899
07/06/2024 19:00 | 2 | D | 0.9211846 | 70.95858 | 2.596141 | 4.515755 | 0.2011135 | 5.82186 | 0.06307597 | 9.632938 | 977.9569 | 36.01022 | 15.26466 | 3.076905 | 7.371131 | 0.936924 | 0.3346884 | 9.897278 | 0.346625 | 3.792113 | 0.007508302 | 5.71756 | 0.05246607 | 0.9165474 | 74.91078 | 1.69209 | 55.2779 | 0.1293656 | 9.795116 | 0.884458 | 0.3001725 | 6.040675 | 0.2668119 | 0.7379744 | 0.0002797237 | 5.475679 | 65.95931 | 86.93182 | 87.49061 | 21.32164 | 96.50212 | 7.986128 | 5.220196 | 5.538829 | 3.419589 | 64.22435 | 3.374863 | 8.827269 | 71.1795 | 92.47065 | 90.9102 | 85.546 | 99.87698 | 16.8134
08/06/2024 07:00 | 1 | C | 0.5862372 | 93.63396 | 1.876073 | 3.548679 | 0.1600742 | 4.450368 | 0.05210614 | 8.52015 | 1778.823 | 32.14776 | 16.00008 | 2.981353 | 8.078503 | 0.9478939 | 0.1501065 | 0.998397 | 0.2120253 | 2.86422 | 0.004987242 | 4.250928 | 0.04325507 | 1.097729 | 21.59753 | 1.075125 | 50.06824 | 0.1049326 | 10.20391 | 0.9046388 | 0.1047962 | 0.01345506 | 0.1707565 | 0.6071726 | 0.0002083803 | 3.966288 | 75.7291 | 98.98928 | 89.28733 | 23.49331 | 97.04676 | 9.458534 | 8.099509 | 0.9977175 | 2.478826 | 61.02848 | 2.835478 | 9.917628 | 83.82861 | 99.987 | 91.76616 | 84.52179 | 99.88224 | 19.37616
08/06/2024 19:00 | 2 | D | 0.3975633 | 60.44614 | 0.9496275 | 2.389805 | 0.08768963 | 4.890542 | 0.02286453 | 8.602053 | 1977.662 | 33.01044 | 8.300303 | 1.659798 | 9.099783 | 0.9771355 | 0.2055819 | 15.58416 | 0.1994191 | 2.251502 | 0.050903 | 4.792047 | 0.03406223 | 0.8664655 | 279.8799 | 1.570439 | 46.75324 | 0.8974264 | 10.29094 | 0.9430732 | 0.1817119 | 6.038244 | 0.1499001 | 0.6441737 | 0.02032799 | 4.593436 | 49.47184 | 74.80759 | 79.48043 | 7.941337 | 43.27821 | 4.25438 | 7.423661 | 15.77162 | 5.633015 | 66.63806 | 34.8597 | 7.167561 | 56.8955 | 90.57921 | 85.11345 | 74.57939 | 78.13791 | 11.42194
09/06/2024 07:00 | 1 | B | 0.4506787 | 66.21693 | 0.9482906 | 2.575682 | 0.1178677 | 4.983722 | 0.02666248 | 9.88819 | 2448.099 | 30.02993 | 12.55316 | 4.058779 | 10.07032 | 0.9733375 | 0.1921584 | 0.9704256 | 0.1516618 | 2.302371 | 0.009914954 | 4.844386 | 0.03858637 | 1.293232 | 23.55933 | 2.394403 | 49.72454 | 0.242091 | 11.16751 | 0.9347511 | 0.1467063 | 0.0379595 | 0.05908186 | 0.3447914 | 0.0003307641 | 4.583368 | 58.49925 | 98.57355 | 84.43324 | 12.99455 | 91.81235 | 5.387533 | 11.07244 | 1.372865 | 9.742933 | 74.49248 | 7.925339 | 8.646421 | 69.57169 | 99.94641 | 94.17617 | 87.48704 | 99.73769 | 14.03395
09/06/2024 19:00 | 2 | A | 0.3093206 | 95.53321 | 1.015768 | 2.806185 | 0.08803244 | 6.603357 | 0.03327365 | 7.493863 | 2829.454 | 27.49623 | 13.91284 | 2.590394 | 9.868914 | 0.9667263 | 0.06203665 | 1.43467 | 0.1043394 | 2.423906 | 0.001903909 | 6.49096 | 0.03610057 | 1.540356 | 36.80627 | 2.021574 | 50.30631 | 0.04840962 | 10.47774 | 0.9306258 | 0.00469012 | 0.06254565 | 0.02996658 | 0.5664661 | 9.987287e-05 | 6.336306 | 80.61155 | 98.54822 | 90.06981 | 16.49681 | 97.90923 | 4.972847 | 17.97737 | 1.390854 | 7.184712 | 64.71726 | 1.985194 | 5.728181 | 98.58892 | 99.93907 | 97.25452 | 81.21407 | 99.89442 | 10.70103
10/06/2024 07:00 | 1 | B | 0.2960735 | 93.84855 | 1.002217 | 2.71204 | 0.1391803 | 4.7538 | 0.02664079 | 9.722323 | 2854.384 | 34.59598 | 15.19942 | 3.064971 | 8.922458 | 0.9733592 | 0.0380776 | 18.29286 | 0.08275728 | 2.370261 | 0.0591016 | 4.639704 | 0.03587151 | 0.5919005 | 210.8588 | 1.850955 | 51.17698 | 1.148443 | 8.555683 | 0.9374877 | 0.01688642 | 10.92462 | 0.01509992 | 0.5027477 | 0.01741965 | 4.489865 | 87.48176 | 81.02739 | 91.96256 | 14.93063 | 58.66723 | 5.000238 | 7.171316 | 8.059607 | 6.624971 | 67.69058 | 29.59929 | 6.455999 | 94.65308 | 89.087 | 98.58753 | 82.62121 | 88.26651 | 11.45624
10/06/2024 19:00 | 2 | A | 0.4653314 | 63.86741 | 0.8100613 | 2.216554 | 0.1395957 | 4.056501 | 0.0263671 | 6.39412 | 1842.533 | 26.14421 | 12.48436 | 2.82733 | 8.693559 | 0.9736329 | 0.3047729 | 15.69908 | 0.1239831 | 1.938489 | 0.06680877 | 3.930924 | 0.03172869 | 0.8602882 | 202.9024 | 1.238205 | 48.80873 | 1.082045 | 9.446004 | 0.9419042 | 0.28606 | 9.393007 | 0.0864498 | 0.359633 | 0.03260983 | 3.745145 | 36.23105 | 76.06738 | 85.09816 | 14.85082 | 53.40315 | 5.650781 | 5.865889 | 10.07999 | 4.849836 | 69.8669 | 24.59379 | 7.388372 | 42.09693 | 86.14738 | 89.94799 | 84.71772 | 77.99693 | 13.03915
11/06/2024 07:00 | 1 | B | 0.5074683 | 87.99728 | 1.291037 | 3.071973 | 0.1231157 | 5.649251 | 0.02959082 | 5.660956 | 2776.885 | 39.48812 | 13.73978 | 2.428534 | 8.268076 | 0.9704092 | 0.3503223 | 6.004648 | 0.126288 | 2.746678 | 0.05281628 | 5.569395 | 0.04549309 | 0.8767455 | 123.7415 | 0.8077455 | 50.42539 | 0.7366928 | 9.631337 | 0.9249161 | 0.3244296 | 0.213621 | 0.09276966 | 0.4015445 | 0.01917901 | 5.369603 | 33.00941 | 93.37824 | 90.50755 | 13.23486 | 58.36973 | 4.330824 | 7.859775 | 6.397225 | 2.846305 | 74.67535 | 27.22189 | 7.75606 | 40.86919 | 99.77547 | 93.35386 | 87.91022 | 85.59163 | 12.08688
11/06/2024 19:00 | 2 | A | 0.3096876 | 86.25137 | 1.088723 | 2.423356 | 0.1095423 | 4.401705 | 0.01880999 | 10.73987 | 3797.423 | 42.70026 | 13.88036 | 4.474845 | 9.262607 | 0.98119 | 0.109735 | 15.10604 | 0.2910051 | 2.203719 | 0.02585684 | 4.308518 | 0.0269441 | 1.068793 | 386.7427 | 3.53331 | 52.76009 | 0.9024238 | 10.13432 | 0.9542459 | 0.08265502 | 4.612504 | 0.1994553 | 0.7762084 | 0.001106079 | 4.144021 | 65.23242 | 82.81546 | 73.77373 | 10.77388 | 76.83956 | 3.958228 | 9.298944 | 12.08147 | 8.744365 | 58.66134 | 22.19691 | 6.203512 | 74.53136 | 94.89694 | 82.5181 | 69.43522 | 99.03647 | 10.16174
12/06/2024 07:00 | 1 | B | 0.2323017 | 61.42141 | 0.9404089 | 2.318907 | 0.09298405 | 4.097397 | 0.02028921 | 7.096405 | 1680.572 | 39.12255 | 11.06533 | 3.647878 | 8.600111 | 0.9797108 | 0.09015032 | 27.88981 | 0.1496802 | 2.137774 | 0.01936438 | 4.004149 | 0.03806227 | 0.7645961 | 212.2956 | 2.044951 | 47.47696 | 0.492997 | 11.30579 | 0.9416485 | 0.06288862 | 20.43597 | 0.07307167 | 0.3051239 | 0.0002197301 | 3.70901 | 61.97994 | 55.51397 | 84.40643 | 9.681575 | 79.59705 | 4.258544 | 12.52779 | 13.15576 | 8.276769 | 77.92813 | 20.18043 | 10.50238 | 74.50773 | 68.66973 | 92.6832 | 87.60971 | 99.77748 | 14.76092
12/06/2024 19:00 | 2 | A | 0.209419 | 96.54372 | 1.106447 | 3.126904 | 0.06710703 | 4.541971 | 0.0230786 | 4.327041 | 2003.987 | 34.54985 | 9.869676 | 0.9873763 | 5.549174 | 0.9769214 | 0.1121451 | 51.48266 | 0.3163869 | 2.967614 | 0.04536677 | 4.518177 | 0.04692339 | 0.7259495 | 172.9018 | 1.253782 | 49.87246 | 0.7182015 | 8.920946 | 0.929998 | 0.08117535 | 45.35641 | 0.2690903 | 0.6010134 | 0.01141864 | 4.296034 | 47.68529 | 47.90494 | 72.06508 | 7.284468 | 33.9566 | 2.819639 | 16.26596 | 8.403588 | 5.317171 | 74.8403 | 50.21896 | 9.216285 | 63.95126 | 56.30853 | 77.38226 | 82.12477 | 84.17556 | 12.03592
13/06/2024 07:00 | 1 | D | 0.3901565 | 92.51628 | 1.168513 | 2.337181 | 0.1029553 | 4.338229 | 0.02419883 | 14.36125 | 3262.294 | 36.73011 | 11.85498 | 3.957783 | 9.116228 | 0.9758012 | 0.04368831 | 13.90918 | 0.2866237 | 2.101149 | 0.007359723 | 4.219739 | 0.03472584 | 1.205335 | 292.6688 | 1.850996 | 51.00026 | 0.1969896 | 8.952982 | 0.9410753 | 0.0008233548 | 3.622902 | 0.2288981 | 0.2967636 | 0.0003623471 | 4.045082 | 89.07333 | 85.32951 | 76.06465 | 12.27448 | 93.02452 | 5.085072 | 10.72807 | 10.98528 | 5.500785 | 75.77622 | 6.644269 | 7.166515 | 99.8014 | 96.31479 | 81.56544 | 88.05069 | 99.66879 | 12.25159
13/06/2024 19:00 | 2 | C | 0.4800792 | 139.8695 | 2.359462 | 5.338552 | 0.120786 | 6.909538 | 0.04941035 | 9.45972 | 2544.451 | 40.28466 | 17.0106 | 2.316145 | 8.868198 | 0.9505896 | 0.01332975 | 14.88264 | 0.3881621 | 4.731855 | 0.006674313 | 6.80773 | 0.06496348 | 0.1884565 | 168.1864 | 1.642059 | 55.40011 | 0.09435139 | 10.53251 | 0.8856262 | 0.0004836562 | 3.637329 | 0.2961848 | 1.015178 | 0.0002429231 | 6.534506 | 97.36062 | 89.88537 | 84.36157 | 15.74397 | 94.7473 | 6.34168 | 2.55016 | 7.811547 | 4.521109 | 67.41498 | 5.074588 | 9.902662 | 99.91078 | 97.69691 | 88.88268 | 83.15895 | 99.82188 | 16.24434
14/06/2024 07:00 | 1 | D | 0.1708301 | 76.63685 | 0.6699592 | 2.33003 | 0.08730377 | 4.782528 | 0.01576026 | 9.20387 | 3750.242 | 36.75239 | 12.20018 | 3.223645 | 10.04334 | 0.9842397 | 0.02618742 | 17.81279 | 0.09218476 | 2.171983 | 0.03708271 | 4.698289 | 0.03735739 | 0.6559738 | 183.5417 | 1.868722 | 49.26637 | 0.8451121 | 10.7119 | 0.9468823 | 0.001340427 | 11.27428 | 0.02209497 | 0.3139666 | 0.005203486 | 4.461033 | 84.91209 | 77.12321 | 86.4571 | 8.252166 | 58.19393 | 3.309665 | 14.34494 | 8.94692 | 10.42012 | 78.9888 | 36.16245 | 8.367306 | 99.25702 | 86.07013 | 96.87722 | 87.24096 | 94.35638 | 11.67697
14/06/2024 19:00 | 2 | C | 0.2400177 | 93.69644 | 0.9964943 | 2.745157 | 0.06660332 | 5.009197 | 0.02378709 | 5.187347 | 2684.593 | 34.25928 | 12.20464 | 0.9557676 | 7.010802 | 0.9762129 | 0.1194676 | 30.56483 | 0.1859898 | 2.51466 | 0.04493732 | 4.960424 | 0.0400145 | 0.5521131 | 269.0087 | 0.8346372 | 51.64232 | 0.7690509 | 8.748132 | 0.9361984 | 0.1009757 | 20.37339 | 0.1582657 | 0.4148714 | 0.01398764 | 4.798532 | 51.40949 | 68.15484 | 81.77956 | 10.57546 | 34.13483 | 3.329208 | 9.204541 | 11.48843 | 3.351509 | 75.27592 | 46.20369 | 6.98819 | 60.61403 | 79.64327 | 85.13107 | 85.85137 | 80.33851 | 10.3174
15/06/2024 07:00 | 1 | D | 0.2936764 | 93.24461 | 1.028161 | 2.968255 | 0.1049701 | 5.229628 | 0.02100346 | 9.75397 | 2285.651 | 43.3537 | 10.83862 | 3.011835 | 7.32884 | 0.9789965 | 0.09071459 | 46.20856 | 0.1201061 | 2.799403 | 0.042606 | 5.184591 | 0.0329656 | 0.8467644 | 240.5676 | 1.453116 | 51.45149 | 0.8306755 | 10.24087 | 0.9460309 | 0.06436911 | 39.43588 | 0.07365576 | 1.104062 | 0.01514475 | 5.008399 | 69.75948 | 51.48457 | 88.56371 | 7.66944 | 60.2638 | 2.943441 | 9.505054 | 8.505002 | 4.659079 | 57.14231 | 26.08717 | 6.45546 | 79.26454 | 59.98957 | 93.22279 | 64.81175 | 86.35096 | 9.398901
15/06/2024 19:00 | 2 | C | 0.3271719 | 89.62845 | 1.033146 | 2.159837 | 0.08270395 | 5.280823 | 0.03425748 | 7.688816 | 2535.742 | 27.23096 | 11.38471 | 2.182931 | 8.354158 | 0.9657425 | 0.06603462 | 2.858244 | 0.1038397 | 1.832606 | 0.008203249 | 5.171803 | 0.02983902 | 0.9264349 | 90.23213 | 1.208615 | 52.40011 | 0.2610062 | 9.396649 | 0.9359035 | 0.03860283 | 0.07253852 | 0.06861664 | 0.2203832 | 0.0001432367 | 5.037104 | 80.50797 | 96.92026 | 90.29349 | 18.05744 | 90.42098 | 5.419466 | 8.449355 | 3.004 | 3.490684 | 72.39288 | 9.416928 | 5.309529 | 88.95733 | 99.92426 | 93.78418 | 90.45032 | 99.83791 | 10.729
16/06/2024 07:00 | 1 | A | 0.3846928 | 70.96281 | 1.421874 | 3.095777 | 0.1157328 | 4.927049 | 0.03121322 | 12.16708 | 1446.352 | 38.10702 | 11.6081 | 2.79629 | 9.088953 | 0.9687868 | 0.00507742 | 26.64933 | 0.2399204 | 2.82152 | 0.02936822 | 4.792957 | 0.04260311 | 0.1132842 | 228.0746 | 2.812119 | 53.34189 | 0.6424881 | 8.873065 | 0.9261837 | 0.0001000635 | 17.38406 | 0.121603 | 0.4976556 | 0.001165599 | 4.605278 | 98.72133 | 63.61824 | 83.65315 | 11.70388 | 75.41617 | 5.757919 | 1.254575 | 13.69264 | 8.42585 | 73.40743 | 23.65103 | 7.672344 | 99.97591 | 77.31088 | 92.079 | 85.11131 | 99.0672 | 13.43026
16/06/2024 19:00 | 2 | B | 0.2857873 | 69.9619 | 0.4903425 | 2.228808 | 0.05887732 | 4.453822 | 0.01505476 | 6.604363 | 2746.002 | 27.49803 | 16.6086 | 3.189272 | 9.817664 | 0.9849452 | 0.1892087 | 29.05898 | 0.07753351 | 2.009015 | 0.01102964 | 4.371837 | 0.02810108 | 0.6056405 | 278.8148 | 0.9813989 | 47.74677 | 0.3693934 | 10.46016 | 0.9568442 | 0.1769787 | 21.72402 | 0.05098833 | 0.6657652 | 0.0005050355 | 4.193032 | 34.79059 | 59.08987 | 84.42593 | 11.21849 | 81.54876 | 3.318556 | 5.955182 | 11.19895 | 5.624308 | 60.19971 | 17.63048 | 6.599764 | 40.74577 | 70.28882 | 90.05024 | 71.41819 | 99.17924 | 9.91832
17/06/2024 07:00 | 1 | A | 0.2648009 | 89.78952 | 0.7566375 | 2.159843 | 0.06661138 | 5.138336 | 0.01508387 | 7.442651 | 2837.251 | 40.47377 | 10.26207 | 1.623515 | 7.299372 | 0.9849161 | 0.154873 | 47.71248 | 0.1483746 | 2.035759 | 0.04276759 | 5.10524 | 0.0330271 | 1.160326 | 251.9532 | 2.186538 | 47.23251 | 0.9320011 | 10.42354 | 0.951889 | 0.1199875 | 40.62606 | 0.0776577 | 0.4675952 | 0.01191441 | 4.920715 | 42.39562 | 47.66339 | 80.68606 | 7.166804 | 36.76382 | 2.142771 | 14.47208 | 9.267546 | 9.5442 | 72.22528 | 46.21026 | 6.699822 | 56.86769 | 56.93093 | 90.23026 | 79.39208 | 82.97409 | 8.842593
17/06/2024 19:00 | 2 | B | 0.4237933 | 105.4391 | 1.134556 | 2.548499 | 0.07349948 | 4.690543 | 0.02466552 | 8.885475 | 2280.615 | 36.53127 | 14.11878 | 2.926638 | 8.673154 | 0.9753345 | 0.2098034 | 50.43047 | 0.2393978 | 2.255895 | 0.001345637 | 4.589826 | 0.02806272 | 1.237798 | 229.6111 | 1.500571 | 53.9281 | 0.04339245 | 11.78936 | 0.9472718 | 0.1793493 | 45.12228 | 0.2020358 | 0.7251167 | 0.0001000098 | 4.376541 | 51.71503 | 53.35074 | 79.41988 | 13.66479 | 98.21435 | 4.560833 | 8.196444 | 6.111119 | 3.711595 | 59.38277 | 1.65676 | 7.053371 | 59.91147 | 59.46186 | 83.13148 | 73.04756 | 99.87111 | 11.6142
18/06/2024 07:00 | 1 | A | 0.2868946 | 85.18183 | 0.5816443 | 1.64638 | 0.04880288 | 4.072204 | 0.01181086 | 7.36818 | 3352.386 | 41.18844 | 12.23213 | 2.987084 | 6.116676 | 0.9881891 | 0.202259 | 46.13214 | 0.09631104 | 1.519859 | 0.01368448 | 4.047769 | 0.02493301 | 0.8023802 | 197.0272 | 0.8430739 | 51.61064 | 0.5279051 | 9.371001 | 0.9632561 | 0.1867254 | 42.22635 | 0.07698176 | 0.2233044 | 0.0003743458 | 3.909982 | 30.33327 | 46.48239 | 83.63716 | 8.775126 | 72.29086 | 1.774056 | 6.973206 | 5.767052 | 3.613956 | 78.15989 | 26.97026 | 5.737611 | 37.30648 | 52.24945 | 87.25112 | 86.93501 | 99.26113 | 7.511667
18/06/2024 19:00 | 2 | B | 0.4818303 | 137.0459 | 1.046649 | 1.734608 | 0.103897 | 4.584964 | 0.0209571 | 11.99537 | 4728.751 | 41.13933 | 10.19379 | 3.501974 | 8.775707 | 0.9790429 | 0.2353749 | 38.75723 | 0.1884373 | 1.553534 | 0.03115879 | 4.495258 | 0.02449185 | 1.006564 | 229.4581 | 1.117014 | 49.47389 | 0.8983987 | 9.991428 | 0.954551 | 0.2155878 | 33.86423 | 0.1646119 | 0.323994 | 0.008907162 | 4.354238 | 52.17359 | 72.3122 | 82.37344 | 12.31587 | 70.63843 | 4.011228 | 5.116451 | 4.100709 | 2.613842 | 69.85481 | 21.17814 | 5.337197 | 57.29004 | 76.41291 | 84.98729 | 82.17068 | 91.81657 | 9.348425
19/06/2024 07:00 | 1 | A | 0.4001497 | 62.17362 | 1.615995 | 3.813672 | 0.1591102 | 5.432611 | 0.03528391 | 10.9683 | 1463.836 | 39.26654 | 14.42662 | 3.766812 | 9.275532 | 0.9647161 | 0.01362586 | 10.90864 | 0.2389492 | 3.42551 | 0.02716062 | 5.292059 | 0.0164722 | 0.7042191 | 94.64248 | 1.39531 | 51.15609 | 1.011237 | 10.36143 | 0.9482439 | 0.001629378 | 9.454081 | 0.2188618 | 2.59637 | 0.01006596 | 5.203998 | 96.71496 | 83.07362 | 85.73522 | 13.34744 | 83.53198 | 6.024305 | 2.898925 | 2.507446 | 1.42227 | 22.09559 | 10.46904 | 3.141685 | 99.61388 | 85.58106 | 87.15749 | 35.44302 | 94.00102 | 9.16599
19/06/2024 19:00 | 2 | B | 0.1417558 | 78.85264 | 0.4871738 | 1.382206 | 0.05707662 | 3.767111 | 0.01311361 | 8.002585 | 3897.182 | 28.80339 | 9.757047 | 2.753981 | 10.21304 | 0.9868864 | 0.03730215 | 28.1152 | 0.1109118 | 1.270923 | 0.02124051 | 3.681458 | 0.02226103 | 0.7919521 | 375.3935 | 1.312144 | 50.28921 | 0.9026518 | 9.57901 | 0.9646254 | 0.0198868 | 20.10092 | 0.08319053 | 0.1397088 | 0.0008998436 | 3.545358 | 74.0307 | 64.8122 | 77.53217 | 9.256948 | 63.27398 | 3.555242 | 12.43665 | 10.5978 | 5.995741 | 80.99294 | 35.20524 | 5.660536 | 86.46735 | 75.41001 | 83.52791 | 90.24989 | 98.47922 | 9.215778
20/06/2024 07:00 | 1 | C | 0.3874536 | 71.20562 | 0.9837779 | 2.673927 | 0.09539101 | 5.169035 | 0.02211153 | 8.954593 | 2771.596 | 34.4364 | 9.973694 | 1.91966 | 7.896873 | 0.9778885 | 0.1937377 | 10.14575 | 0.2273638 | 2.508868 | 0.05414155 | 5.107355 | 0.04455464 | 0.856114 | 218.7185 | 1.405598 | 45.97372 | 0.6232466 | 10.40164 | 0.9333338 | 0.1621178 | 0.1890949 | 0.1711183 | 0.4339832 | 0.02697413 | 4.854621 | 51.10282 | 86.06653 | 77.39974 | 8.247555 | 44.4975 | 3.378037 | 9.844752 | 13.68561 | 6.365861 | 76.60427 | 29.11021 | 8.965718 | 60.94758 | 99.75214 | 83.7656 | 84.85182 | 73.60772 | 12.34375
20/06/2024 19:00 | 2 | D | 0.4262735 | 92.57941 | 1.103772 | 2.367713 | 0.1528151 | 4.743475 | 0.02070699 | 13.8555 | 2460.358 | 40.20244 | 11.74101 | 3.524143 | 8.387859 | 0.979293 | 0.1423147 | 42.51313 | 0.2770373 | 2.169516 | 0.08152898 | 4.666415 | 0.03827964 | 1.052929 | 270.1054 | 2.547654 | 48.03633 | 0.7919636 | 9.294794 | 0.9410134 | 0.1052717 | 33.25486 | 0.1846704 | 0.3036918 | 0.05262909 | 4.478136 | 67.30555 | 55.03016 | 75.42059 | 10.26817 | 47.75337 | 3.661605 | 9.455369 | 11.16829 | 8.835456 | 77.66203 | 19.8384 | 7.500859 | 76.76092 | 66.19845 | 84.25605 | 87.93021 | 67.59177 | 11.16246
21/06/2024 07:00 | 1 | C | 0.3549572 | 100.0337 | 1.52856 | 2.527724 | 0.08629739 | 4.889323 | 0.03318602 | 8.746319 | 2098.821 | 38.22645 | 11.08799 | 1.663759 | 6.48131 | 0.966814 | 0.06692261 | 31.4251 | 0.2689004 | 2.233892 | 0.03215081 | 4.834678 | 0.02977241 | 0.7413915 | 193.6916 | 1.16843 | 54.58811 | 0.7953191 | 10.39753 | 0.9370416 | 0.04549286 | 26.26944 | 0.2403198 | 0.570453 | 0.007902841 | 4.65793 | 81.77197 | 69.62802 | 82.99206 | 14.55722 | 63.98054 | 4.399155 | 6.218499 | 5.764721 | 2.2758 | 64.29577 | 27.43833 | 6.331337 | 87.99047 | 75.39274 | 85.26786 | 78.85299 | 91.41887 | 10.73049
21/06/2024 19:00 | 2 | D | 0.5085728 | 126.6919 | 0.9675158 | 2.724387 | 0.07744239 | 4.255144 | 0.02467375 | 10.41327 | 3816.806 | 31.45494 | 13.29301 | 3.100101 | 9.03069 | 0.9753262 | 0.2580043 | 33.33957 | 0.1962465 | 2.457022 | 0.0009753162 | 4.134332 | 0.04392286 | 1.025645 | 225.9932 | 1.453587 | 47.59054 | 0.01956529 | 10.35404 | 0.9314034 | 0.2218041 | 24.25447 | 0.1369532 | 0.3286283 | 9.865516e-05 | 3.841025 | 50.52068 | 74.33383 | 80.21693 | 12.03898 | 98.77167 | 5.23651 | 8.857977 | 7.834966 | 6.598932 | 76.72599 | 1.109681 | 10.68775 | 59.37866 | 82.16879 | 86.81586 | 88.76498 | 99.88135 | 15.92426
22/06/2024 07:00 | 1 | C | 0.3301627 | 93.94682 | 0.8669748 | 2.577181 | 0.07743991 | 4.40961 | 0.02645361 | 9.125893 | 3430.052 | 29.72374 | 14.75269 | 2.675722 | 8.735569 | 0.9735464 | 0.09116135 | 3.29675 | 0.08286652 | 2.246343 | 0.006838304 | 4.292064 | 0.0379645 | 0.8063028 | 82.54858 | 0.9559396 | 53.34406 | 0.1694335 | 8.971281 | 0.9355819 | 0.06214199 | 0.08083005 | 0.04743853 | 0.1728745 | 0.0002404376 | 4.102188 | 73.11937 | 96.58366 | 90.69472 | 15.14298 | 91.40313 | 5.240539 | 9.271456 | 3.33584 | 4.186024 | 78.58124 | 8.306384 | 7.723817 | 82.39083 | 99.9195 | 94.88075 | 93.72422 | 99.70952 | 12.96436
22/06/2024 19:00 | 2 | D | 0.381669 | 66.97172 | 0.8571412 | 1.576644 | 0.05578117 | 3.843267 | 0.01917694 | 9.431328 | 2604.651 | 39.98948 | 10.49242 | 2.410045 | 6.925539 | 0.9808231 | 0.2047311 | 17.3553 | 0.09203009 | 1.402323 | 0.009750862 | 3.783002 | 0.02348816 | 0.9991843 | 311.9186 | 1.987382 | 48.03281 | 0.3988133 | 9.450381 | 0.9573349 | 0.1852392 | 10.12821 | 0.04552772 | 0.2582465 | 0.0002052337 | 3.643953 | 47.38766 | 74.58258 | 89.46904 | 12.76209 | 82.85466 | 3.455671 | 6.149046 | 10.93954 | 5.446006 | 71.55724 | 16.79311 | 5.775611 | 53.53671 | 85.52212 | 94.91504 | 84.31932 | 99.64777 | 9.231282
23/06/2024 07:00 | 1 | B | 0.2991813 | 101.2042 | 0.6160977 | 1.67945 | 0.0831004 | 4.252356 | 0.01660293 | 8.305968 | 2537.665 | 31.9933 | 13.36576 | 2.298763 | 9.081407 | 0.9833971 | 0.1640007 | 60.06883 | 0.08634868 | 1.482147 | 0.04569283 | 4.170825 | 0.0269776 | 1.616251 | 334.7898 | 1.524648 | 50.50023 | 0.853531 | 7.60996 | 0.9564195 | 0.1230373 | 52.31981 | 0.04577876 | 0.09950009 | 0.02290624 | 4.073818 | 46.09361 | 41.63137 | 86.21728 | 13.21331 | 45.92783 | 3.545753 | 14.57396 | 8.924357 | 6.676107 | 81.12032 | 27.70892 | 4.827876 | 60.66757 | 50.55573 | 92.89338 | 94.33363 | 73.63674 | 8.373629
23/06/2024 19:00 | 2 | A | 0.425184 | 101.4711 | 1.442371 | 3.710963 | 0.1210916 | 5.966655 | 0.03368305 | 8.669891 | 2772.639 | 35.37884 | 20.15471 | 3.371028 | 11.29453 | 0.966317 | 0.1377971 | 8.361842 | 0.2594429 | 3.137781 | 0.007808097 | 5.78094 | 0.04189526 | 0.6673791 | 184.9569 | 1.995887 | 49.04893 | 0.1746284 | 10.06153 | 0.9244217 | 0.1137962 | 0.3584646 | 0.1807463 | 1.057065 | 0.0002477173 | 5.586942 | 68.68282 | 92.03696 | 82.61862 | 18.29369 | 93.7691 | 6.376005 | 6.575981 | 7.636476 | 5.797274 | 55.37424 | 6.041792 | 7.06477 | 75.2588 | 99.67343 | 88.41589 | 73.66793 | 99.81089 | 13.44077
24/06/2024 07:00 | 1 | B | 0.4746301 | 123.7262 | 1.100993 | 2.018009 | 0.08087981 | 5.162078 | 0.03011122 | 10.47005 | 3492.934 | 32.87377 | 11.46833 | 2.600648 | 7.245429 | 0.9698888 | 0.1643116 | 19.12561 | 0.1145738 | 1.724613 | 0.002650937 | 5.097398 | 0.02781411 | 0.8655543 | 407.14 | 1.187936 | 49.11876 | 0.08897874 | 9.397901 | 0.9420747 | 0.1436079 | 7.669755 | 0.08288351 | 0.3253337 | 0.0001021675 | 4.970428 | 66.42354 | 85.00745 | 89.90694 | 17.11219 | 96.82107 | 4.226374 | 5.072291 | 9.152656 | 3.001053 | 67.70013 | 3.059929 | 5.063741 | 71.49583 | 94.1601 | 92.908 | 84.81232 | 99.881 | 9.290115
24/06/2024 19:00 | 2 | A | 0.3549677 | 99.82247 | 1.518274 | 3.73618 | 0.07918323 | 5.209356 | 0.03374812 | 5.538534 | 1964.548 | 40.94731 | 15.74464 | 1.280396 | 8.276358 | 0.9662519 | 0.1739222 | 34.69352 | 0.1411424 | 3.316762 | 0.03722866 | 5.102235 | 0.05117883 | 0.5462115 | 225.8102 | 2.19175 | 49.60453 | 0.6699888 | 10.09026 | 0.9150731 | 0.1531005 | 24.00461 | 0.02645459 | 0.7279486 | 0.001839215 | 4.823262 | 52.65693 | 66.41771 | 91.01749 | 14.2218 | 54.57086 | 5.361728 | 7.875214 | 11.57726 | 7.388074 | 67.94913 | 43.30367 | 9.913079 | 60.53214 | 77.99496 | 98.40557 | 82.17093 | 97.87453 | 15.27481
25/06/2024 07:00 | 1 | B | 0.4177332 | 82.01025 | 1.120555 | 2.202842 | 0.080448 | 4.791091 | 0.04477355 | 6.479353 | 1779.76 | 23.49512 | 16.60848 | 1.773296 | 11.94888 | 0.9552264 | 0.1336118 | 2.433006 | 0.07181 | 1.527618 | 0.001100523 | 4.45559 | 0.02704658 | 0.8721483 | 83.69535 | 1.346237 | 49.45065 | 0.03543615 | 10.89191 | 0.9281799 | 0.1120913 | 0.06507151 | 0.03467399 | 0.1311707 | 0.0001000041 | 4.268039 | 69.44712 | 97.16612 | 93.8785 | 33.75733 | 98.69326 | 11.16643 | 5.646818 | 2.760232 | 3.249383 | 60.71572 | 1.191362 | 6.148683 | 75.09394 | 99.92635 | 97.12788 | 94.47305 | 99.88462 | 17.31512
25/06/2024 19:00 | 2 | A | 0.2432391 | 73.03448 | 1.023534 | 1.758522 | 0.07413751 | 4.622589 | 0.02466199 | 5.297386 | 2653.96 | 33.81112 | 10.19217 | 1.414321 | 8.603268 | 0.975338 | 0.115442 | 7.77426 | 0.1944807 | 1.545273 | 0.04025019 | 4.521935 | 0.02273975 | 0.7846 | 327.4008 | 2.704919 | 48.19503 | 0.7229703 | 10.12215 | 0.9525983 | 0.09946836 | 0.1443616 | 0.1345533 | 0.4316827 | 0.02395279 | 4.388251 | 53.71016 | 89.61788 | 81.46769 | 14.29377 | 47.04766 | 4.589933 | 7.335008 | 10.19383 | 6.00949 | 62.32181 | 22.17523 | 4.979357 | 61.04517 | 99.81171 | 87.47718 | 76.61558 | 69.22289 | 9.569289
26/06/2024 07:00 | 1 | B | 0.3520591 | 66.12767 | 0.7358572 | 1.937439 | 0.06321772 | 5.490663 | 0.01993724 | 7.745512 | 2676.435 | 31.42466 | 15.43794 | 2.216596 | 9.592801 | 0.9800628 | 0.2016555 | 13.02667 | 0.1115606 | 1.662801 | 0.01941194 | 5.407214 | 0.02442868 | 1.169278 | 173.3432 | 0.832658 | 58.80746 | 0.7601832 | 9.656312 | 0.9556341 | 0.1769203 | 8.928531 | 0.09312733 | 0.2020237 | 0.0004757539 | 5.298595 | 43.86311 | 80.69348 | 85.14163 | 15.88643 | 69.90571 | 3.483257 | 8.113387 | 6.403593 | 2.764223 | 74.14884 | 29.37511 | 4.29622 | 51.9765 | 87.09707 | 87.90585 | 90.03526 | 99.28082 | 7.779477
26/06/2024 19:00 | 2 | A | 0.3244996 | 106.5338 | 1.366251 | 2.854405 | 0.1044888 | 5.599254 | 0.0355934 | 6.855118 | 2322.455 | 35.72402 | 9.879246 | 2.075925 | 8.468892 | 0.9644066 | 0.08347375 | 24.75068 | 0.0982066 | 2.595139 | 0.03172888 | 5.493344 | 0.03710742 | 0.7009841 | 205.2325 | 1.159723 | 53.16972 | 0.7839252 | 8.945605 | 0.9272992 | 0.05876305 | 17.5284 | 0.05572825 | 0.5713126 | 0.001628488 | 5.355196 | 75.19176 | 77.59423 | 93.06781 | 12.31907 | 70.715 | 5.383515 | 8.015945 | 7.148576 | 3.149812 | 69.12093 | 27.83978 | 5.928438 | 83.20771 | 84.74281 | 96.21762 | 81.43999 | 98.55478 | 11.31195
27/06/2024 07:00 | 1 | D | 1.006268 | 75.96948 | 2.095939 | 3.949176 | 0.1703651 | 5.612958 | 0.05189154 | 13.55589 | 1439.952 | 35.26792 | 15.63032 | 2.393213 | 7.733699 | 0.9481085 | 0.3194061 | 1.316472 | 0.2803822 | 3.309848 | 0.04870504 | 5.496886 | 0.05526232 | 1.069195 | 21.6153 | 1.189667 | 48.10729 | 0.7190485 | 7.563161 | 0.8928461 | 0.2729983 | 0.06008532 | 0.2241025 | 0.5371299 | 0.007214424 | 5.368995 | 69.90546 | 98.35703 | 87.31677 | 20.53799 | 72.89489 | 7.149769 | 5.871818 | 1.572357 | 3.13672 | 67.31836 | 23.32419 | 7.446303 | 75.77728 | 99.92938 | 90.45349 | 87.85634 | 96.21908 | 14.59607
27/06/2024 19:00 | 2 | C | 0.330615 | 75.76711 | 1.512977 | 3.459736 | 0.17171 | 5.169263 | 0.03452798 | 9.067545 | 2084.997 | 36.0325 | 12.59241 | 4.662953 | 9.705357 | 0.965472 | 0.01815794 | 3.911435 | 0.278462 | 3.133126 | 0.01109064 | 5.00704 | 0.04576988 | 0.3793019 | 79.42219 | 2.304268 | 48.43675 | 0.2252636 | 9.636228 | 0.9197021 | 0.0001852571 | 0.1535678 | 0.1776458 | 0.878546 | 0.0004321076 | 4.776663 | 94.69746 | 95.0158 | 82.23057 | 12.56716 | 93.76408 | 6.482672 | 5.251003 | 4.797787 | 6.970767 | 64.07844 | 6.004477 | 8.532146 | 99.94847 | 99.81359 | 89.20134 | 76.6456 | 99.76856 | 15.01482
28/06/2024 07:00 | 1 | D | 0.2426215 | 69.59702 | 0.6727863 | 2.078461 | 0.0618302 | 3.741349 | 0.02114975 | 7.174892 | 2643.557 | 24.46589 | 13.83168 | 2.04116 | 9.261477 | 0.9788503 | 0.09283779 | 13.98217 | 0.1586953 | 1.824512 | 0.01906336 | 3.622077 | 0.02698899 | 1.04689 | 166.0479 | 1.491876 | 51.15871 | 0.658337 | 10.61635 | 0.9518613 | 0.06578668 | 9.670509 | 0.1208944 | 0.4256945 | 0.0009374546 | 3.423762 | 62.54482 | 80.33472 | 76.9111 | 14.07467 | 69.82028 | 5.23549 | 11.64551 | 6.439164 | 5.984698 | 66.43003 | 28.73653 | 7.658326 | 74.19033 | 86.77388 | 82.8958 | 80.5047 | 98.55681 | 12.89382
28/06/2024 19:00 | 2 | C | 0.5042905 | 85.26218 | 1.440518 | 3.975266 | 0.1463435 | 4.916156 | 0.03333984 | 14.50237 | 2002.713 | 35.37447 | 10.61401 | 3.808856 | 8.702416 | 0.9666602 | 0.02150081 | 19.12984 | 0.2701461 | 3.746298 | 0.0200245 | 4.785569 | 0.05627028 | 0.3587421 | 152.5268 | 2.14904 | 52.85349 | 0.3360595 | 9.856129 | 0.9103899 | 0.0006562578 | 10.88472 | 0.1540136 | 0.7110318 | 0.0004906961 | 4.472163 | 95.87857 | 78.31154 | 81.87184 | 8.901776 | 86.77298 | 5.901707 | 4.002955 | 10.06627 | 8.394694 | 74.81463 | 12.92176 | 11.28132 | 99.88153 | 88.37781 | 90.26653 | 83.71641 | 99.69474 | 17.18303
29/06/2024 07:00 | 1 | D | 0.3973148 | 110.3683 | 2.125368 | 4.981372 | 0.1363392 | 4.561606 | 0.04011069 | 5.926059 | 1829.714 | 42.33633 | 14.53247 | 0.9552579 | 7.608327 | 0.9598893 | 0.1662863 | 38.52241 | 0.445081 | 4.582262 | 0.1021192 | 4.434294 | 0.07190364 | 0.8608296 | 175.5582 | 2.041578 | 51.51687 | 0.5895774 | 9.570998 | 0.8879857 | 0.1100465 | 27.42609 | 0.3158065 | 0.781785 | 0.06264783 | 4.018355 | 59.82619 | 66.4965 | 79.89861 | 11.70174 | 28.10348 | 6.690082 | 15.57878 | 11.43741 | 6.906895 | 74.36206 | 31.0936 | 15.08656 | 75.40497 | 77.93391 | 86.8055 | 86.0638 | 59.19708 | 21.77664
29/06/2024 19:00 | 2 | C | 0.1966501 | 72.1826 | 0.7200634 | 1.956044 | 0.09868538 | 4.60333 | 0.01868531 | 8.031382 | 2641.391 | 31.43258 | 11.14885 | 2.239329 | 8.35185 | 0.9813147 | 0.04746827 | 23.26206 | 0.1352635 | 1.781003 | 0.05792519 | 4.531954 | 0.03018363 | 0.700528 | 342.5866 | 1.975965 | 45.71376 | 0.8934011 | 9.157157 | 0.9511311 | 0.02674378 | 13.12846 | 0.0768499 | 0.3868209 | 0.03141181 | 4.385176 | 76.3126 | 68.37548 | 81.56605 | 10.65005 | 42.39994 | 3.390087 | 10.75233 | 14.32548 | 8.282851 | 70.54069 | 27.32531 | 6.004267 | 87.06493 | 82.70097 | 89.84891 | 81.19074 | 69.72525 | 9.394354
30/06/2024 07:00 | 1 | A | 0.6720445 | 75.27065 | 2.137138 | 6.038182 | 0.1710964 | 5.83473 | 0.04369916 | 8.498231 | 1298.255 | 42.08561 | 12.29772 | 3.051182 | 7.547852 | 0.9563008 | 0.3144187 | 19.38511 | 0.3116509 | 5.752145 | 0.03948788 | 5.756448 | 0.06657569 | 0.7409149 | 160.6347 | 1.580279 | 55.52118 | 0.5599928 | 10.16239 | 0.8897252 | 0.2825052 | 8.815795 | 0.2167229 | 2.028065 | 0.000539929 | 5.426763 | 55.25908 | 75.37154 | 86.05462 | 8.900035 | 77.92923 | 5.652957 | 7.339829 | 14.20788 | 4.922853 | 61.21646 | 21.79 | 11.59554 | 62.59891 | 89.57943 | 90.97747 | 70.11649 | 99.71923 | 17.2485
30/06/2024 19:00 | 2 | B | 0.4424057 | 64.14375 | 1.644037 | 4.484922 | 0.1532233 | 4.948712 | 0.03848828 | 5.178074 | 1644.476 | 37.71885 | 8.470248 | 3.144799 | 7.03044 | 0.9615117 | 0.252842 | 0.8847653 | 0.2000014 | 4.325394 | 0.0334738 | 4.865383 | 0.07247604 | 0.6432106 | 11.59203 | 1.45907 | 49.82283 | 0.423323 | 9.286485 | 0.8890357 | 0.2210183 | 0.01188675 | 0.09735951 | 0.616348 | 0.001692482 | 4.504965 | 45.04805 | 98.67374 | 88.30296 | 7.268916 | 78.99442 | 5.467878 | 10.53724 | 1.309784 | 6.432191 | 80.51336 | 20.02357 | 13.60046 | 55.58529 | 99.98352 | 94.73515 | 87.78228 | 99.01798 | 19.06834
01/07/2024 07:00 | 1 | A | 0.2431959 | 78.20231 | 0.9995328 | 2.79676 | 0.08127039 | 4.894078 | 0.02674353 | 7.009069 | 2861.601 | 34.06627 | 10.73992 | 1.575145 | 6.239031 | 0.9732565 | 0.05728048 | 1.718968 | 0.09091175 | 2.578495 | 0.0402211 | 4.857121 | 0.03463379 | 0.9405476 | 46.7265 | 1.459977 | 51.81003 | 0.5380706 | 8.729094 | 0.9386227 | 0.02468923 | 0.05825611 | 0.04039527 | 0.7619239 | 0.02185119 | 4.71425 | 77.07666 | 97.86068 | 91.14782 | 10.26986 | 51.83307 | 3.409299 | 13.39444 | 2.069397 | 5.058817 | 64.15916 | 22.93015 | 6.177295 | 90.47111 | 99.93008 | 96.20664 | 74.42902 | 74.76323 | 9.586593
01/07/2024 19:00 | 2 | B | 0.339612 | 65.06208 | 1.150197 | 2.234123 | 0.08836167 | 4.330411 | 0.03234048 | 8.678325 | 1909.758 | 33.02357 | 11.22431 | 2.619529 | 9.824472 | 0.9676595 | 0.06092096 | 3.409865 | 0.08494555 | 1.933659 | 0.003766647 | 4.146792 | 0.03568945 | 0.8103582 | 89.73004 | 1.850179 | 45.31641 | 0.09881938 | 11.18642 | 0.9319701 | 0.03222153 | 0.104266 | 0.01734659 | 0.2723327 | 0.0001266372 | 3.877212 | 82.64174 | 94.92855 | 92.85354 | 16.24796 | 95.8751 | 7.337136 | 8.515966 | 4.922093 | 5.74092 | 72.39161 | 3.991334 | 9.219386 | 91.1577 | 99.85065 | 98.59446 | 88.63957 | 99.86643 | 16.55652
02/07/2024 07:00 | 1 | A | 0.3536727 | 103.1762 | 1.037137 | 2.728882 | 0.09264631 | 4.758989 | 0.02925164 | 9.059857 | 2920.69 | 31.1086 | 11.63593 | 1.810447 | 7.75374 | 0.9707484 | 0.09132851 | 18.27586 | 0.1309915 | 2.460485 | 0.0408837 | 4.668748 | 0.03614051 | 0.9536349 | 227.1075 | 1.66733 | 49.54098 | 0.9116823 | 10.58069 | 0.9346079 | 0.05798385 | 10.20051 | 0.07158262 | 0.6399213 | 0.007210646 | 4.440138 | 74.93247 | 82.8049 | 87.73935 | 12.47288 | 57.16205 | 4.76592 | 9.744843 | 7.955106 | 5.810044 | 65.61062 | 35.56392 | 8.035142 | 84.67731 | 90.76 | 93.54939 | 78.0835 | 92.72596 | 12.80106
02/07/2024 19:00 | 2 | B | 0.3796 | 76.19197 | 1.264106 | 3.317023 | 0.1419516 | 5.188382 | 0.03176025 | 11.62167 | 2357.087 | 34.84764 | 12.78796 | 3.743645 | 8.445445 | 0.9682397 | 0.01083705 | 1.373912 | 0.162497 | 3.006356 | 0.02380867 | 5.081544 | 0.04876284 | 0.2055073 | 26.67805 | 2.330208 | 48.98166 | 0.4582265 | 8.568614 | 0.9194769 | 0.0005130559 | 0.031952 | 0.04753628 | 0.5681373 | 0.0007700844 | 4.896613 | 97.23581 | 98.25405 | 87.55357 | 12.24438 | 83.76031 | 5.16981 | 2.639916 | 1.707394 | 8.988768 | 72.00688 | 15.74088 | 8.053183 | 99.87573 | 99.96144 | 96.54234 | 84.25126 | 99.50119 | 13.22299
03/07/2024 07:00 | 1 | A | 0.2764016 | 89.95353 | 1.081188 | 2.665134 | 0.06808387 | 4.52945 | 0.02503462 | 5.42266 | 2376.768 | 40.22885 | 13.76117 | 2.178082 | 7.689456 | 0.9749654 | 0.1442588 | 31.23398 | 0.07597651 | 2.380216 | 0.01390452 | 4.448309 | 0.03753063 | 0.6416022 | 180.544 | 0.8734038 | 52.92508 | 0.3523066 | 9.991471 | 0.9374348 | 0.1243474 | 25.25629 | 0.04405114 | 0.3566286 | 0.0003564411 | 4.226386 | 49.11486 | 66.14691 | 93.14879 | 12.9264 | 80.08863 | 4.250021 | 8.711867 | 7.532703 | 3.031793 | 74.52954 | 19.42059 | 8.278846 | 57.82672 | 73.67961 | 96.18059 | 87.45594 | 99.50922 | 12.52887
03/07/2024 19:00 | 2 | B | 0.590327 | 78.21486 | 1.857373 | 3.279853 | 0.1145363 | 4.910527 | 0.04116256 | 8.274576 | 1813.6 | 36.86468 | 12.50717 | 2.299232 | 7.580524 | 0.9588374 | 0.2604449 | 3.715382 | 0.3545214 | 2.883727 | 0.02074804 | 4.795905 | 0.0453769 | 1.315314 | 75.15205 | 1.538981 | 50.37921 | 0.4276396 | 9.466655 | 0.9134605 | 0.2080434 | 0.166707 | 0.2956824 | 0.5243505 | 0.0005353651 | 4.563881 | 57.69729 | 95.44531 | 81.69843 | 15.69666 | 82.63083 | 6.354385 | 10.11047 | 4.359999 | 3.759837 | 69.69984 | 16.9422 | 8.74789 | 67.80777 | 99.80531 | 85.45827 | 85.3965 | 99.57303 | 15.10227
04/07/2024 07:00 | 1 | C | 0.2952831 | 71.88844 | 1.275618 | 2.950571 | 0.1433743 | 5.208098 | 0.02925606 | 6.029278 | 2344.187 | 37.17462 | 17.56417 | 4.192038 | 9.038776 | 0.9707439 | 0.1224732 | 3.406433 | 0.1937018 | 2.510149 | 0.02135654 | 5.09265 | 0.04177955 | 0.977676 | 78.15673 | 2.610689 | 50.12187 | 0.486138 | 9.930275 | 0.9289644 | 0.08401101 | 0.04458815 | 0.08499943 | 0.3688438 | 0.0004533077 | 4.875081 | 59.7369 | 95.40013 | 85.25931 | 17.41556 | 85.54013 | 5.077459 | 13.83312 | 4.542251 | 8.550634 | 70.97168 | 14.16616 | 7.966103 | 73.57002 | 99.94238 | 93.80995 | 88.38724 | 99.70629 | 13.04356
04/07/2024 19:00 | 2 | D | 0.3118781 | 74.49301 | 1.027971 | 2.256905 | 0.1011213 | 4.668153 | 0.02407266 | 7.785566 | 2496.34 | 37.24224 | 9.708187 | 2.836158 | 9.000073 | 0.9759273 | 0.1275288 | 14.75466 | 0.1346936 | 2.073108 | 0.03365763 | 4.5613 | 0.03404169 | 0.9083129 | 200.7444 | 3.799074 | 50.09783 | 0.8860162 | 9.587671 | 0.9418857 | 0.09930961 | 8.032606 | 0.002255353 | 0.337396 | 0.00285164 | 4.379637 | 60.09377 | 80.67003 | 87.21256 | 10.35497 | 67.51682 | 4.641144 | 9.914291 | 9.173581 | 12.58079 | 75.56431 | 29.82704 | 6.99164 | 70.00806 | 89.84362 | 99.79335 | 85.91928 | 97.34386 | 11.63278
05/07/2024 07:00 | 1 | C | 0.3604603 | 73.52602 | 1.164691 | 2.200179 | 0.0641354 | 4.437177 | 0.02672887 | 5.231018 | 1807.319 | 39.39677 | 10.72047 | 1.284695 | 5.727167 | 0.9732711 | 0.2267005 | 25.91098 | 0.1147258 | 1.966187 | 0.03061526 | 4.40175 | 0.03356814 | 0.7179966 | 223.0144 | 1.646508 | 48.93152 | 0.6114949 | 10.15892 | 0.939703 | 0.2091504 | 18.87004 | 0.06000734 | 0.2884876 | 0.009865037 | 4.196092 | 38.78908 | 65.70138 | 90.41297 | 13.02377 | 53.54055 | 3.449957 | 6.686398 | 10.18167 | 4.745483 | 74.65484 | 32.00533 | 7.685428 | 45.47548 | 75.88305 | 95.15845 | 87.67861 | 85.54588 | 11.13539
05/07/2024 19:00 | 2 | D | 0.2458583 | 69.36294 | 0.927535 | 2.558324 | 0.1107039 | 5.046694 | 0.01961555 | 8.111124 | 2672.502 | 38.5629 | 8.88306 | 3.145095 | 7.799 | 0.9803844 | 0.08848989 | 17.27928 | 0.1745258 | 2.431778 | 0.04999175 | 4.991626 | 0.03659903 | 0.6632495 | 259.1178 | 1.785473 | 55.40537 | 1.306872 | 8.416297 | 0.9437854 | 0.0662013 | 7.901033 | 0.1120549 | 0.3775169 | 0.001251237 | 4.858821 | 64.71378 | 75.57725 | 81.553 | 6.81095 | 55.72773 | 3.031325 | 9.873282 | 13.67223 | 7.045186 | 79.26216 | 43.20555 | 6.103566 | 74.58706 | 89.24948 | 88.59819 | 86.07311 | 98.93328 | 9.134891
06/07/2024 07:00 | 1 | C | 0.7846949 | 60.83081 | 1.460329 | 2.709944 | 0.1426915 | 4.45284 | 0.04076927 | 9.380826 | 1188.801 | 33.67788 | 16.14896 | 3.218505 | 7.992187 | 0.9592307 | 0.4193417 | 12.88978 | 0.09101726 | 2.138758 | 0.01196312 | 4.30241 | 0.03259765 | 0.7538363 | 94.98819 | 1.522236 | 48.57708 | 0.3389932 | 8.559011 | 0.9266331 | 0.4075746 | 10.00167 | 0.04066898 | 0.5051234 | 0.0004586648 | 4.152669 | 48.73862 | 79.67433 | 94.02145 | 24.29502 | 91.9579 | 7.31748 | 3.131573 | 5.090169 | 3.397954 | 58.43288 | 7.744246 | 6.265745 | 51.8702 | 84.7645 | 97.4194 | 82.72791 | 99.70214 | 13.58323
06/07/2024 19:00 | 2 | D | 0.2087168 | 69.89603 | 0.7805382 | 2.429916 | 0.08996492 | 4.405489 | 0.01526153 | 7.287956 | 3682.866 | 42.37248 | 11.61332 | 4.931714 | 9.59144 | 0.9847385 | 0.09900233 | 13.90201 | 0.1359439 | 2.287591 | 0.01492721 | 4.325117 | 0.03323269 | 0.3790283 | 195.4144 | 1.199791 | 57.09931 | 0.4377212 | 9.858032 | 0.9515058 | 0.08922202 | 7.562431 | 0.09878752 | 0.3732141 | 0.0001605261 | 4.131872 | 53.2901 | 80.41399 | 82.84912 | 7.293955 | 83.66097 | 3.322675 | 6.035035 | 9.291154 | 5.108308 | 78.09174 | 16.16925 | 7.436382 | 59.32514 | 89.70514 | 87.95743 | 85.3857 | 99.83022 | 10.75906
07/07/2024 07:00 | 1 | B | 0.4645423 | 59.85247 | 1.187435 | 2.702517 | 0.07341283 | 4.778364 | 0.04167033 | 9.056167 | 1407.018 | 26.2879 | 15.71776 | 1.125172 | 7.632237 | 0.9583297 | 0.09095913 | 1.274691 | 0.0960108 | 2.136585 | 0.02767999 | 4.654271 | 0.02697423 | 1.083961 | 43.2317 | 1.136641 | 57.77129 | 0.5807283 | 9.260356 | 0.9313554 | 0.06219947 | 0.0595178 | 0.06587173 | 0.5252739 | 0.01166242 | 4.520868 | 81.23554 | 97.95902 | 92.25137 | 24.23534 | 63.8666 | 6.65579 | 6.294155 | 1.94836 | 2.582036 | 57.6624 | 21.33782 | 5.227542 | 87.5297 | 99.90739 | 94.8334 | 81.89774 | 85.20442 | 11.88333
07/07/2024 19:00 | 2 | A | 0.4873063 | 110.289 | 0.7965207 | 2.400917 | 0.08328472 | 4.448886 | 0.01746655 | 13.54477 | 2477.922 | 37.86578 | 10.52941 | 1.734512 | 5.888627 | 0.9825334 | 0.255183 | 68.19944 | 0.1375384 | 2.256416 | 0.05393076 | 4.423292 | 0.03729499 | 1.392241 | 274.4539 | 1.90894 | 50.12474 | 0.8340478 | 9.4666 | 0.9452385 | 0.2103196 | 60.06154 | 0.06764664 | 0.3677409 | 0.02315073 | 4.224305 | 48.54862 | 39.24304 | 83.0342 | 7.660097 | 36.37636 | 2.311905 | 10.65523 | 9.280851 | 8.938109 | 77.86198 | 37.34875 | 7.935846 | 59.20385 | 48.52389 | 91.97231 | 85.52208 | 73.72512 | 10.24775
08/07/2024 07:00 | 1 | B | 0.2597332 | 80.09696 | 0.5334438 | 1.382948 | 0.06598719 | 3.746321 | 0.01233528 | 5.478669 | 4271.378 | 35.83299 | 11.70335 | 2.236304 | 8.510711 | 0.9876647 | 0.1945521 | 27.75062 | 0.09257567 | 1.254054 | 0.03888137 | 3.686817 | 0.022225 | 1.894601 | 440.806 | 1.817176 | 46.68128 | 0.724414 | 8.045142 | 0.9654397 | 0.155416 | 18.24184 | 0.05287435 | 0.2082917 | 0.0231 | 3.586486 | 26.01937 | 65.78109 | 82.85973 | 10.43886 | 41.80423 | 2.80227 | 16.21183 | 12.23131 | 7.570944 | 75.02024 | 24.39882 | 4.772769 | 42.2312 | 78.0124 | 90.43067 | 85.4591 | 66.20305 | 7.575039
08/07/2024 19:00 | 2 | A | 0.3510205 | 90.51458 | 0.8840874 | 1.843572 | 0.09355769 | 4.184713 | 0.02131108 | 10.0246 | 3155.008 | 33.34701 | 11.11277 | 1.985072 | 8.569728 | 0.9786889 | 0.140377 | 23.78483 | 0.1772028 | 1.641734 | 0.05236971 | 4.089229 | 0.02425456 | 0.7011812 | 353.5676 | 1.396029 | 54.21714 | 0.9973386 | 8.992387 | 0.9544344 | 0.1261256 | 15.40422 | 0.1462294 | 0.3056616 | 0.02835569 | 3.964627 | 60.86114 | 74.28266 | 80.38356 | 12.846 | 45.21706 | 4.364222 | 4.84497 | 9.474303 | 3.829946 | 71.32962 | 25.85571 | 5.211979 | 65.70611 | 83.75696 | 84.21351 | 84.17561 | 71.07277 | 9.576202
09/07/2024 07:00 | 1 | B | 0.3153181 | 84.75344 | 0.7565451 | 1.526596 | 0.05236914 | 4.348552 | 0.02182607 | 7.747724 | 3041.23 | 30.77099 | 11.34579 | 1.131519 | 7.833607 | 0.9781739 | 0.1494783 | 18.78534 | 0.08683029 | 1.307499 | 0.02828999 | 4.27079 | 0.007551942 | 1.019899 | 298.0795 | 2.028013 | 52.17971 | 0.6835667 | 8.623512 | 0.970622 | 0.1427059 | 16.61228 | 0.07172688 | 0.9116871 | 0.02319159 | 4.236923 | 53.62914 | 78.31908 | 88.77329 | 16.22132 | 47.15872 | 3.931812 | 2.44268 | 2.656033 | 2.024391 | 25.81287 | 9.857438 | 1.497608 | 56.07182 | 80.97511 | 90.79768 | 42.03419 | 57.01615 | 5.42942
09/07/2024 19:00 | 2 | A | 0.3846594 | 77.49699 | 0.8568692 | 2.146343 | 0.1028169 | 5.252325 | 0.02847024 | 8.752017 | 2677.71 | 26.38384 | 14.60559 | 2.608597 | 10.54031 | 0.9715298 | 0.1394578 | 1.298924 | 0.108813 | 1.781231 | 0.02938614 | 5.097363 | 0.02726656 | 0.8580032 | 45.33783 | 1.323091 | 52.85047 | 0.881849 | 10.98319 | 0.9442632 | 0.118709 | 0.0272559 | 0.07374947 | 0.3065544 | 0.004770409 | 4.927404 | 64.77731 | 98.37162 | 87.66264 | 19.37363 | 72.23266 | 5.713377 | 6.081952 | 1.595167 | 4.210226 | 67.1398 | 23.38623 | 5.701737 | 70.85927 | 99.96679 | 91.87287 | 86.51343 | 95.61889 | 11.41511
10/07/2024 07:00 | 1 | B | 0.4593352 | 85.74225 | 1.117807 | 2.809988 | 0.07881782 | 4.691231 | 0.02075042 | 10.0101 | 1775.839 | 41.16249 | 11.63911 | 2.091655 | 7.209051 | 0.9792496 | 0.2569532 | 49.92889 | 0.2692554 | 2.622897 | 0.03616555 | 4.637878 | 0.03922233 | 0.969633 | 154.4531 | 1.697477 | 51.27215 | 0.887693 | 10.11755 | 0.9400273 | 0.2272169 | 45.56765 | 0.2096633 | 0.5930232 | 0.0006358506 | 4.40924 | 45.22054 | 42.97695 | 76.41201 | 8.594929 | 55.06714 | 3.188733 | 8.279632 | 7.065375 | 5.956215 | 71.56662 | 44.17451 | 8.459053 | 53.50017 | 50.04232 | 82.36822 | 80.16155 | 99.24165 | 11.64779
10/07/2024 19:00 | 2 | A | 0.5008922 | 101.2142 | 1.1952 | 3.951383 | 0.1547093 | 6.015238 | 0.02538764 | 9.745134 | 2641.229 | 38.38282 | 12.64044 | 3.939046 | 8.164653 | 0.9746124 | 0.2600893 | 35.04947 | 0.2265012 | 3.725042 | 0.05613131 | 5.959248 | 0.0557426 | 0.7477365 | 204.9897 | 1.606561 | 55.56065 | 0.8880044 | 10.33067 | 0.9188698 | 0.2305065 | 24.74016 | 0.1427808 | 0.58047 | 0.005666301 | 5.694058 | 49.39305 | 66.25015 | 81.53022 | 8.121483 | 64.63932 | 3.445936 | 8.321308 | 11.28958 | 7.492794 | 78.38004 | 31.99527 | 9.573331 | 57.71435 | 77.53973 | 89.02301 | 86.50153 | 96.6346 | 13.01927
11/07/2024 07:00 | 1 | D | 0.2090935 | 83.3156 | 0.4632502 | 1.549868 | 0.04281554 | 3.912466 | 0.01298563 | 4.541191 | 3204.435 | 32.38304 | 13.87293 | 1.223014 | 9.957947 | 0.9870144 | 0.1520984 | 42.25268 | 0.04329834 | 1.38774 | 0.0272883 | 3.832929 | 0.024063 | 0.7344182 | 231.7845 | 0.7655948 | 51.04614 | 0.7288673 | 8.901264 | 0.9629514 | 0.1375469 | 37.51651 | 0.02524902 | 0.1468358 | 0.009756683 | 3.706277 | 28.20279 | 49.94454 | 90.77473 | 11.62349 | 37.09307 | 3.305081 | 8.451865 | 6.694339 | 3.976794 | 79.25343 | 40.96347 | 5.47458 | 36.65466 | 56.63888 | 94.75152 | 90.87692 | 78.05654 | 8.779662
11/07/2024 19:00 | 2 | C | 0.2913646 | 60.15602 | 0.6923943 | 1.51774 | 0.06082129 | 4.52594 | 0.01522769 | 8.206251 | 2252.551 | 39.45573 | 10.99851 | 2.334582 | 9.756238 | 0.9847723 | 0.1689754 | 26.25466 | 0.09299064 | 1.371137 | 0.02566177 | 4.445063 | 0.02297138 | 0.7813381 | 281.1623 | 2.075765 | 51.71839 | 0.8160968 | 9.178703 | 0.9618009 | 0.1543499 | 20.16651 | 0.04563461 | 0.1686574 | 0.006783244 | 4.332006 | 42.88863 | 57.02033 | 86.77421 | 11.03496 | 58.4504 | 3.282523 | 6.160123 | 10.73656 | 6.886711 | 78.27711 | 30.82287 | 4.658645 | 49.04875 | 67.75689 | 93.66092 | 89.31208 | 89.27328 | 7.941168
12/07/2024 07:00 | 1 | D | 0.3448677 | 88.81474 | 1.099015 | 3.136638 | 0.0980433 | 3.906742 | 0.02513443 | 6.498119 | 1827.622 | 36.34957 | 9.608898 | 2.004813 | 5.911035 | 0.9748656 | 0.1862218 | 43.98401 | 0.1901692 | 2.969768 | 0.0488821 | 3.855066 | 0.04869654 | 0.6989935 | 147.7843 | 1.56668 | 50.63139 | 0.8654117 | 10.41276 | 0.926169 | 0.159261 | 38.52635 | 0.1177944 | 0.4637931 | 0.005950237 | 3.510273 | 47.35918 | 51.72142 | 83.13131 | 7.699777 | 51.39548 | 3.802926 | 9.870035 | 8.102917 | 6.941844 | 78.6056 | 42.98361 | 12.97923 | 57.22921 | 59.82433 | 90.07315 | 86.30538 | 94.37909 | 16.78216
12/07/2024 19:00 | 2 | C | 0.3617779 | 134.7466 | 1.303316 | 3.292601 | 0.1213494 | 5.057925 | 0.03029969 | 7.551429 | 3050.828 | 38.82251 | 10.68641 | 3.110805 | 7.552201 | 0.9697003 | 0.1371268 | 43.62938 | 0.1309741 | 3.06157 | 0.02793951 | 4.979988 | 0.04961368 | 1.186042 | 278.6359 | 1.237279 | 52.86061 | 0.5227652 | 9.592739 | 0.9200866 | 0.08056634 | 30.95716 | 0.07131894 | 0.376265 | 0.001257107 | 4.731255 | 63.24488 | 68.60223 | 90.25519 | 9.834021 | 77.6736 | 4.524175 | 16.2652 | 10.25937 | 4.709986 | 79.6516 | 21.37325 | 9.409611 | 79.51007 | 78.8616 | 94.96518 | 89.48562 | 99.04685 | 13.93379
13/07/2024 07:00 | 1 | D | 0.637854 | 61.30912 | 1.430732 | 3.286176 | 0.115845 | 5.66516 | 0.02715276 | 16.13725 | 1389.515 | 43.68483 | 9.046319 | 2.091418 | 6.382141 | 0.9728472 | 0.2052565 | 24.23809 | 0.2513948 | 3.125407 | 0.06070553 | 5.645148 | 0.04810819 | 0.9514082 | 76.18657 | 2.34621 | 51.71957 | 0.6850068 | 8.543889 | 0.9247391 | 0.166439 | 21.53555 | 0.1424151 | 0.597367 | 0.02822718 | 5.494345 | 68.69453 | 61.53923 | 82.90605 | 7.474722 | 49.02049 | 3.058921 | 7.175705 | 5.978226 | 7.889101 | 75.7152 | 28.44701 | 7.255418 | 75.87024 | 67.51746 | 90.79515 | 83.18993 | 77.4675 | 10.31434
13/07/2024 19:00 | 2 | C | 0.292777 | 93.20069 | 1.189262 | 2.45887 | 0.06413476 | 4.724494 | 0.02905446 | 8.074889 | 2875.66 | 37.66093 | 12.29193 | 1.426225 | 5.967491 | 0.9709455 | 0.05990604 | 9.938722 | 0.09788785 | 2.164627 | 0.02337572 | 4.687299 | 0.03670455 | 0.9630758 | 253.5971 | 1.502792 | 47.14673 | 0.6030336 | 8.504666 | 0.934241 | 0.02442223 | 0.3658487 | 0.04269184 | 0.3973657 | 0.0006020665 | 4.537322 | 80.13317 | 89.64604 | 92.00817 | 14.52437 | 64.61115 | 3.669858 | 12.07378 | 9.987229 | 4.638113 | 70.37783 | 34.51183 | 6.607267 | 92.20696 | 99.63327 | 96.64628 | 84.9022 | 99.12298 | 10.27713
14/07/2024 07:00 | 1 | A | 0.7827709 | 88.78647 | 1.323545 | 2.967826 | 0.1397768 | 4.30684 | 0.02914696 | 15.98431 | 2131.467 | 40.43848 | 14.98611 | 3.41522 | 8.840749 | 0.970853 | 0.3263902 | 27.46109 | 0.1492358 | 2.607013 | 0.04144144 | 4.170723 | 0.03696765 | 1.375865 | 257.3318 | 1.815237 | 54.68764 | 0.8381372 | 10.1971 | 0.9338854 | 0.284847 | 18.36171 | 0.08328745 | 0.5454124 | 0.009904405 | 3.93217 | 59.51856 | 69.97213 | 89.05319 | 14.71783 | 71.21587 | 5.983064 | 6.497752 | 10.71442 | 5.070101 | 68.11968 | 22.16674 | 8.752653 | 66.01631 | 80.68655 | 94.12329 | 82.83752 | 93.38261 | 14.73572
14/07/2024 19:00 | 2 | B | 0.1214754 | 87.13697 | 0.5529718 | 1.578636 | 0.05683723 | 4.579143 | 0.0138977 | 5.775006 | 4268.359 | 34.82898 | 11.48989 | 2.571541 | 8.441156 | 0.9861023 | 0.04179695 | 28.20862 | 0.06990039 | 1.438951 | 0.02139607 | 4.524714 | 0.02289683 | 0.7458048 | 385.4228 | 1.631922 | 51.76222 | 0.588894 | 10.45043 | 0.9632055 | 0.02506163 | 19.7171 | 0.0327688 | 0.2426917 | 0.007905795 | 4.38385 | 66.07044 | 68.07717 | 87.53482 | 10.11525 | 62.87871 | 2.561892 | 14.05764 | 10.12769 | 6.757279 | 75.0769 | 23.72355 | 5.225469 | 80.12807 | 78.20486 | 94.2921 | 85.19216 | 86.60226 | 7.787361
15/07/2024 07:00 | 1 | A | 0.2986139 | 76.55992 | 1.020013 | 2.974639 | 0.06959555 | 4.397055 | 0.0269312 | 5.838681 | 1700.11 | 30.86176 | 10.46983 | 1.130805 | 6.489959 | 0.9730688 | 0.1452839 | 31.62563 | 0.1940963 | 2.767198 | 0.04022493 | 4.339131 | 0.03424851 | 0.6949931 | 194.8461 | 0.8261069 | 50.36551 | 0.8881116 | 9.983264 | 0.9388203 | 0.1252303 | 25.67129 | 0.1710403 | 1.030794 | 0.009293705 | 4.133231 | 52.65752 | 59.80414 | 81.48367 | 9.478966 | 43.75844 | 3.974988 | 7.970988 | 8.716295 | 2.773781 | 57.98834 | 43.70467 | 7.77593 | 60.62851 | 68.52044 | 84.25745 | 67.4673 | 87.46311 | 11.75092
15/07/2024 19:00 | 2 | B | 0.3255634 | 81.44986 | 1.265523 | 2.645117 | 0.1429789 | 4.073453 | 0.03516413 | 8.910877 | 1785.194 | 33.31866 | 10.48042 | 2.739758 | 8.750078 | 0.9648359 | 0.01266548 | 19.3557 | 0.09732285 | 2.359553 | 0.04833747 | 3.903011 | 0.03859869 | 0.305477 | 226.9957 | 1.48683 | 50.8696 | 0.753933 | 10.74706 | 0.9262372 | 0.000463273 | 10.7028 | 0.03941849 | 0.3380144 | 0.01893348 | 3.617801 | 96.24647 | 77.0717 | 92.58009 | 13.93266 | 67.3814 | 7.553515 | 3.621726 | 10.75722 | 4.534862 | 74.23113 | 20.35323 | 10.18356 | 99.8682 | 87.82891 | 97.11496 | 88.16379 | 87.73463 | 17.73707
16/07/2024 07:00 | 1 | A | 0.4063261 | 106.5671 | 1.436943 | 2.930711 | 0.09536112 | 5.26995 | 0.02364605 | 8.73107 | 2409.546 | 44.93002 | 12.71003 | 1.594139 | 6.860515 | 0.9763539 | 0.2047113 | 50.79189 | 0.3835956 | 2.693868 | 0.05906263 | 5.231428 | 0.03227882 | 0.6399889 | 167.3367 | 2.25654 | 54.14531 | 0.7725951 | 10.25404 | 0.9440751 | 0.1898288 | 46.80712 | 0.3195578 | 0.9346949 | 0.03466628 | 5.0597 | 50.81027 | 53.46513 | 73.93598 | 10.25492 | 39.52878 | 3.078286 | 5.084116 | 5.068572 | 5.068988 | 59.63559 | 26.1516 | 6.280675 | 55.89438 | 58.5337 | 79.00497 | 69.89051 | 65.68038 | 9.35896
16/07/2024 19:00 | 2 | B | 0.181079 | 83.70773 | 0.8553242 | 2.741155 | 0.04847805 | 5.705142 | 0.01809892 | 4.464702 | 3800.884 | 39.91647 | 15.63128 | 1.729765 | 10.68244 | 0.9819011 | 0.102121 | 15.19077 | 0.1353286 | 2.503557 | 0.01748768 | 5.613398 | 0.03859769 | 0.5204171 | 192.9244 | 0.8856556 | 54.3052 | 0.4235304 | 11.21716 | 0.9433034 | 0.08500535 | 7.918342 | 0.104627 | 0.3839588 | 0.000873391 | 5.384105 | 44.62487 | 82.18105 | 84.46445 | 10.32081 | 64.5795 | 3.388885 | 11.09289 | 8.895758 | 3.996644 | 76.46616 | 33.72103 | 7.588884 | 55.71777 | 91.07681 | 88.4611 | 86.78697 | 98.30052 | 10.97777
17/07/2024 07:00 | 1 | A | 0.360574 | 57.32976 | 1.509106 | 3.241251 | 0.1844812 | 4.358319 | 0.03355625 | 10.52822 | 1628.239 | 41.65722 | 11.59291 | 4.164537 | 8.347748 | 0.9664438 | 0.007539592 | 2.785661 | 0.1151086 | 2.95127 | 0.04628821 | 4.219801 | 0.04453038 | 0.1582615 | 59.27676 | 1.060246 | 56.48183 | 0.8884183 | 9.51539 | 0.9219134 | 0.0002594004 | 0.05702032 | 0.06945639 | 0.3656301 | 0.005611534 | 3.964013 | 97.97917 | 95.30404 | 92.62835 | 12.00198 | 75.75094 | 6.427227 | 1.954508 | 4.604269 | 3.128553 | 77.59835 | 21.44479 | 9.722187 | 99.93368 | 99.90831 | 95.75691 | 89.60033 | 97.19573 | 16.14941
17/07/2024 19:00 | 2 | B | 0.4379011 | 93.87838 | 1.243766 | 2.670159 | 0.07999626 | 4.978694 | 0.03098209 | 8.34172 | 2928.184 | 35.99123 | 11.15077 | 2.16596 | 6.865168 | 0.9690179 | 0.1851949 | 3.258055 | 0.132797 | 2.399011 | 0.01330242 | 4.918378 | 0.0371489 | 0.8990031 | 81.70472 | 0.8282953 | 52.67011 | 0.3386727 | 9.144901 | 0.931869 | 0.156739 | 0.1307841 | 0.105071 | 0.3949568 | 0.0003315538 | 4.749888 | 59.01879 | 96.63702 | 89.65379 | 12.93834 | 83.88639 | 4.27215 | 7.626602 | 3.233162 | 2.473958 | 73.27791 | 15.72738 | 6.823537 | 66.64539 | 99.87018 | 92.12775 | 86.21625 | 99.61378 | 11.09569
18/07/2024 07:00 | 1 | C | 0.3517582 | 99.86436 | 0.8663238 | 1.828173 | 0.06714541 | 4.278637 | 0.01869769 | 9.296493 | 3150.421 | 37.69426 | 16.02738 | 2.750688 | 8.869203 | 0.9813023 | 0.1813257 | 41.7392 | 0.1646061 | 1.557622 | 0.01601332 | 4.191169 | 0.02247602 | 0.8756908 | 275.5023 | 1.248397 | 55.29559 | 0.6702878 | 9.444307 | 0.9588263 | 0.1650489 | 36.25952 | 0.1392008 | 0.2979412 | 0.0006763593 | 4.068029 | 49.41545 | 58.98559 | 81.35474 | 16.39204 | 76.59719 | 3.87585 | 5.595332 | 6.200605 | 3.238857 | 67.98177 | 22.43698 | 4.961169 | 55.01079 | 65.1862 | 84.5936 | 84.37381 | 99.03417 | 8.837019
18/07/2024 19:00 | 2 | D | 0.2878312 | 95.23014 | 1.735104 | 3.212513 | 0.1637311 | 5.534244 | 0.04863123 | 5.75757 | 1776.023 | 34.07401 | 11.7146 | 2.435329 | 8.858545 | 0.9513688 | 0.008233968 | 9.312873 | 0.08203279 | 2.777911 | 0.04761354 | 5.364316 | 0.04304559 | 0.1780837 | 200.9665 | 1.274742 | 51.58803 | 0.7045416 | 9.856241 | 0.9083232 | 0.0001847616 | 0.2303734 | 0.02551008 | 0.4647914 | 0.01648161 | 5.151442 | 97.27843 | 90.69625 | 95.50209 | 17.73363 | 72.33388 | 7.784296 | 2.663268 | 9.084018 | 3.162463 | 69.1246 | 18.52269 | 7.666226 | 99.94169 | 99.78027 | 98.66455 | 86.85824 | 90.85658 | 15.45052
19/07/2024 07:00 | 1 | C | 0.3148419 | 103.7063 | 0.6747011 | 2.487048 | 0.08377854 | 4.829906 | 0.01713981 | 7.421862 | 2928.23 | 32.89139 | 13.64949 | 1.627477 | 9.173473 | 0.9828602 | 0.1909046 | 54.45023 | 0.1128836 | 2.292389 | 0.05685842 | 4.75416 | 0.03370821 | 0.535041 | 231.8148 | 1.859964 | 54.29251 | 0.9363647 | 10.32456 | 0.949152 | 0.1786829 | 48.1513 | 0.05083774 | 0.4456557 | 0.02562361 | 4.556333 | 40.4042 | 48.39564 | 83.55586 | 9.406726 | 33.29571 | 3.255376 | 5.728359 | 7.534799 | 9.292418 | 73.58536 | 37.67454 | 7.20557 | 46.13256 | 55.93044 | 92.84828 | 82.99208 | 70.97025 | 10.46095
19/07/2024 19:00 | 2 | D | 0.25103 | 63.18668 | 0.9973975 | 3.089697 | 0.09302819 | 5.852031 | 0.02019438 | 9.287591 | 2263.442 | 39.0811 | 12.68535 | 2.354934 | 9.640103 | 0.9798056 | 0.06478109 | 17.83813 | 0.2124698 | 2.891925 | 0.04640896 | 5.773957 | 0.03425785 | 0.700686 | 156.5376 | 1.151511 | 56.40181 | 0.7192816 | 11.38039 | 0.9455478 | 0.04174182 | 12.81295 | 0.1784477 | 0.9532245 | 0.02203032 | 5.570832 | 74.71502 | 72.33927 | 79.12777 | 8.291195 | 51.12045 | 3.326637 | 9.562203 | 8.48698 | 3.955123 | 62.53704 | 26.48771 | 6.66209 | 84.27722 | 80.82625 | 83.08289 | 70.82823 | 77.60816 | 9.988727
20/07/2024 07:00 | 1 | C | 0.2681677 | 96.5815 | 1.245479 | 4.179734 | 0.1385351 | 4.804684 | 0.02691511 | 6.186199 | 1819.52 | 40.94805 | 11.50595 | 2.50015 | 7.860155 | 0.9730849 | 0.1044775 | 48.92578 | 0.1473235 | 3.977094 | 0.07321389 | 4.720171 | 0.06312793 | 1.010333 | 180.6698 | 1.293376 | 51.26367 | 0.907871 | 10.83969 | 0.909957 | 0.04163415 | 39.78609 | 0.06781647 | 0.6966051 | 0.01530986 | 4.295632 | 62.08883 | 50.70594 | 88.48971 | 7.409179 | 48.57382 | 4.403138 | 23.78371 | 11.809 | 6.555562 | 77.42525 | 41.37002 | 14.24209 | 85.87254 | 62.51495 | 95.04528 | 84.83443 | 89.94384 | 18.64522
20/07/2024 19:00 | 2 | D | 0.3870943 | 79.26793 | 0.7036438 | 1.647423 | 0.08212913 | 4.347793 | 0.01845208 | 11.80502 | 2782.473 | 36.16507 | 13.2154 | 2.871398 | 8.751977 | 0.9815479 | 0.172449 | 28.45048 | 0.03700588 | 1.429957 | 0.02969378 | 4.264999 | 0.02223737 | 0.7935534 | 212.2412 | 0.8620591 | 52.58617 | 0.7784543 | 6.893927 | 0.9593106 | 0.1580515 | 24.19011 | 0.01788067 | 0.2441265 | 0.01233709 | 4.204059 | 56.27241 | 64.77073 | 94.83786 | 14.802 | 64.51214 | 3.714348 | 4.558718 | 5.954093 | 2.724379 | 70.98227 | 21.07751 | 3.525991 | 60.83113 | 70.72483 | 97.56224 | 85.78427 | 85.58965 | 7.240339
21/07/2024 07:00 | 1 | B | 0.1680161 | 128.8715 | 0.6756387 | 2.15599 | 0.05024497 | 4.654617 | 0.01478021 | 5.821194 | 6476.864 | 36.10769 | 16.25539 | 1.716505 | 8.417788 | 0.9852198 | 0.08320748 | 33.63934 | 0.1440892 | 1.944472 | 0.02524784 | 4.598162 | 0.02280481 | 1.29659 | 560.1539 | 3.246914 | 53.02821 | 0.6212609 | 10.57531 | 0.962415 | 0.05445591 | 21.16336 | 0.07056647 | 0.7340221 | 0.01112507 | 4.456531 | 51.20846 | 74.28281 | 78.98885 | 11.14375 | 50.49322 | 2.672973 | 17.59859 | 9.912354 | 10.9593 | 56.09015 | 28.19732 | 5.181264 | 68.80705 | 84.19516 | 89.94814 | 67.2339 | 78.69054 | 7.854237
21/07/2024 19:00 | 2 | A | 0.2843336 | 69.28068 | 0.71333 | 1.578233 | 0.07984411 | 3.739574 | 0.01137649 | 7.461744 | 3092.529 | 34.06767 | 10.2669 | 2.477101 | 8.119974 | 0.9886235 | 0.2017403 | 34.49095 | 0.3295083 | 1.478249 | 0.05225792 | 3.689167 | 0.02292609 | 1.15111 | 365.4948 | 1.824693 | 48.8379 | 0.7903854 | 8.438382 | 0.9656974 | 0.1792018 | 26.63277 | 0.2940119 | 0.3539099 | 0.03473444 | 3.576418 | 29.85522 | 50.782 | 54.33254 | 7.400761 | 35.29466 | 2.470249 | 9.281513 | 12.09481 | 5.864479 | 70.94402 | 22.69478 | 5.173293 | 39.13674 | 62.87681 | 60.19702 | 78.34478 | 57.98944 | 7.643542
22/07/2024 07:00 | 1 | B | 0.4019964 | 63.90567 | 0.8284829 | 1.846818 | 0.07408295 | 3.995423 | 0.01868262 | 15.30511 | 3230.246 | 38.25302 | 6.329914 | 2.302776 | 6.737176 | 0.9813174 | 0.1182663 | 3.623925 | 0.1159833 | 1.761468 | 0.03165241 | 3.943225 | 0.03130424 | 2.022324 | 110.6598 | 2.868114 | 48.69498 | 0.7152911 | 10.44657 | 0.9500131 | 0.05552503 | 0.09694552 | 0.02529682 | 0.2149437 | 0.009125577 | 3.728931 | 71.12989 | 94.4352 | 86.26207 | 6.403411 | 58.07259 | 3.150306 | 15.74823 | 5.420679 | 10.83717 | 82.53977 | 30.22509 | 8.184911 | 86.87811 | 99.85588 | 97.09924 | 88.94318 | 88.29769 | 11.33522
22/07/2024 19:00 | 2 | A | 0.3251649 | 63.23986 | 1.197476 | 2.790889 | 0.07417798 | 4.617924 | 0.02779735 | 7.773887 | 2124.226 | 37.58796 | 15.37137 | 2.527215 | 8.601556 | 0.9722026 | 0.11219 | 4.311854 | 0.156994 | 2.431186 | 0.004040398 | 4.504024 | 0.04032747 | 0.8835078 | 101.0812 | 1.543569 | 50.51846 | 0.09510149 | 10.73199 | 0.9318752 | 0.07881076 | 0.1241014 | 0.09698906 | 0.3501797 | 9.967338e-05 | 4.234505 | 66.45658 | 93.37128 | 87.25402 | 15.30994 | 94.70451 | 5.177662 | 10.9574 | 6.445855 | 5.198289 | 72.99759 | 5.17027 | 9.372042 | 77.41399 | 99.81713 | 92.45231 | 88.30753 | 99.87478 | 14.5497
23/07/2024 07:00 | 1 | B | 0.17437 | 100.7684 | 0.5199432 | 1.620204 | 0.05405153 | 5.667416 | 0.01374246 | 7.356365 | 4394.648 | 33.67656 | 13.08423 | 1.899417 | 9.43054 | 0.9862575 | 0.07429648 | 40.9377 | 0.05794082 | 1.460465 | 0.02833831 | 5.614981 | 0.02411871 | 0.6962701 | 360.1855 | 1.375079 | 47.48954 | 0.583499 | 9.624697 | 0.9621388 | 0.05870497 | 32.93486 | 0.02492305 | 0.3066175 | 0.01442166 | 5.514466 | 57.97702 | 59.93275 | 89.00946 | 11.09795 | 48.29217 | 2.286735 | 9.630749 | 8.620969 | 6.378607 | 70.69394 | 26.03671 | 4.095963 | 67.60777 | 68.55372 | 95.38807 | 81.79189 | 74.32888 | 6.382698
23/07/2024 19:00 | 2 | A | 0.4513847 | 86.26933 | 1.844377 | 3.323898 | 0.10919 | 5.582113 | 0.03842836 | 9.548613 | 1555.551 | 44.52582 | 8.745984 | 2.359298 | 7.401274 | 0.9615716 | 0.08782204 | 27.55078 | 0.1386506 | 3.107209 | 0.01926637 | 5.509412 | 0.04545928 | 0.8153581 | 163.7982 | 0.7415384 | 54.86387 | 0.3910292 | 8.890354 | 0.9161124 | 0.05172028 | 20.78992 | 0.1087342 | 0.5389426 | 0.0008187789 | 5.341643 | 81.29153 | 69.29146 | 92.77141 | 10.11144 | 83.03324 | 5.095182 | 8.21153 | 8.631281 | 1.827707 | 75.03456 | 16.2798 | 7.240073 | 89.50306 | 77.92275 | 94.59911 | 85.14599 | 99.31304 | 12.33525
24/07/2024 07:00 | 1 | B | 0.4644875 | 97.44875 | 1.443396 | 3.12641 | 0.06589071 | 5.341388 | 0.03150108 | 10.48838 | 2994.346 | 38.53113 | 10.55137 | 2.061919 | 8.007538 | 0.9684989 | 0.1384537 | 3.225217 | 0.237092 | 2.884909 | 0.0009685455 | 5.25467 | 0.04363206 | 1.277871 | 69.55153 | 2.268615 | 51.91671 | 0.01937818 | 11.09649 | 0.9248669 | 0.08469988 | 0.09616826 | 0.1412517 | 0.5717556 | 0.0001000417 | 4.979073 | 71.13113 | 96.7946 | 84.09145 | 10.63135 | 98.57638 | 4.722483 | 12.0038 | 3.114126 | 6.857741 | 72.45475 | 1.283201 | 9.064361 | 83.13494 | 99.90873 | 90.94919 | 83.0861 | 99.85958 | 13.78684
24/07/2024 19:00 | 2 | A | 0.3649814 | 73.69334 | 1.410959 | 3.316871 | 0.1161428 | 5.321522 | 0.03100527 | 9.288071 | 2266.688 | 38.05798 | 12.14108 | 2.240065 | 7.27635 | 0.9689947 | 0.07946616 | 3.523302 | 0.2383509 | 3.03452 | 0.0481829 | 5.258973 | 0.05525031 | 0.6245838 | 60.24285 | 2.500554 | 45.11977 | 0.7376419 | 10.02079 | 0.9137444 | 0.04650517 | 0.09370784 | 0.101565 | 0.4898003 | 0.006494197 | 4.971046 | 78.90241 | 95.36721 | 83.63093 | 11.34918 | 59.80037 | 4.239486 | 9.45485 | 4.516604 | 9.791666 | 75.15762 | 35.09037 | 10.40401 | 88.35726 | 99.88381 | 93.4226 | 86.50679 | 94.89074 | 14.64349
25/07/2024 07:00 | 1 | D | 0.4473798 | 93.80955 | 1.193308 | 2.561342 | 0.1167509 | 4.320091 | 0.02351399 | 10.17949 | 3133.918 | 39.68077 | 10.63338 | 2.515464 | 7.255101 | 0.976486 | 0.2130285 | 20.60309 | 0.2665221 | 2.366966 | 0.05898937 | 4.249415 | 0.03187872 | 1.035618 | 233.313 | 1.657196 | 51.58029 | 0.9443717 | 10.00353 | 0.9446073 | 0.1852676 | 13.42453 | 0.2195895 | 0.7061085 | 0.02910938 | 4.055224 | 53.50275 | 78.55375 | 78.19046 | 9.761808 | 50.66223 | 3.948908 | 7.37945 | 7.928531 | 4.427128 | 64.19734 | 25.78598 | 7.381782 | 60.8822 | 86.48228 | 82.61758 | 73.95915 | 76.44821 | 11.33069
25/07/2024 19:00 | 2 | C | 0.2255844 | 85.75517 | 0.6451879 | 2.385399 | 0.0875319 | 4.798663 | 0.01452313 | 8.746568 | 3318.355 | 37.24521 | 8.88401 | 2.181009 | 7.491102 | 0.9854769 | 0.1000093 | 38.11584 | 0.1058077 | 2.289628 | 0.05668001 | 4.758984 | 0.03552878 | 0.9753524 | 216.0213 | 1.021541 | 50.77264 | 0.6825222 | 11.24298 | 0.9499481 | 0.06727082 | 31.46204 | 0.07155852 | 0.4763266 | 0.03327303 | 4.516477 | 56.31042 | 56.19823 | 83.83866 | 5.40889 | 36.18688 | 2.267178 | 15.36147 | 8.949866 | 5.625356 | 75.62215 | 27.70325 | 8.32418 | 71.67189 | 65.1481 | 89.46402 | 81.03104 | 63.89013 | 10.59136
26/07/2024 07:00 | 1 | D | 0.4009536 | 81.4804 | 1.275476 | 2.78092 | 0.07741234 | 5.255637 | 0.02783791 | 7.199281 | 2155.535 | 41.0454 | 12.57155 | 0.9820908 | 8.194999 | 0.9721621 | 0.2062832 | 22.08976 | 0.1366625 | 2.500565 | 0.05150683 | 5.171468 | 0.04047984 | 1.638171 | 289.9593 | 2.541985 | 48.95512 | 0.5177873 | 9.537371 | 0.9316823 | 0.1440703 | 10.45133 | 0.03215582 | 0.4822022 | 0.03124783 | 4.981778 | 49.98407 | 73.64418 | 89.58364 | 12.58453 | 35.31653 | 4.340703 | 16.53879 | 14.40531 | 8.067507 | 71.26042 | 27.07571 | 7.345851 | 66.52287 | 88.04949 | 97.65115 | 83.84494 | 62.39224 | 11.68655
26/07/2024 19:00 | 2 | C | 0.2515017 | 87.03107 | 0.5051374 | 1.757961 | 0.08081157 | 4.12549 | 0.01430035 | 10.66278 | 2918.262 | 31.7328 | 14.48596 | 2.708124 | 9.37018 | 0.9856996 | 0.1004568 | 45.95608 | 0.05209213 | 1.573305 | 0.042695 | 4.049401 | 0.02230982 | 1.102622 | 219.8319 | 1.325286 | 54.76288 | 0.8961862 | 10.46774 | 0.9633898 | 0.07724899 | 41.92953 | 0.02260799 | 0.3415606 | 0.02293017 | 3.900768 | 60.62842 | 47.95089 | 89.835 | 11.78379 | 47.92274 | 3.248023 | 9.780967 | 5.635242 | 5.853237 | 69.49816 | 24.74121 | 5.660742 | 70.40939 | 53.58614 | 95.68824 | 81.28195 | 72.66395 | 8.908765
27/07/2024 07:00 | 1 | D | 0.4983307 | 46.23814 | 1.632383 | 3.574472 | 0.1435291 | 5.113151 | 0.04149136 | 6.73185 | 1056.599 | 33.99943 | 7.870842 | 2.19072 | 6.212791 | 0.9585086 | 0.2284978 | 2.502223 | 0.2312966 | 3.388494 | 0.05491155 | 5.06555 | 0.05474384 | 1.137414 | 43.01315 | 1.292812 | 51.97211 | 0.9064627 | 9.825295 | 0.9037648 | 0.1734419 | 0.04834992 | 0.1669974 | 0.4456332 | 0.003330455 | 4.777238 | 56.04985 | 94.81294 | 86.41864 | 9.136228 | 63.32926 | 5.041454 | 12.495 | 5.092559 | 4.335593 | 79.59644 | 34.57364 | 10.51943 | 68.54484 | 99.9055 | 90.75423 | 88.73267 | 97.9029 | 15.56088
27/07/2024 19:00 | 2 | C | 0.392553 | 72.58998 | 0.7793996 | 1.323082 | 0.08630207 | 4.613897 | 0.01932062 | 17.14569 | 3660.409 | 34.17023 | 9.769124 | 1.900276 | 8.261919 | 0.9806794 | 0.06249514 | 1.905436 | 0.1215582 | 1.156685 | 0.05056451 | 4.542026 | 0.02135124 | 1.205313 | 83.65726 | 1.862146 | 45.72505 | 0.690968 | 10.33296 | 0.9593281 | 0.03706007 | 0.08593066 | 0.08281886 | 0.1647508 | 0.0363114 | 4.41314 | 84.38741 | 97.42578 | 84.70494 | 14.26559 | 42.54185 | 3.459665 | 6.555785 | 2.460652 | 5.101252 | 73.78881 | 17.09464 | 4.781676 | 90.94319 | 99.88644 | 89.8062 | 88.05441 | 59.63649 | 8.241341
28/07/2024 07:00 | 1 | A | 0.3779338 | 99.68963 | 0.9331567 | 2.673198 | 0.05774474 | 4.419557 | 0.0267144 | 11.6224 | 3294.344 | 32.24021 | 11.5777 | 1.655815 | 7.617445 | 0.9732856 | 0.06929958 | 12.00388 | 0.07385178 | 2.42879 | 0.01388148 | 4.331783 | 0.03886063 | 1.563796 | 291.7031 | 1.771954 | 51.71998 | 0.3423544 | 10.81021 | 0.934425 | 0.00714685 | 0.3718152 | 0.003231523 | 0.3788799 | 0.0002210262 | 4.06236 | 82.15341 | 88.28042 | 92.29723 | 11.57009 | 76.60282 | 4.604432 | 16.07956 | 11.37106 | 7.379174 | 75.18604 | 23.03952 | 9.505285 | 98.23297 | 99.65148 | 99.67641 | 86.75613 | 99.64234 | 14.10972
28/07/2024 19:00 | 2 | B | 0.637352 | 86.47159 | 2.071163 | 3.560131 | 0.1054038 | 4.701462 | 0.0500869 | 7.167816 | 1358.227 | 38.3508 | 15.79061 | 2.031111 | 8.022048 | 0.9499131 | 0.2930145 | 19.41462 | 0.1582151 | 2.915244 | 0.00386532 | 4.526375 | 0.04678488 | 0.7929519 | 100.5856 | 1.13254 | 50.80562 | 0.07655562 | 9.131061 | 0.9031282 | 0.2671161 | 15.20971 | 0.107742 | 0.4343718 | 9.973376e-05 | 4.287838 | 56.32895 | 78.67253 | 92.74366 | 22.21555 | 96.51652 | 8.546268 | 5.820671 | 5.442117 | 2.558261 | 66.76537 | 3.398024 | 9.086441 | 62.14962 | 84.11465 | 95.30192 | 88.98093 | 99.91455 | 17.63271
29/07/2024 07:00 | 1 | A | 0.5446305 | 76.04064 | 1.631041 | 3.052878 | 0.1087458 | 5.311315 | 0.02447724 | 12.39341 | 1675.317 | 42.63844 | 13.45454 | 1.202975 | 4.853596 | 0.9755228 | 0.247328 | 35.91254 | 0.6021071 | 2.791886 | 0.08129 | 5.3228 | 0.03476375 | 0.7675997 | 158.5335 | 1.527978 | 51.43513 | 0.7716976 | 8.131546 | 0.940759 | 0.2281024 | 31.38134 | 0.5678935 | 0.9943782 | 0.05577745 | 5.219008 | 55.69949 | 53.92793 | 63.98807 | 10.78752 | 27.07739 | 2.236784 | 4.899586 | 7.247727 | 3.256709 | 58.57024 | 24.66956 | 5.32228 | 60.59908 | 61.17566 | 67.24478 | 69.35776 | 51.74695 | 7.559063
29/07/2024 19:00 | 2 | B | 0.4409329 | 75.92904 | 1.018772 | 2.420839 | 0.11095 | 4.535579 | 0.02349051 | 10.17771 | 2162.435 | 34.12398 | 10.07836 | 2.970023 | 9.382169 | 0.9765095 | 0.2067091 | 25.73691 | 0.2224066 | 2.236633 | 0.04217329 | 4.418991 | 0.03393776 | 0.9154885 | 230.1147 | 1.323908 | 53.23114 | 1.057048 | 10.03059 | 0.9425717 | 0.1811891 | 18.37819 | 0.1827465 | 0.4005508 | 0.005632215 | 4.216943 | 54.2213 | 66.90023 | 78.68197 | 9.779492 | 62.88182 | 4.85918 | 7.046339 | 10.28536 | 4.410259 | 74.62477 | 32.33335 | 7.505457 | 61.26764 | 77.18559 | 83.09222 | 84.40426 | 95.21517 | 12.36464
30/07/2024 07:00 | 1 | A | 0.4095684 | 79.19806 | 0.670359 | 1.437857 | 0.03887864 | 4.121373 | 0.01560756 | 7.742598 | 3498.755 | 34.37362 | 12.1691 | 2.3646 | 8.431431 | 0.9843924 | 0.2933031 | 24.98094 | 0.1359933 | 1.267712 | 0.002004288 | 4.053036 | 0.01631104 | 0.9874 | 288.1647 | 1.267507 | 54.00048 | 0.1150807 | 9.472091 | 0.9680814 | 0.2816084 | 20.5466 | 0.1169287 | 0.379227 | 9.90828e-05 | 3.961732 | 29.50497 | 68.94994 | 80.02998 | 13.20924 | 94.92522 | 3.192967 | 3.932315 | 5.934825 | 3.084072 | 61.25813 | 4.828063 | 3.748743 | 33.43729 | 74.88477 | 83.11405 | 74.46737 | 99.75328 | 6.941709
30/07/2024 19:00 | 2 | B | 0.3205324 | 107.6237 | 1.142858 | 2.356239 | 0.07606302 | 4.90106 | 0.02353005 | 7.75819 | 2752.402 | 39.2706 | 10.53775 | 3.190087 | 10.48421 | 0.97647 | 0.1413068 | 43.89235 | 0.2240922 | 2.159089 | 0.001024217 | 4.766522 | 0.03020531 | 0.6802861 | 262.1549 | 1.591424 | 54.4204 | 0.02997277 | 9.14266 | 0.9462646 | 0.1241022 | 36.92529 | 0.1804461 | 0.4908779 | 0.0001001627 | 4.626834 | 56.9523 | 60.17647 | 80.85334 | 10.52329 | 98.68515 | 5.033483 | 6.410663 | 7.357552 | 4.206074 | 69.76308 | 1.190245 | 5.634636 | 63.36297 | 67.53402 | 85.05941 | 80.28637 | 99.87539 | 10.66812
31/07/2024 07:00 | 1 | A | 0.4569909 | 125.8761 | 1.135583 | 2.296436 | 0.06944088 | 5.174609 | 0.0312305 | 8.292898 | 3517.546 | 34.09315 | 13.4473 | 1.432156 | 8.135787 | 0.9687695 | 0.2043825 | 16.53788 | 0.07312032 | 1.936963 | 0.02551063 | 5.079148 | 0.03040111 | 1.086546 | 336.9432 | 1.725459 | 47.56158 | 0.586368 | 10.03944 | 0.9383684 | 0.1758023 | 6.15744 | 0.01958811 | 0.4588234 | 0.00734006 | 4.918445 | 56.6732 | 87.27209 | 93.76208 | 18.28772 | 64.41013 | 4.910221 | 7.228201 | 8.137722 | 4.61929 | 62.96386 | 25.6711 | 5.898229 | 63.9014 | 95.40981 | 98.38137 | 81.25159 | 90.08123 | 10.80845
31/07/2024 19:00 | 2 | B | 0.3292111 | 80.5973 | 1.204575 | 1.990455 | 0.06247642 | 4.830722 | 0.02563331 | 8.456428 | 1638.469 | 42.36208 | 14.89558 | 1.261779 | 6.733661 | 0.9743667 | 0.1154031 | 39.61333 | 0.1218173 | 1.650952 | 0.03092558 | 4.780661 | 0.02792147 | 1.009174 | 233.011 | 1.357779 | 47.70078 | 0.882355 | 9.492469 | 0.9464452 | 0.08903559 | 33.90783 | 0.08535471 | 0.2924164 | 0.005807202 | 4.641655 | 65.84413 | 52.11017 | 90.14634 | 19.1827 | 51.76924 | 3.573089 | 8.559132 | 8.072242 | 3.147267 | 66.91314 | 39.43352 | 5.486627 | 74.40326 | 60.18241 | 93.29361 | 86.09584 | 91.20276 | 9.059716
01/08/2024 07:00 | 1 | C | 0.303793 | 84.93572 | 0.8145583 | 2.404029 | 0.1186279 | 5.785218 | 0.02167741 | 10.59607 | 2799.801 | 29.39147 | 15.70838 | 3.213231 | 11.16781 | 0.9783226 | 0.07573945 | 24.78045 | 0.1813588 | 2.109235 | 0.05005849 | 5.665951 | 0.02931978 | 0.9314261 | 261.5523 | 1.402575 | 53.47738 | 1.192525 | 9.66242 | 0.9490028 | 0.04930271 | 17.4653 | 0.1436289 | 0.5221982 | 0.01476158 | 5.542479 | 75.60918 | 71.45691 | 78.21796 | 14.16443 | 58.71683 | 4.184619 | 8.989413 | 9.028776 | 5.048526 | 65.22154 | 29.47416 | 4.896964 | 84.59859 | 80.48569 | 83.26649 | 79.38596 | 88.19098 | 9.081583
01/08/2024 19:00 | 2 | D | 0.2426292 | 59.75439 | 0.5518789 | 1.391948 | 0.05155459 | 4.21495 | 0.01559483 | 10.34104 | 2392.382 | 28.70871 | 9.7772 | 1.705284 | 8.257751 | 0.9844052 | 0.08265131 | 22.80118 | 0.1058216 | 1.25911 | 0.02535641 | 4.150904 | 0.01893851 | 1.528664 | 292.6614 | 2.659379 | 48.78418 | 0.9474612 | 11.29937 | 0.9654667 | 0.05428645 | 17.50762 | 0.05573125 | 0.3268622 | 0.007268479 | 4.01068 | 66.46637 | 62.43691 | 81.12424 | 10.95399 | 51.5834 | 3.055273 | 11.93204 | 9.275586 | 9.126037 | 66.37458 | 34.80486 | 5.077008 | 78.39841 | 71.7125 | 90.25028 | 77.32856 | 86.38826 | 8.132281
02/08/2024 07:00 | 1 | C | 0.3295324 | 64.62633 | 0.6971712 | 1.301096 | 0.09543116 | 4.55407 | 0.02356478 | 11.88601 | 2672.836 | 28.45165 | 12.74357 | 3.932504 | 10.79312 | 0.9764352 | 0.05063441 | 1.681137 | 0.02735884 | 1.024949 | 0.002829218 | 4.4035 | 0.01830677 | 1.698249 | 87.67588 | 1.248248 | 47.14043 | 0.1449167 | 9.351259 | 0.9581284 | 0.01915376 | 0.03805254 | 0.004031555 | 0.1438298 | 0.0001143813 | 4.308965 | 84.99655 | 97.45998 | 96.16821 | 23.08051 | 97.10519 | 5.584839 | 9.434417 | 2.483604 | 3.277729 | 66.32785 | 2.779968 | 3.759085 | 94.43097 | 99.94358 | 99.44594 | 89.40836 | 99.88516 | 9.343923
02/08/2024 19:00 | 2 | D | 0.4340471 | 99.89339 | 1.552014 | 4.515756 | 0.1058234 | 4.156717 | 0.03404709 | 8.875631 | 2535.068 | 40.12419 | 10.99814 | 2.862348 | 6.732766 | 0.9659529 | 0.1365054 | 14.06042 | 0.1924543 | 4.287271 | 0.008663771 | 4.065919 | 0.06486464 | 0.6422506 | 139.3556 | 1.478033 | 54.95583 | 0.1271293 | 10.71295 | 0.9010883 | 0.1000994 | 5.04108 | 0.09991216 | 0.6399056 | 0.0001360576 | 3.587434 | 69.62133 | 86.4038 | 88.0219 | 8.292181 | 92.09174 | 5.514714 | 9.597886 | 9.048895 | 6.177272 | 78.93894 | 7.792411 | 16.71733 | 79.21922 | 95.45269 | 94.19917 | 87.23112 | 99.88415 | 22.23204
03/08/2024 07:00 | 1 | C | 0.3971267 | 99.18641 | 1.472282 | 3.192393 | 0.1230749 | 4.952605 | 0.03796654 | 8.268783 | 2414.081 | 36.0641 | 13.58273 | 2.969805 | 8.60632 | 0.9620335 | 0.0864727 | 7.829358 | 0.1071201 | 2.782339 | 0.01072903 | 4.808412 | 0.04176662 | 0.5730255 | 168.3413 | 1.023514 | 54.09904 | 0.2437488 | 11.7127 | 0.9202668 | 0.06439034 | 0.5444703 | 0.06552931 | 0.453313 | 0.0001533476 | 4.495058 | 79.05212 | 92.40611 | 93.00045 | 16.1537 | 91.61349 | 6.597581 | 6.026626 | 7.08872 | 2.903568 | 70.77871 | 8.271844 | 9.877629 | 85.07874 | 99.49483 | 95.90402 | 86.93241 | 99.88534 | 16.47521
03/08/2024 19:00 | 2 | D | 0.4079489 | 79.52938 | 1.1352 | 3.640058 | 0.1699929 | 5.402112 | 0.02863113 | 8.361664 | 2142.95 | 35.02085 | 14.01553 | 3.474773 | 9.274042 | 0.9713689 | 0.1735129 | 18.71001 | 0.1364197 | 3.33424 | 0.07258441 | 5.287987 | 0.05498436 | 1.177963 | 238.4097 | 1.897619 | 48.58866 | 0.9315627 | 11.97441 | 0.9163845 | 0.1132445 | 5.527722 | 0.03074532 | 0.6189117 | 0.0210445 | 4.886792 | 58.68476 | 77.14766 | 88.32683 | 11.02401 | 58.52401 | 4.91523 | 15.87687 | 16.48297 | 9.191273 | 73.39489 | 30.13148 | 12.18792 | 74.56164 | 93.63063 | 97.5181 | 84.4189 | 88.65549 | 17.10315
04/08/2024 07:00 | 1 | B | 0.2574812 | 55.29177 | 0.9583867 | 2.301568 | 0.06695076 | 4.289361 | 0.0240168 | 9.00962 | 2064.767 | 34.00122 | 14.70814 | 2.688283 | 8.771763 | 0.9759832 | 0.04211029 | 5.842999 | 0.1452752 | 1.996269 | 0.002445539 | 4.179058 | 0.03269471 | 0.8918661 | 165.6855 | 1.607593 | 51.55253 | 0.07012398 | 9.174654 | 0.9432885 | 0.01265745 | 0.302801 | 0.09459077 | 0.278632 | 9.97803e-05 | 4.005909 | 84.03808 | 89.68623 | 85.20575 | 15.34791 | 96.43498 | 4.911447 | 11.32483 | 9.797189 | 5.484194 | 73.23247 | 3.424432 | 6.993178 | 95.36291 | 99.48342 | 90.68994 | 88.58038 | 99.85942 | 11.90463
04/08/2024 19:00 | 2 | A | 0.1849211 | 79.28381 | 0.7632288 | 2.783236 | 0.1431478 | 4.691193 | 0.01711632 | 7.001725 | 2842.166 | 37.80511 | 13.71915 | 4.730666 | 10.94651 | 0.9828837 | 0.06621065 | 31.16989 | 0.118167 | 2.592794 | 0.063259 | 4.58226 | 0.03968967 | 0.6428959 | 168.3506 | 1.451014 | 53.72036 | 1.047208 | 10.55432 | 0.943194 | 0.0419437 | 25.39732 | 0.06208066 | 0.4413422 | 0.02185437 | 4.330956 | 64.80804 | 61.35859 | 84.7825 | 8.436988 | 56.56502 | 3.993952 | 13.79849 | 8.427673 | 7.545609 | 76.60663 | 29.03525 | 8.929444 | 78.60653 | 69.78627 | 92.32811 | 85.04362 | 85.60027 | 12.9234
05/08/2024 07:00 | 1 | C | 0.2112504 | 62.97084 | 1.145856 | 2.878046 | 0.06856392 | 4.310157 | 0.01744769 | 9.247754 | 2342.092 | 42.85871 | 11.7821 | 2.552336 | 7.407566 | 0.9825523 | 0.05078452 | 22.4993 | 0.4051396 | 2.719932 | 0.0244583 | 4.255155 | 0.03689893 | 0.8645593 | 278.7095 | 2.082384 | 50.67742 | 0.627972 | 8.959227 | 0.9456534 | 0.01903143 | 12.5021 | 0.3396944 | 0.8486546 | 0.0009094909 | 4.071605 | 76.37948 | 64.89369 | 65.25997 | 7.142705 | 64.95013 | 2.998612 | 15.10119 | 16.3315 | 6.705707 | 64.97265 | 33.79547 | 7.669927 | 91.48066 | 81.22519 | 71.96567 | 72.11535 | 98.7456 | 10.66854
05/08/2024 19:00 | 2 | D | 0.388565 | 74.0819 | 0.7362571 | 2.342365 | 0.1051374 | 4.517155 | 0.01721056 | 11.19939 | 3584.561 | 37.68033 | 10.01307 | 4.169011 | 7.974579 | 0.9827894 | 0.1992464 | 12.60655 | 0.08929414 | 2.208036 | 0.03397105 | 4.456609 | 0.03487361 | 1.319256 | 220.3917 | 1.898478 | 50.72217 | 0.9246854 | 9.803053 | 0.9479158 | 0.1580415 | 4.962186 | 0.02273465 | 0.423212 | 0.00120186 | 4.259915 | 49.60502 | 83.27582 | 88.08061 | 7.357118 | 68.245 | 3.03835 | 11.84029 | 10.37481 | 8.992348 | 75.5162 | 30.67141 | 7.568212 | 61.44531 | 93.65063 | 97.07296 | 82.87332 | 98.91641 | 10.60656
06/08/2024 07:00 | 1 | C | 0.2739512 | 69.2094 | 1.163148 | 2.726396 | 0.09650842 | 5.073684 | 0.02520469 | 7.501391 | 1581.793 | 39.33769 | 11.3682 | 2.73445 | 6.515237 | 0.9747953 | 0.08707567 | 30.09945 | 0.1760923 | 2.50295 | 0.02830077 | 5.036411 | 0.0349042 | 0.5991644 | 90.72114 | 0.7414126 | 52.20805 | 0.6232857 | 9.706227 | 0.9398911 | 0.06805852 | 27.84818 | 0.1550984 | 0.6570805 | 0.006205153 | 4.86299 | 69.01603 | 57.60576 | 85.24229 | 10.50955 | 71.41446 | 3.236594 | 7.633972 | 4.575316 | 2.224859 | 66.83842 | 22.54237 | 6.677359 | 76.65 | 62.18107 | 87.46715 | 77.34797 | 93.95683 | 9.913953
06/08/2024 19:00 | 2 | D | 0.3674882 | 75.68944 | 1.27035 | 3.620221 | 0.2288778 | 5.263582 | 0.02844376 | 9.223974 | 2603.644 | 36.06569 | 13.46879 | 4.419087 | 9.15283 | 0.9715562 | 0.1082014 | 1.679777 | 0.2516643 | 3.331889 | 0.1062031 | 5.149718 | 0.05474482 | 0.7349583 | 28.7759 | 1.424821 | 52.01997 | 1.43639 | 10.35207 | 0.9168114 | 0.07077633 | 0.06180757 | 0.1816126 | 0.4246174 | 0.0267747 | 4.839074 | 71.39399 | 97.84382 | 80.75286 | 10.58231 | 54.91817 | 4.946079 | 10.94869 | 2.08131 | 6.140163 | 78.66436 | 34.35674 | 10.76686 | 82.34269 | 99.92513 | 86.89302 | 89.24668 | 89.27491 | 15.71294
07/08/2024 07:00 | 1 | C | 0.49516 | 57.81626 | 1.038612 | 1.465412 | 0.03545357 | 4.72553 | 0.02086637 | 14.9605 | 1979.419 | 44.21308 | 10.06133 | 1.482714 | 6.214212 | 0.9791336 | 0.1868884 | 16.86487 | 0.1185181 | 1.282224 | 0.004610933 | 4.693805 | 0.01734672 | 1.737202 | 232.2631 | 3.553641 | 56.06385 | 0.2469288 | 7.395147 | 0.9617869 | 0.1589271 | 12.97997 | 0.05656249 | 0.294187 | 0.000240507 | 4.645083 | 63.04453 | 71.43889 | 88.8269 | 14.32658 | 87.26583 | 2.743989 | 6.085859 | 6.968633 | 5.935231 | 66.36519 | 12.08173 | 2.714648 | 69.13039 | 78.40753 | 94.76214 | 80.69177 | 99.34755 | 5.458637
07/08/2024 19:00 | 2 | D | 0.4423668 | 121.2216 | 1.358569 | 2.364422 | 0.07469794 | 4.79042 | 0.02798469 | 13.16472 | 2709.736 | 40.46222 | 13.00847 | 1.640057 | 6.739283 | 0.9720153 | 0.07608523 | 46.69732 | 0.2327602 | 2.057976 | 0.02963064 | 4.734312 | 0.0238421 | 1.133941 | 272.2003 | 2.758499 | 50.52057 | 0.7824533 | 7.993764 | 0.9481732 | 0.04948513 | 41.02698 | 0.1692497 | 0.8393696 | 0.01070069 | 4.652352 | 83.28174 | 62.55577 | 83.34671 | 15.39648 | 61.44279 | 3.936956 | 6.111564 | 5.353688 | 4.841007 | 50.94338 | 24.97436 | 3.978527 | 89.39331 | 67.90945 | 88.18772 | 66.33987 | 86.41716 | 7.915483
08/08/2024 07:00 | 1 | A | 0.4605557 | 64.231 | 1.152538 | 2.647969 | 0.1222092 | 4.573179 | 0.03140883 | 8.348983 | 1894.626 | 29.39588 | 15.90858 | 3.169433 | 10.86906 | 0.9685912 | 0.204755 | 4.876158 | 0.2366821 | 2.217963 | 0.02339587 | 4.369021 | 0.03426974 | 0.8962071 | 135.9352 | 1.630993 | 52.61312 | 0.6318186 | 9.752803 | 0.9343214 | 0.1793934 | 0.0690766 | 0.1855405 | 0.3695315 | 0.001079687 | 4.17155 | 56.93813 | 92.64685 | 80.10928 | 18.86993 | 81.45718 | 7.464924 | 6.668637 | 7.252672 | 4.849618 | 68.09136 | 17.71737 | 7.308396 | 63.60677 | 99.89952 | 84.9589 | 86.96128 | 99.17455 | 14.77332
08/08/2024 19:00 | 2 | B | 0.3261688 | 122.7162 | 0.7598802 | 1.875401 | 0.06448086 | 4.36774 | 0.02470049 | 5.639208 | 3273.872 | 26.79786 | 13.47144 | 1.74114 | 8.085667 | 0.9752995 | 0.1916104 | 42.90982 | 0.1004408 | 1.581719 | 0.02201769 | 4.273579 | 0.02613952 | 0.8112895 | 256.1609 | 1.140088 | 46.9394 | 0.718016 | 9.346465 | 0.94916 | 0.1745447 | 37.03696 | 0.07180933 | 0.3325852 | 0.00285015 | 4.133874 | 42.70525 | 65.89697 | 87.10851 | 17.74294 | 66.69734 | 4.572615 | 6.501763 | 5.456432 | 3.921848 | 65.42458 | 29.10723 | 5.59356 | 49.20702 | 71.35341 | 91.03036 | 83.16752 | 95.80457 | 10.16618
09/08/2024 07:00 | 1 | A | 0.4872213 | 57.66916 | 1.386706 | 2.606406 | 0.09865012 | 4.388526 | 0.03674921 | 10.10497 | 1181.848 | 35.21243 | 13.044 | 1.984677 | 7.325483 | 0.9632508 | 0.1202923 | 14.78036 | 0.09621323 | 2.208199 | 0.02669585 | 4.276478 | 0.03597801 | 1.314039 | 172.6604 | 1.652349 | 48.74664 | 0.7039422 | 8.822724 | 0.9272728 | 0.07397517 | 8.654648 | 0.03583545 | 0.4025159 | 0.0004188174 | 4.100084 | 76.21785 | 75.31229 | 93.31672 | 18.39149 | 73.93333 | 6.134307 | 9.703295 | 10.77175 | 4.28701 | 67.28833 | 25.673 | 7.233045 | 85.92115 | 86.08403 | 97.60373 | 85.67982 | 99.60633 | 13.36735
09/08/2024 19:00 | 2 | B | 0.3802734 | 84.47038 | 0.9530821 | 2.067906 | 0.09559018 | 5.18291 | 0.0219138 | 9.338319 | 2463.905 | 37.04225 | 16.08499 | 3.05366 | 8.949508 | 0.9780862 | 0.1795704 | 31.15969 | 0.1445125 | 1.753856 | 0.02931528 | 5.09852 | 0.02415867 | 0.6239326 | 269.4367 | 1.681797 | 54.70797 | 0.7302897 | 9.358958 | 0.9539275 | 0.1683167 | 25.12521 | 0.10558 | 0.4127679 | 0.01156277 | 4.990622 | 53.81341 | 63.92006 | 85.16962 | 17.04542 | 70.00437 | 3.783931 | 3.963827 | 7.705933 | 4.263009 | 63.91354 | 18.45673 | 4.362413 | 57.77724 | 71.62599 | 89.43263 | 80.95896 | 88.46111 | 8.146344
10/08/2024 07:00 | 1 | A | 0.3241946 | 71.86547 | 0.9272579 | 1.998662 | 0.04759085 | 4.852422 | 0.02315652 | 9.523207 | 3041.749 | 32.3486 | 11.36386 | 2.025534 | 8.925088 | 0.9768435 | 0.1061279 | 1.463033 | 0.1824007 | 1.776656 | 0.000702812 | 4.755878 | 0.02876379 | 1.381423 | 47.40184 | 2.074546 | 46.58689 | 0.02056197 | 9.43235 | 0.9480797 | 0.06743672 | 0.06929559 | 0.1249949 | 0.4171581 | 0.0001003051 | 4.613999 | 68.02219 | 98.01135 | 80.78454 | 13.16618 | 98.55742 | 4.259191 | 12.25651 | 1.897234 | 6.435297 | 67.04563 | 1.24276 | 5.59123 | 80.2787 | 99.90858 | 87.21983 | 80.2118 | 99.80018 | 9.850421
10/08/2024 19:00 | 2 | B | 0.2221085 | 93.74746 | 0.9323489 | 1.52254 | 0.07392232 | 4.60075 | 0.02821915 | 7.660388 | 3271.53 | 28.29135 | 15.03305 | 2.546938 | 10.50477 | 0.9717809 | 0.006111371 | 1.469142 | 0.1378821 | 1.130214 | 0.00210944 | 4.429306 | 0.01729833 | 0.3303826 | 80.07803 | 1.854137 | 48.7307 | 0.1130125 | 10.90179 | 0.9544825 | 0.0002345212 | 0.04449337 | 0.106778 | 0.2675385 | 9.951501e-05 | 4.312003 | 97.32612 | 98.4771 | 85.62864 | 27.86263 | 97.22694 | 6.4432 | 2.573097 | 1.477604 | 3.440073 | 55.36535 | 2.644571 | 4.098958 | 99.89922 | 99.9547 | 89.06871 | 83.22798 | 99.87151 | 10.54216
11/08/2024 07:00 | 1 | C | 0.2795969 | 89.00765 | 0.9840593 | 1.93254 | 0.05627971 | 5.51458 | 0.02634383 | 6.44769 | 3201.663 | 31.06567 | 13.49181 | 1.307233 | 8.244589 | 0.9736562 | 0.1127092 | 4.789777 | 0.1701531 | 1.619785 | 0.02243316 | 5.440715 | 0.02258945 | 0.9003873 | 199.089 | 2.170305 | 51.16909 | 0.6989647 | 8.898221 | 0.9510667 | 0.09400054 | 0.1748401 | 0.1226461 | 0.4429051 | 0.006364385 | 5.358593 | 60.75062 | 94.76046 | 83.16457 | 18.39164 | 61.18995 | 3.938542 | 7.274493 | 5.052724 | 4.982016 | 59.81153 | 28.05492 | 3.644991 | 68.02511 | 99.81318 | 88.14659 | 78.20318 | 89.24487 | 7.583532
11/08/2024 19:00 | 2 | D | 0.354783 | 77.36367 | 0.9377717 | 2.654057 | 0.1026746 | 4.557638 | 0.02186016 | 5.081031 | 1904.774 | 35.91516 | 12.55015 | 3.455187 | 8.065784 | 0.9781398 | 0.2491574 | 36.5234 | 0.1560722 | 2.432893 | 0.02775025 | 4.479235 | 0.04139042 | 0.946185 | 155.5943 | 1.261204 | 50.97652 | 0.6492635 | 9.478847 | 0.9367494 | 0.2183592 | 31.26223 | 0.1072417 | 0.2879847 | 0.0002885901 | 4.258326 | 31.30707 | 53.822 | 83.72094 | 10.33694 | 73.56344 | 3.868657 | 11.03858 | 8.32447 | 5.566577 | 79.49864 | 26.17326 | 8.608264 | 42.34565 | 62.14647 | 89.28752 | 89.83558 | 99.73671 | 12.47692
12/08/2024 07:00 | 1 | C | 0.2301252 | 88.2878 | 0.9020519 | 2.731334 | 0.09261443 | 4.52415 | 0.0155464 | 6.892959 | 3776.369 | 41.60351 | 12.55238 | 2.568578 | 9.145504 | 0.9844536 | 0.1249063 | 30.04597 | 0.2592983 | 2.576241 | 0.05351425 | 4.451171 | 0.03902145 | 0.7982252 | 345.0379 | 1.397928 | 55.09653 | 0.9555373 | 11.18825 | 0.9454322 | 0.097116 | 17.0451 | 0.2123029 | 0.4085367 | 0.01628445 | 4.173107 | 46.56626 | 66.49723 | 71.7015 | 7.144652 | 43.11654 | 3.142682 | 13.5352 | 15.24999 | 6.04723 | 78.71414 | 40.25987 | 9.650022 | 60.10146 | 81.74722 | 77.74873 | 85.85879 | 83.37641 | 12.7927
12/08/2024 19:00 | 2 | D | 0.506186 | 168.0513 | 1.537421 | 3.106415 | 0.1386234 | 5.264182 | 0.03713129 | 7.836991 | 2970.333 | 37.41982 | 14.11202 | 1.825559 | 8.500074 | 0.9628687 | 0.2234867 | 59.98636 | 0.1536814 | 2.682004 | 0.07356975 | 5.139396 | 0.04013779 | 0.6891119 | 206.8315 | 0.6767166 | 54.41293 | 0.9204958 | 7.687432 | 0.9227309 | 0.2032326 | 53.59876 | 0.13093 | 0.4317656 | 0.03672939 | 5.028559 | 57.48827 | 65.63014 | 90.37511 | 16.86823 | 48.89894 | 5.995588 | 5.464282 | 4.940014 | 1.766719 | 70.30658 | 26.65255 | 5.861433 | 62.95256 | 70.57015 | 92.14183 | 87.17482 | 75.55149 | 11.85702
13/08/2024 07:00 | 1 | C | 0.2457631 | 48.88114 | 0.3167998 | 0.9035236 | 0.05058904 | 4.629896 | 0.009362631 | 11.82818 | 3425.914 | 29.2039 | 15.04187 | 2.567171 | 10.14128 | 0.9906374 | 0.1362963 | 16.9644 | 0.04378438 | 0.7699004 | 0.02680453 | 4.577807 | 0.01303934 | 1.323171 | 279.099 | 2.314537 | 52.05299 | 0.7859727 | 9.23623 | 0.977598 | 0.1204656 | 13.46801 | 0.01349676 | 0.08587926 | 0.01667863 | 4.515673 | 45.06081 | 65.61952 | 86.30856 | 15.58691 | 47.51122 | 2.050781 | 7.02029 | 7.445137 | 9.526534 | 75.12109 | 20.25847 | 2.601233 | 52.0811 | 73.06465 | 95.8351 | 90.708 | 67.7697 | 4.652013
13/08/2024 19:00 | 2 | D | 0.2400495 | 88.47202 | 0.8070569 | 1.75962 | 0.1037973 | 5.128829 | 0.02024 | 11.14666 | 4056.842 | 31.82013 | 16.1163 | 3.224891 | 9.56842 | 0.97976 | 0.01473947 | 6.492972 | 0.1663853 | 1.463038 | 0.03932141 | 5.037116 | 0.02296701 | 0.5918594 | 265.9282 | 2.125033 | 49.73065 | 0.6872739 | 8.752872 | 0.956793 | 0.0008861895 | 0.2654487 | 0.1193696 | 0.3044148 | 0.02376785 | 4.947922 | 93.9841 | 92.80953 | 79.80097 | 18.53775 | 62.88388 | 3.776004 | 5.662681 | 6.903397 | 6.047362 | 64.9097 | 15.20716 | 3.919555 | 99.64678 | 99.71293 | 85.84834 | 83.44745 | 78.09104 | 7.695559
14/08/2024 07:00 | 1 | C | 0.3254516 | 75.00343 | 1.055185 | 3.089435 | 0.1098407 | 4.280952 | 0.02777597 | 10.77531 | 2580.16 | 32.96612 | 12.20006 | 2.378574 | 8.604552 | 0.972224 | 0.02690411 | 3.432313 | 0.1435051 | 2.829148 | 0.0450241 | 4.157429 | 0.04332432 | 0.5826951 | 75.56114 | 1.198472 | 54.48721 | 0.8040915 | 9.083451 | 0.9288997 | 0.0009817555 | 0.06819105 | 0.09430093 | 0.419792 | 0.009620837 | 3.927677 | 91.96291 | 95.5509 | 86.77776 | 10.96863 | 60.14819 | 5.582865 | 7.756874 | 4.364647 | 4.920748 | 76.40949 | 31.71567 | 9.192682 | 99.71979 | 99.91555 | 91.69851 | 87.37812 | 91.86386 | 14.77555
14/08/2024 19:00 | 2 | D | 0.4839525 | 87.61644 | 1.250209 | 2.213029 | 0.07976173 | 4.288824 | 0.0332485 | 13.54121 | 2598.591 | 31.73149 | 14.02084 | 2.318893 | 8.959782 | 0.9667515 | 0.03488767 | 1.25905 | 0.2018971 | 1.806935 | 0.002753563 | 4.12818 | 0.02912062 | 1.126324 | 39.881 | 2.180868 | 49.03362 | 0.0882002 | 8.951709 | 0.9376309 | 0.0009901941 | 0.05954265 | 0.1404349 | 0.3401847 | 9.978977e-05 | 3.978373 | 93.03078 | 98.61078 | 84.38786 | 21.06488 | 96.66255 | 6.945944 | 6.777374 | 1.325504 | 5.079812 | 64.52195 | 3.220147 | 6.078108 | 99.80816 | 99.93628 | 89.46767 | 85.58683 | 99.88269 | 13.02405
15/08/2024 07:00 | 1 | A | 0.2794037 | 110.0276 | 1.561824 | 3.391938 | 0.08605579 | 5.894733 | 0.04494212 | 4.691636 | 2292.987 | 31.27985 | 15.51594 | 1.391819 | 8.383006 | 0.9550579 | 0.07177746 | 7.304206 | 0.1633848 | 2.821419 | 0.02461053 | 5.777642 | 0.04922255 | 0.5804702 | 137.3541 | 0.6437578 | 49.63069 | 0.4602969 | 10.17642 | 0.9058353 | 0.04413541 | 0.2373735 | 0.1372816 | 0.2778317 | 0.0009355928 | 5.538615 | 75.46502 | 93.65983 | 90.009 | 20.55814 | 72.68693 | 6.3913 | 10.22614 | 6.144746 | 2.02887 | 72.02222 | 26.32825 | 8.497571 | 85.69116 | 99.80458 | 92.03787 | 92.58035 | 99.01518 | 14.88887
15/08/2024 19:00 | 2 | B | 0.4798027 | 89.39901 | 0.8161457 | 3.412759 | 0.1399738 | 4.34822 | 0.01841979 | 9.67833 | 1727.293 | 34.159 | 11.10582 | 3.479287 | 7.954283 | 0.9815802 | 0.3071882 | 58.6632 | 0.1904523 | 3.268395 | 0.07731008 | 4.280551 | 0.05343913 | 1.042645 | 197.6602 | 0.7752608 | 51.58615 | 1.141163 | 9.257643 | 0.9281411 | 0.2648432 | 50.66024 | 0.1567811 | 0.4864266 | 0.01605716 | 3.993987 | 37.15544 | 35.58918 | 77.09426 | 5.99418 | 45.78552 | 3.369567 | 11.6127 | 11.81533 | 5.076209 | 80.77686 | 43.56726 | 11.37754 | 48.76814 | 47.40451 | 82.17047 | 86.77104 | 89.35279 | 14.74711
16/08/2024 07:00 | 1 | A | 0.6096037 | 86.66791 | 1.799617 | 3.295885 | 0.1398285 | 5.648966 | 0.04659103 | 12.52624 | 1821.663 | 34.48802 | 12.87275 | 2.709374 | 7.440744 | 0.953409 | 0.0272636 | 1.882494 | 0.2022054 | 2.827885 | 0.01426039 | 5.561406 | 0.04052808 | 0.6288107 | 42.67361 | 2.200309 | 53.62588 | 0.328735 | 9.920363 | 0.9128809 | 0.0005574391 | 0.07153992 | 0.113498 | 0.572667 | 0.0002990404 | 5.367886 | 95.73602 | 97.92912 | 89.28747 | 18.19708 | 90.27667 | 6.136909 | 4.180501 | 1.995524 | 4.955183 | 65.94143 | 9.528098 | 7.117289 | 99.91652 | 99.92465 | 94.24265 | 84.1385 | 99.80477 | 13.2542
16/08/2024 19:00 | 2 | B | 0.630047 | 71.78264 | 1.770139 | 4.995968 | 0.1523807 | 5.665786 | 0.04686532 | 13.01671 | 1479.001 | 33.23723 | 13.85725 | 2.332529 | 7.952248 | 0.9531347 | 0.02099891 | 2.590177 | 0.2229125 | 4.560262 | 0.04518354 | 5.553361 | 0.07259858 | 0.2668922 | 33.37206 | 1.846362 | 49.22195 | 0.5730124 | 9.692196 | 0.8805361 | 0.0007254621 | 0.05226706 | 0.08906217 | 0.8779883 | 0.001665022 | 5.212122 | 96.82329 | 96.56075 | 87.99723 | 12.99897 | 71.73789 | 6.57781 | 3.075326 | 3.375139 | 7.57247 | 71.52655 | 27.29997 | 12.4191 | 99.89861 | 99.93589 | 95.5697 | 84.52551 | 99.03786 | 18.99691
17/08/2024 07:00 | 1 | A | 0.2845304 | 60.26099 | 0.9379401 | 2.167424 | 0.07187927 | 4.243443 | 0.02197762 | 6.813653 | 2703.898 | 36.08755 | 12.40901 | 2.538028 | 9.262559 | 0.9780224 | 0.1378113 | 0.854528 | 0.1480762 | 1.93728 | 0.01646123 | 4.130656 | 0.02510713 | 0.7591426 | 32.90372 | 1.782172 | 51.34007 | 0.6227919 | 9.642907 | 0.9529153 | 0.1214407 | 0.01010544 | 0.1050215 | 0.6356299 | 0.0004858107 | 3.98542 | 52.62982 | 98.61312 | 84.55959 | 12.58271 | 77.60209 | 4.79726 | 6.698718 | 1.3709 | 4.770584 | 59.47161 | 21.75386 | 5.705408 | 59.32854 | 99.98402 | 89.33017 | 72.05431 | 99.35595 | 10.50267
17/08/2024 19:00 | 2 | B | 0.647156 | 67.91852 | 1.143581 | 1.873861 | 0.08011393 | 4.39313 | 0.02969344 | 15.95588 | 2259.337 | 35.09557 | 11.09739 | 2.541479 | 8.139865 | 0.9703066 | 0.1786765 | 0.8564498 | 0.104578 | 1.591602 | 0.004790919 | 4.278472 | 0.02629606 | 1.205108 | 30.27373 | 1.851151 | 51.33396 | 0.1676218 | 9.506471 | 0.9440105 | 0.1500846 | 0.03701137 | 0.055926 | 0.2059942 | 0.0002551538 | 4.132843 | 73.21032 | 98.77645 | 91.12676 | 17.58506 | 94.19744 | 5.501785 | 4.896746 | 1.17211 | 4.256628 | 72.0374 | 5.501905 | 5.69031 | 78.10707 | 99.94856 | 95.38338 | 89.62246 | 99.69934 | 11.1921
18/08/2024 07:00 | 1 | D | 0.4734852 | 136.0809 | 1.611001 | 2.969183 | 0.09294604 | 5.473124 | 0.03827183 | 7.451476 | 2232.967 | 37.12083 | 15.51762 | 1.072604 | 6.360193 | 0.9617282 | 0.1957971 | 52.6356 | 0.1978923 | 2.46982 | 0.05396069 | 5.437823 | 0.0407264 | 0.9184235 | 192.7566 | 1.334397 | 49.85174 | 0.8303981 | 8.685824 | 0.9210018 | 0.1638428 | 46.43949 | 0.1476364 | 0.3746067 | 0.01962688 | 5.294198 | 60.23031 | 62.8007 | 88.18631 | 20.00172 | 44.16598 | 4.447483 | 7.899736 | 5.768837 | 3.373381 | 68.37847 | 36.38576 | 6.463262 | 68.13004 | 68.56953 | 91.55969 | 88.38019 | 80.55174 | 10.91074
18/08/2024 19:00 | 2 | C | 0.3312492 | 84.9762 | 0.8632788 | 2.683077 | 0.1116922 | 4.855352 | 0.02028108 | 11.7889 | 3241.036 | 32.98603 | 11.23117 | 4.990578 | 10.1084 | 0.9797189 | 0.09406525 | 19.64286 | 0.1983082 | 2.506124 | 0.01069474 | 4.746609 | 0.03903149 | 0.7892135 | 159.1438 | 0.9575612 | 54.43193 | 0.2636069 | 9.137139 | 0.9406874 | 0.0652218 | 13.85461 | 0.1668049 | 0.3515913 | 0.0002007746 | 4.564435 | 72.1788 | 77.35309 | 77.49437 | 8.489513 | 90.619 | 4.222338 | 9.299398 | 7.309836 | 4.329429 | 79.18369 | 9.211901 | 7.345218 | 81.4782 | 84.66293 | 81.8238 | 87.6732 | 99.8309 | 11.56756
19/08/2024 07:00 | 1 | D | 0.5244814 | 93.62979 | 1.046911 | 3.517583 | 0.07197446 | 4.663198 | 0.02414105 | 10.13092 | 3065.899 | 35.86824 | 8.79017 | 2.29912 | 7.501796 | 0.9758589 | 0.2868349 | 20.10102 | 0.1854913 | 3.387148 | 0.01687875 | 4.592976 | 0.05783808 | 1.313257 | 296.7134 | 2.443788 | 45.84314 | 0.2801089 | 9.15976 | 0.9180209 | 0.2221672 | 2.673607 | 0.04321183 | 0.7122925 | 0.0002944604 | 4.305254 | 46.63101 | 79.04966 | 82.70976 | 6.032665 | 77.1151 | 3.883628 | 14.48217 | 18.32892 | 13.50106 | 75.37788 | 22.50932 | 11.36094 | 61.11318 | 97.37858 | 96.21082 | 81.41054 | 99.62442 | 15.24456
19/08/2024 19:00 | 2 | C | 0.1922435 | 88.76341 | 0.8220619 | 2.165128 | 0.06437736 | 4.065371 | 0.01807609 | 6.210376 | 4216.99 | 38.72787 | 13.13416 | 2.402561 | 7.269469 | 0.9819239 | 0.08145653 | 12.76748 | 0.1242594 | 1.9632 | 0.02133407 | 4.006387 | 0.02726857 | 0.5649029 | 223.2843 | 0.5404941 | 56.35583 | 0.7244899 | 8.251332 | 0.9546553 | 0.06764747 | 6.754326 | 0.1123702 | 0.4095408 | 0.001249273 | 3.885135 | 58.39436 | 85.87628 | 85.15765 | 10.96537 | 67.45994 | 3.232266 | 8.012806 | 6.859408 | 1.79287 | 70.97702 | 30.68751 | 5.534601 | 66.40717 | 92.73569 | 86.95052 | 81.94239 | 98.14745 | 8.766867
20/08/2024 07:00 | 1 | D | 0.5416573 | 94.31246 | 0.9944285 | 3.030196 | 0.1615187 | 5.623172 | 0.02182028 | 13.71478 | 2736.764 | 35.2157 | 12.30675 | 4.385897 | 10.64766 | 0.9781797 | 0.247804 | 35.36721 | 0.2310537 | 2.823264 | 0.06728542 | 5.51109 | 0.04302358 | 0.7392389 | 223.0704 | 1.219648 | 55.44439 | 1.50377 | 12.93301 | 0.9351561 | 0.2251946 | 26.73158 | 0.1855715 | 0.402332 | 0.001197281 | 5.169631 | 55.24904 | 63.31822 | 77.27217 | 8.86203 | 59.25103 | 4.131744 | 5.87174 | 10.17605 | 5.276764 | 78.72151 | 40.05577 | 9.895204 | 61.12078 | 73.49427 | 82.54894 | 87.58354 | 99.3068 | 14.02695
20/08/2024 19:00 | 2 | C | 0.3943967 | 124.6303 | 1.321408 | 3.436913 | 0.1026904 | 4.37236 | 0.03539926 | 4.628634 | 2726.801 | 33.70657 | 16.83389 | 1.996732 | 8.015008 | 0.9646007 | 0.2390071 | 29.13494 | 0.1329256 | 2.945266 | 0.03318212 | 4.23868 | 0.04923183 | 0.4428276 | 170.4807 | 0.9243904 | 50.4553 | 0.5730759 | 10.77156 | 0.9153689 | 0.2280449 | 21.53286 | 0.09035774 | 0.3900058 | 0.004144702 | 3.887319 | 41.54453 | 77.45045 | 90.2967 | 17.33845 | 68.83105 | 6.489067 | 5.527736 | 6.734377 | 3.444011 | 72.27435 | 27.47441 | 12.12855 | 47.07226 | 84.18482 | 93.74072 | 89.61279 | 96.30546 | 18.61761
21/08/2024 07:00 | 1 | D | 0.4008557 | 125.4898 | 1.369008 | 3.384879 | 0.08251456 | 5.651787 | 0.03294735 | 9.328099 | 3740.416 | 37.9313 | 14.87912 | 1.574996 | 6.643003 | 0.9670527 | 0.09670582 | 2.329789 | 0.1233356 | 2.993272 | 0.03166594 | 5.618017 | 0.04559045 | 0.6004346 | 47.95006 | 1.097655 | 52.44587 | 0.6179341 | 9.831334 | 0.9214622 | 0.07178323 | 0.07267105 | 0.07512994 | 0.546546 | 0.002659618 | 5.409558 | 76.67001 | 98.20461 | 91.28771 | 14.48286 | 62.88821 | 3.872568 | 6.828911 | 1.742026 | 3.655391 | 70.63857 | 34.14172 | 7.930498 | 83.49892 | 99.94664 | 94.9431 | 85.12143 | 97.02993 | 11.80307
21/08/2024 19:00 | 2 | C | 0.3529989 | 92.55781 | 0.8775572 | 2.339648 | 0.06029712 | 5.000204 | 0.02423422 | 10.45632 | 3082.531 | 31.66696 | 14.38194 | 2.132719 | 8.068084 | 0.9757658 | 0.1020717 | 18.29853 | 0.1128684 | 2.040564 | 0.008826246 | 4.92401 | 0.03532473 | 0.8452699 | 187.8186 | 1.935516 | 47.50026 | 0.2373615 | 10.13027 | 0.940441 | 0.0741558 | 11.93104 | 0.04440637 | 0.3330126 | 0.0002420347 | 4.728453 | 71.78515 | 80.70927 | 87.45003 | 14.8969 | 85.71682 | 3.910315 | 8.458648 | 7.168108 | 7.791126 | 71.71738 | 13.90569 | 7.15669 | 80.2438 | 87.87737 | 95.24116 | 86.61428 | 99.6225 | 11.067
22/08/2024 07:00 | 1 | B | 0.1728189 | 65.84703 | 1.691691 | 3.418979 | 0.1006127 | 5.157775 | 0.03885052 | 4.383418 | 1637.13 | 36.04061 | 12.62111 | 2.499472 | 10.9171 | 0.9611495 | 0.00262273 | 2.334352 | 0.303277 | 3.047021 | 0.003648645 | 4.924978 | 0.04917827 | 0.04941062 | 44.83317 | 1.486374 | 51.91251 | 0.06751327 | 10.02312 | 0.9119712 | 9.968181e-05 | 0.04259261 | 0.2394782 | 0.4119375 | 0.0002047293 | 4.650059 | 98.54134 | 96.59262 | 82.76904 | 14.34161 | 96.51446 | 8.223213 | 1.406055 | 3.348394 | 4.320961 | 74.67045 | 3.299967 | 9.556828 | 99.9474 | 99.94101 | 87.09 | 89.01207 | 99.81443 | 17.78004
22/08/2024 19:00 | 2 | A | 0.6675551 | 65.57913 | 0.7518201 | 1.828266 | 0.1086585 | 4.691609 | 0.01772299 | 15.29859 | 2162.888 | 28.50374 | 13.98831 | 4.06648 | 9.395527 | 0.982277 | 0.4035709 | 27.73788 | 0.251099 | 1.608865 | 0.03724853 | 4.606737 | 0.02355748 | 0.9487486 | 163.1502 | 3.073116 | 56.11024 | 1.18147 | 9.217872 | 0.9587195 | 0.3901749 | 24.41056 | 0.1817569 | 0.2696675 | 0.009132924 | 4.493433 | 40.61637 | 58.45281 | 67.19312 | 13.5601 | 66.3272 | 3.549247 | 3.348058 | 5.860718 | 9.629283 | 72.29888 | 25.61461 | 4.628473 | 43.96443 | 64.31353 | 76.8224 | 85.85898 | 91.94181 | 8.177721
23/08/2024 07:00 | 1 | B | 0.3111343 | 84.04726 | 0.878175 | 1.735183 | 0.08866538 | 4.182174 | 0.02377157 | 7.459798 | 2985.002 | 32.31916 | 10.4863 | 3.047247 | 7.658043 | 0.9762284 | 0.1370614 | 13.40782 | 0.1125739 | 1.52209 | 0.01662268 | 4.097535 | 0.023602 | 1.055666 | 285.0082 | 1.91629 | 52.02098 | 0.6641066 | 9.200155 | 0.9526264 | 0.1143023 | 6.678726 | 0.06788551 | 0.2709443 | 0.0005808115 | 3.971114 | 56.99503 | 84.42651 | 87.48566 | 14.36596 | 81.698 | 4.352848 | 8.00806 | 8.003548 | 5.150258 | 70.75903 | 17.67797 | 5.192085 | 65.00309 | 92.43006 | 92.63592 | 85.12499 | 99.37597 | 9.544933
23/08/2024 19:00 | 2 | A | 0.2586169 | 95.4469 | 0.6421124 | 2.041378 | 0.05111628 | 4.97987 | 0.0132977 | 8.69636 | 4487.383 | 40.76348 | 8.242485 | 2.428559 | 7.419941 | 0.9867023 | 0.1449022 | 36.25719 | 0.1014005 | 1.957806 | 0.0190757 | 4.946985 | 0.03041424 | 1.141686 | 371.2934 | 1.354192 | 55.49995 | 0.6064989 | 12.10354 | 0.9562881 | 0.1132 | 25.60154 | 0.06155609 | 0.2549267 | 0.0003930198 | 4.719375 | 44.71539 | 62.51837 | 84.41829 | 5.369219 | 63.17799 | 1.981339 | 13.42662 | 11.8313 | 6.414252 | 82.68868 | 36.08674 | 7.392161 | 58.14201 | 74.34967 | 90.83255 | 88.0579 | 99.26473 | 9.373501
24/08/2024 07:00 | 1 | B | 0.1994898 | 72.45319 | 0.7759356 | 2.048756 | 0.07859379 | 4.02037 | 0.02136861 | 7.058335 | 2788.192 | 33.72096 | 12.51237 | 1.615157 | 9.143279 | 0.9786314 | 0.04972556 | 13.1545 | 0.0565745 | 1.820281 | 0.04504264 | 3.90851 | 0.03137479 | 0.7710503 | 239.3257 | 1.482163 | 49.06772 | 0.8650727 | 11.53646 | 0.9472566 | 0.02583403 | 5.663316 | 0.009356515 | 0.2553637 | 0.01788181 | 3.655859 | 75.60627 | 82.23211 | 92.86467 | 13.05046 | 43.91397 | 4.85973 | 12.1267 | 10.36364 | 5.993095 | 75.14263 | 34.53386 | 9.003002 | 87.73298 | 92.59575 | 98.85776 | 88.19308 | 78.44783 | 13.86273
24/08/2024 19:00 | 2 | A | 0.2613612 | 119.6074 | 0.4940649 | 0.9339412 | 0.06810936 | 4.866401 | 0.009861628 | 9.981184 | 5142.126 | 34.71288 | 14.95708 | 4.580037 | 10.52334 | 0.9901384 | 0.1645532 | 69.58384 | 0.1532507 | 0.7942729 | 0.02317124 | 4.810059 | 0.01206572 | 1.480605 | 548.6039 | 1.525652 | 53.66093 | 0.7187757 | 8.907262 | 0.9780727 | 0.1483182 | 63.67454 | 0.1363205 | 0.1420983 | 0.01459011 | 4.759515 | 37.6608 | 42.39683 | 69.28756 | 15.79341 | 66.31486 | 2.132525 | 6.835197 | 5.534189 | 3.725843 | 69.3253 | 12.73326 | 2.208459 | 44.496 | 47.93102 | 73.0134 | 85.11871 | 79.04812 | 4.340984
25/08/2024 07:00 | 1 | C | 0.5927487 | 88.37485 | 1.625376 | 5.072746 | 0.2162567 | 4.596039 | 0.04332509 | 13.34386 | 1920.971 | 30.70915 | 12.67697 | 4.798039 | 8.358009 | 0.9566749 | 0.01528724 | 5.381755 | 0.308254 | 4.728372 | 0.008760755 | 4.42567 | 0.07138106 | 0.196097 | 70.29412 | 2.066913 | 51.73135 | 0.116175 | 8.184043 | 0.8852938 | 0.000708587 | 0.147884 | 0.1664537 | 0.9385319 | 9.996434e-05 | 4.122633 | 97.53269 | 94.17415 | 81.85657 | 10.82709 | 96.12442 | 7.878773 | 2.361475 | 5.677711 | 9.077189 | 72.79368 | 3.834654 | 12.71063 | 99.89417 | 99.85186 | 90.93376 | 83.62077 | 99.95908 | 20.58941
25/08/2024 19:00 | 2 | D | 0.2737554 | 87.19155 | 0.9836925 | 2.104231 | 0.07796401 | 5.607219 | 0.03119069 | 8.475494 | 2552.072 | 29.26373 | 18.09638 | 2.431796 | 10.54805 | 0.9688093 | 0.009701563 | 7.835065 | 0.07322052 | 1.589366 | 0.002182697 | 5.448149 | 0.02796122 | 0.3217015 | 214.8891 | 1.640327 | 47.30612 | 0.07228631 | 11.8425 | 0.9408481 | 0.0004291863 | 1.681593 | 0.02664742 | 0.2307018 | 9.927609e-05 | 5.258115 | 96.56666 | 91.29424 | 92.78873 | 26.82398 | 97.2877 | 5.867453 | 3.28584 | 6.891218 | 4.66259 | 62.86083 | 2.592495 | 5.905437 | 99.8525 | 98.18546 | 97.45132 | 89.68481 | 99.8802 | 11.77289
26/08/2024 07:00 | 1 | C | 0.3188099 | 79.62169 | 0.853197 | 1.975007 | 0.05191669 | 3.992897 | 0.02302457 | 8.728688 | 2936.983 | 32.37212 | 14.03169 | 1.86915 | 9.86818 | 0.9769754 | 0.1206127 | 12.28172 | 0.1103846 | 1.690865 | 0.009089598 | 3.854433 | 0.02457415 | 0.8725865 | 271.4375 | 1.463425 | 54.23024 | 0.3493158 | 8.729068 | 0.9524013 | 0.10121 | 5.594902 | 0.075473 | 0.3352274 | 0.0003109755 | 3.728656 | 63.03891 | 84.93006 | 87.36013 | 16.3581 | 82.89507 | 5.690369 | 6.725975 | 8.37755 | 4.21502 | 67.47633 | 16.53445 | 5.372277 | 69.76488 | 93.30761 | 91.57515 | 83.83444 | 99.42952 | 11.06265
26/08/2024 19:00 | 2 | D | 0.4503372 | 81.97751 | 1.900977 | 5.06102 | 0.1664321 | 5.866852 | 0.04259213 | 9.915516 | 1088.349 | 37.60266 | 16.24417 | 1.95324 | 6.295349 | 0.9574079 | 0.02926049 | 37.20713 | 0.3127194 | 4.563516 | 0.08694252 | 5.84779 | 0.06383906 | 0.4239601 | 156.5986 | 1.328263 | 53.50873 | 0.7824281 | 10.18288 | 0.8935688 | 0.001062042 | 28.67747 | 0.2401661 | 1.066732 | 0.03725508 | 5.538079 | 93.77928 | 56.54613 | 84.2502 | 13.67064 | 49.98594 | 4.570292 | 6.00999 | 12.19494 | 4.460603 | 67.49524 | 30.01192 | 11.08031 | 99.78927 | 68.74107 | 88.71081 | 81.16588 | 79.99786 | 15.6506
27/08/2024 07:00 | 1 | C | 0.4112741 | 96.04237 | 1.578667 | 2.301965 | 0.1015676 | 5.242001 | 0.04298514 | 5.767882 | 1945.931 | 31.17707 | 12.29281 | 2.248306 | 8.105231 | 0.9570149 | 0.1706774 | 12.95303 | 0.249229 | 1.853217 | 0.005145033 | 5.113396 | 0.02470842 | 0.9822527 | 352.3901 | 3.101788 | 51.5174 | 0.1941229 | 9.448159 | 0.9323064 | 0.1491687 | 3.957108 | 0.1736292 | 0.5369942 | 0.0001366526 | 4.998515 | 60.28419 | 87.09295 | 84.89131 | 22.95466 | 95.15212 | 6.646403 | 5.901153 | 9.065791 | 4.854748 | 55.29682 | 4.722439 | 4.453434 | 66.18534 | 96.15874 | 89.74606 | 78.25148 | 99.87456 | 11.09984
27/08/2024 19:00 | 2 | D | 0.2283279 | 51.11695 | 0.9169929 | 1.908491 | 0.04035907 | 3.872673 | 0.01916074 | 9.097511 | 2449.153 | 41.03501 | 14.61462 | 2.042014 | 8.31894 | 0.9808393 | 0.05506803 | 4.271219 | 0.1332857 | 1.660276 | 0.001256665 | 3.785815 | 0.02566736 | 0.8405696 | 157.5447 | 1.227004 | 52.98924 | 0.04430358 | 9.022097 | 0.9551719 | 0.03396005 | 0.152457 | 0.1038953 | 0.2809651 | 9.990936e-05 | 3.645106 | 76.34416 | 91.80432 | 85.74342 | 14.67269 | 96.94595 | 4.115943 | 9.449219 | 7.910795 | 3.434482 | 71.26542 | 2.817597 | 5.979679 | 85.79338 | 99.71512 | 89.1779 | 85.93811 | 99.76355 | 10.09562
28/08/2024 07:00 | 1 | C | 0.4875282 | 122.2067 | 2.368537 | 4.064037 | 0.1034563 | 6.233772 | 0.0557909 | 8.480288 | 2161.364 | 40.24996 | 15.75253 | 1.506419 | 6.449489 | 0.9442091 | 0.01525652 | 1.718154 | 0.1302208 | 3.373394 | 0.02055888 | 6.221026 | 0.04886012 | 0.2825004 | 31.9649 | 1.640456 | 51.54839 | 0.3908655 | 10.2767 | 0.895349 | 0.0006727436 | 0.06755759 | 0.04780568 | 0.7444354 | 0.0003508712 | 5.999704 | 97.04523 | 98.6725 | 94.80879 | 21.62499 | 81.23664 | 5.772151 | 2.831221 | 1.278005 | 3.384067 | 61.97434 | 18.4597 | 8.054848 | 99.87645 | 99.9505 | 98.19286 | 83.59933 | 99.69634 | 13.827
28/08/2024 19:00 | 2 | D | 0.1819159 | 108.7613 | 0.5081023 | 1.78586 | 0.03192185 | 4.10836 | 0.0176126 | 3.531312 | 3784.969 | 24.88736 | 12.22634 | 1.072701 | 8.177916 | 0.9823874 | 0.1218666 | 42.8529 | 0.07102191 | 1.59868 | 0.01326238 | 4.035399 | 0.02501617 | 0.6855259 | 375.0175 | 1.478782 | 50.0129 | 0.4984933 | 11.8609 | 0.9573712 | 0.1071382 | 34.17342 | 0.03423705 | 0.3336133 | 0.000583272 | 3.830918 | 34.18922 | 61.29308 | 86.26831 | 12.05792 | 59.18533 | 3.505886 | 9.427012 | 8.62577 | 7.280711 | 70.0576 | 39.06538 | 7.222206 | 43.61623 | 69.91885 | 93.54902 | 82.11552 | 98.2507 | 10.72809
29/08/2024 07:00 | 1 | A | 0.4009875 | 81.10372 | 1.526139 | 3.01953 | 0.1104977 | 4.775078 | 0.0342636 | 11.1749 | 1856.801 | 40.36179 | 11.09864 | 1.813761 | 7.247802 | 0.9657364 | 0.0187373 | 18.10333 | 0.1482794 | 2.732889 | 0.05006722 | 4.687348 | 0.04225515 | 0.4230289 | 131.7665 | 1.766332 | 50.84388 | 0.8266822 | 10.451 | 0.9234812 | 0.0002383863 | 12.90251 | 0.07424321 | 0.5315044 | 0.01453214 | 4.423624 | 95.48732 | 78.4436 | 90.61692 | 12.59399 | 56.24187 | 5.200664 | 4.457783 | 6.865053 | 4.890552 | 71.15068 | 31.61294 | 9.248197 | 99.9451 | 85.30865 | 95.50747 | 83.74468 | 87.85481 | 14.44886
29/08/2024 19:00 | 2 | B | 0.4954289 | 92.03186 | 1.646909 | 2.911257 | 0.1343288 | 4.817473 | 0.03171325 | 11.2101 | 1698.141 | 43.50223 | 7.397687 | 2.429775 | 6.755199 | 0.9682867 | 0.1445027 | 39.4287 | 0.2760668 | 2.764318 | 0.0591485 | 4.754009 | 0.04183355 | 0.726206 | 224.3454 | 2.79415 | 53.11454 | 1.023654 | 8.893496 | 0.9264532 | 0.1182362 | 31.07888 | 0.162364 | 0.4907783 | 0.01559673 | 4.567092 | 71.75778 | 58.51622 | 83.76888 | 8.058535 | 57.36379 | 4.446923 | 6.132015 | 10.19773 | 7.097489 | 76.32336 | 31.87929 | 7.722856 | 77.8898 | 68.71396 | 90.86637 | 84.3819 | 89.24308 | 12.16978
30/08/2024 07:00 | 1 | A | 0.3067553 | 61.37295 | 1.148251 | 2.151768 | 0.07928592 | 5.803381 | 0.02905091 | 6.770571 | 2074.259 | 31.18441 | 16.32865 | 2.133666 | 9.391076 | 0.9709491 | 0.1133572 | 1.147151 | 0.2495658 | 1.727594 | 0.01781861 | 5.696037 | 0.02120447 | 1.082346 | 50.87686 | 1.727004 | 48.97579 | 0.7284231 | 9.79567 | 0.9497446 | 0.09172305 | 0.03686048 | 0.2165797 | 0.6727074 | 0.001953301 | 5.604506 | 64.11992 | 98.18515 | 78.89698 | 22.04523 | 78.17902 | 4.701042 | 7.481719 | 1.757805 | 3.189216 | 48.2629 | 19.48117 | 3.579155 | 71.60164 | 99.94296 | 82.0862 | 70.30813 | 97.66019 | 8.280196
30/08/2024 19:00 | 2 | B | 0.2421672 | 76.63184 | 0.6625923 | 2.095971 | 0.1115678 | 3.797144 | 0.01553786 | 8.565984 | 3907.84 | 36.34128 | 9.897779 | 7.070822 | 11.34124 | 0.9844621 | 0.1107916 | 16.16354 | 0.09947226 | 1.972834 | 0.001729291 | 3.678074 | 0.03093207 | 1.149796 | 354.5772 | 1.472223 | 54.67344 | 0.05194152 | 9.608116 | 0.9535301 | 0.07708677 | 5.185561 | 0.05494088 | 0.2632506 | 0.0001004301 | 3.485707 | 54.96081 | 79.23527 | 85.22067 | 7.337425 | 98.47409 | 4.64082 | 14.68638 | 14.31234 | 6.872839 | 80.68639 | 1.440074 | 7.826908 | 69.64718 | 93.54761 | 92.09351 | 88.02381 | 99.91417 | 12.46773
31/08/2024 07:00 | 1 | A | 0.3671905 | 68.92742 | 1.434292 | 3.739847 | 0.1572211 | 5.281342 | 0.03913017 | 8.745326 | 1739.652 | 30.98927 | 11.15196 | 3.668479 | 10.00894 | 0.9608698 | 0.0260019 | 0.8893521 | 0.2307036 | 3.437998 | 0.01422973 | 5.088817 | 0.05348962 | 0.4462534 | 15.75343 | 2.32483 | 50.83217 | 0.2453407 | 9.22572 | 0.9073802 | 0.00122828 | 0.01312227 | 0.1072559 | 0.6441354 | 0.0006058553 | 4.844949 | 93.19578 | 98.76022 | 84.54456 | 11.66834 | 91.30338 | 7.415756 | 6.500692 | 1.22251 | 8.670081 | 72.70333 | 8.346956 | 9.343841 | 99.69647 | 99.98273 | 93.21464 | 84.37167 | 99.65034 | 16.7596
31/08/2024 19:00 | 2 | B | 0.3136129 | 109.3702 | 0.8373171 | 3.021494 | 0.1447907 | 4.78924 | 0.02309633 | 12.22956 | 3032.251 | 28.0949 | 13.6572 | 3.457063 | 10.1952 | 0.9769037 | 0.0318915 | 40.26634 | 0.1928828 | 2.77004 | 0.06648066 | 4.661431 | 0.04140877 | 0.7219329 | 186.7609 | 1.971644 | 51.99902 | 1.03106 | 10.25951 | 0.9354949 | 0.001347494 | 33.7819 | 0.1141477 | 0.5909678 | 0.02378451 | 4.413637 | 90.0658 | 64.03377 | 77.49623 | 10.43958 | 55.14545 | 4.916684 | 9.532244 | 7.070974 | 9.750589 | 71.26327 | 29.48734 | 8.870584 | 99.59805 | 71.10475 | 87.24682 | 81.70285 | 84.63279 | 13.78727
01/09/2024 07:00 | 1 | D | 0.2094808 | 112.1438 | 1.578576 | 2.867973 | 0.1121397 | 5.2843 | 0.04416409 | 4.624648 | 2445.642 | 32.43876 | 16.66897 | 1.486736 | 8.582282 | 0.9558359 | 0.005479394 | 4.325251 | 0.1526908 | 2.230303 | 0.04862691 | 5.131918 | 0.0295821 | 0.171398 | 133.4038 | 0.8271699 | 52.32014 | 0.6607715 | 9.193633 | 0.9262538 | 0.0001803915 | 0.2028209 | 0.1311497 | 0.6305654 | 0.02907663 | 5.002197 | 97.49982 | 96.31346 | 90.75449 | 25.66865 | 58.55227 | 7.172731 | 2.420419 | 3.519024 | 1.550095 | 53.96632 | 17.43095 | 5.146699 | 99.92024 | 99.83248 | 92.30459 | 79.63497 | 75.98322 | 12.31943
01/09/2024 19:00 | 2 | C | 0.2553941 | 100.9558 | 0.4936908 | 0.9552004 | 0.05187909 | 4.282656 | 0.01196453 | 6.506395 | 4297.435 | 28.24994 | 14.22295 | 1.819877 | 7.356517 | 0.9880355 | 0.1796981 | 50.13887 | 0.1575788 | 0.7945357 | 0.03046967 | 4.245433 | 0.01123289 | 0.7415944 | 267.5196 | 1.07056 | 53.16741 | 0.7061874 | 8.49022 | 0.9768026 | 0.1732365 | 47.63906 | 0.1470799 | 0.1922661 | 0.02269916 | 4.196619 | 30.48072 | 50.93002 | 68.46336 | 17.81521 | 41.97061 | 2.055203 | 3.261723 | 2.976569 | 2.435832 | 62.52336 | 15.29041 | 2.226882 | 33.74244 | 53.90658 | 70.89919 | 80.33857 | 57.26101 | 4.282085
02/09/2024 07:00 | 1 | D | 0.3853398 | 104.6593 | 1.089547 | 2.095771 | 0.07229723 | 4.705239 | 0.02713124 | 9.587825 | 2939.737 | 33.89474 | 10.55483 | 2.54977 | 6.913845 | 0.9728688 | 0.1287021 | 25.595 | 0.1746801 | 1.859866 | 0.003205776 | 4.643646 | 0.02854057 | 0.9256546 | 222.7242 | 1.006039 | 54.19066 | 0.1059762 | 10.52647 | 0.9443282 | 0.1046157 | 19.63713 | 0.1495538 | 0.2782643 | 9.972936e-05 | 4.465849 | 67.50654 | 76.20797 | 84.40262 | 13.66398 | 95.68614 | 3.986645 | 6.855952 | 6.073685 | 2.635309 | 73.79778 | 4.183593 | 6.385042 | 74.3625 | 82.28165 | 87.03793 | 87.46176 | 99.86974 | 10.37169
02/09/2024 19:00 | 2 | C | 0.4811879 | 100.5759 | 2.695738 | 6.159437 | 0.2854917 | 5.578317 | 0.04619505 | 10.16362 | 1299.753 | 49.27904 | 12.41657 | 3.471636 | 7.879781 | 0.9538049 | 0.01224442 | 42.4969 | 0.4395969 | 5.856389 | 0.1311791 | 5.466852 | 0.08797469 | 0.1311329 | 93.05615 | 1.306221 | 51.51334 | 0.8448244 | 10.52091 | 0.8658303 | 0.0001644839 | 37.35971 | 0.3515416 | 1.217309 | 0.05866756 | 4.953322 | 97.57292 | 59.69835 | 84.4462 | 9.312283 | 56.1741 | 6.525389 | 2.397478 | 8.139708 | 4.262816 | 73.57603 | 26.03339 | 16.59235 | 99.9704 | 67.83806 | 88.70902 | 82.88832 | 82.20749 | 23.11774
03/09/2024 07:00 | 1 | D | 0.2746363 | 68.52729 | 1.048023 | 2.385585 | 0.05649723 | 3.606918 | 0.02061762 | 9.803037 | 2611.958 | 42.03049 | 8.599083 | 1.420736 | 5.778153 | 0.9793824 | 0.07404773 | 14.98387 | 0.1852746 | 2.254781 | 0.02777776 | 3.56121 | 0.03402325 | 0.888171 | 163.9514 | 2.820939 | 50.89718 | 0.7668068 | 8.437414 | 0.9453591 | 0.04474762 | 9.622566 | 0.09041763 | 0.5041525 | 0.001180279 | 3.385716 | 73.59379 | 78.58526 | 82.68601 | 7.431827 | 51.84711 | 3.302868 | 11.00309 | 8.140054 | 9.157957 | 72.58963 | 46.17795 | 7.958824 | 84.59687 | 86.72532 | 91.84397 | 80.02146 | 98.02506 | 11.26169
03/09/2024 19:00 | 2 | C | 0.4615082 | 89.39576 | 1.805081 | 3.915359 | 0.1079688 | 5.881274 | 0.03943153 | 5.103038 | 1716.788 | 38.94075 | 10.04529 | 1.824065 | 6.575641 | 0.9605685 | 0.2709725 | 22.59098 | 0.2806545 | 3.663724 | 0.03752271 | 5.85277 | 0.05352422 | 0.5966877 | 90.40592 | 1.072652 | 52.38247 | 0.6524785 | 6.828385 | 0.9070443 | 0.2517522 | 18.58925 | 0.2339191 | 0.7888553 | 0.001234484 | 5.795199 | 43.60065 | 75.72571 | 85.06506 | 10.1166 | 66.61709 | 4.408697 | 6.92019 | 5.412904 | 3.180624 | 71.60853 | 32.34582 | 6.214368 | 50.52084 | 81.13862 | 88.24568 | 81.72513 | 98.96291 | 10.62307
04/09/2024 07:00 | 1 | D | 0.3238994 | 79.30392 | 0.9914614 | 2.248152 | 0.06016453 | 4.523577 | 0.02548746 | 9.296755 | 2458.166 | 32.84027 | 15.05445 | 1.574624 | 8.061529 | 0.9745125 | 0.08922276 | 17.08703 | 0.1584858 | 1.913216 | 0.02055525 | 4.431045 | 0.02856644 | 0.6370891 | 298.0147 | 1.515815 | 51.61484 | 0.6633773 | 10.79388 | 0.9459461 | 0.07267786 | 8.603345 | 0.1174961 | 0.4122857 | 0.001142795 | 4.238895 | 73.15564 | 79.0029 | 84.42235 | 17.06734 | 66.70571 | 4.542155 | 5.618834 | 10.73493 | 4.367436 | 65.58508 | 31.49751 | 6.816351 | 78.77448 | 89.73783 | 88.78979 | 82.65242 | 98.20322 | 11.35851
04/09/2024 19:00 | 2 | C | 0.2061321 | 55.66484 | 0.6082726 | 2.002928 | 0.1045026 | 4.121507 | 0.01209184 | 6.842211 | 2238.747 | 35.53838 | 12.41329 | 4.796241 | 9.826018 | 0.9879082 | 0.1249075 | 28.94425 | 0.1807335 | 1.875507 | 0.04707641 | 4.051685 | 0.02980359 | 0.8184813 | 218.2208 | 2.39188 | 48.93995 | 1.119993 | 9.577206 | 0.9581046 | 0.1033326 | 23.05646 | 0.1119518 | 0.4114819 | 0.01370139 | 3.879804 | 40.13686 | 48.63137 | 70.6467 | 7.494007 | 55.49662 | 2.882797 | 11.834 | 11.68379 | 11.71951 | 72.82268 | 31.94161 | 6.925502 | 51.97086 | 60.31516 | 82.36621 | 80.31669 | 87.43823 | 9.808299
05/09/2024 07:00 | 1 | B | 0.3543401 | 75.22217 | 0.9439121 | 2.772835 | 0.08816485 | 4.574957 | 0.02382815 | 4.540479 | 2889.169 | 34.16163 | 13.09345 | 3.579857 | 9.723707 | 0.9761718 | 0.2521573 | 6.534323 | 0.1330746 | 2.52091 | 0.002933366 | 4.449277 | 0.04375962 | 1.093989 | 139.7621 | 1.50124 | 46.94792 | 0.06330925 | 10.64446 | 0.9324122 | 0.2126488 | 0.2817256 | 0.06886437 | 0.435879 | 9.982797e-05 | 4.158527 | 30.53316 | 91.52029 | 86.23774 | 11.25176 | 96.75214 | 5.064484 | 13.51034 | 8.130499 | 6.959724 | 74.09108 | 3.142283 | 10.18146 | 44.0435 | 99.65079 | 93.19746 | 85.34284 | 99.89442 | 15.24595
05/09/2024 19:00 | 2 | A | 0.3316721 | 82.03841 | 0.9767831 | 2.899344 | 0.1094059 | 3.956489 | 0.02115176 | 11.21927 | 2087.623 | 36.67329 | 13.36151 | 2.593793 | 8.903741 | 0.9788482 | 0.09640395 | 38.70009 | 0.2054237 | 2.673269 | 0.05572123 | 3.849585 | 0.03962958 | 1.218041 | 314.1928 | 2.444984 | 52.37246 | 0.6865485 | 10.28614 | 0.9392187 | 0.04907738 | 27.0759 | 0.1109273 | 0.5762517 | 0.02910398 | 3.578 | 71.54876 | 53.82465 | 79.4142 | 9.7477 | 50.14654 | 4.760023 | 14.55366 | 15.17744 | 9.919673 | 71.5851 | 24.86852 | 10.30296 | 86.10242 | 69.00209 | 89.33387 | 81.3328 | 75.01506 | 15.06298
06/09/2024 07:00 | 1 | B | 0.3151251 | 99.67892 | 1.151254 | 2.154537 | 0.06970144 | 4.45346 | 0.0273426 | 10.33182 | 2218.79 | 37.68844 | 10.7214 | 1.276172 | 7.303212 | 0.9726574 | 0.03354346 | 40.10809 | 0.1241489 | 1.913712 | 0.03578608 | 4.37335 | 0.03289838 | 0.9604005 | 310.036 | 2.278382 | 48.30322 | 0.6528126 | 9.000466 | 0.939759 | 0.001096744 | 30.65865 | 0.04873512 | 0.2897421 | 0.01418567 | 4.211367 | 89.64656 | 60.86291 | 89.51106 | 13.60621 | 50.06188 | 4.483903 | 10.02637 | 10.23254 | 6.51073 | 73.7559 | 30.8121 | 6.648781 | 99.67293 | 71.09545 | 96.02179 | 87.36212 | 80.87398 | 11.13268
06/09/2024 19:00 | 2 | A | 0.4036047 | 73.38607 | 0.6750915 | 2.251883 | 0.09999219 | 5.16092 | 0.0121365 | 9.329211 | 2977.177 | 36.44073 | 13.27456 | 4.487719 | 7.824601 | 0.9878635 | 0.2939482 | 37.71123 | 0.2356889 | 2.116463 | 0.0460863 | 5.128195 | 0.03425007 | 1.102298 | 374.061 | 2.208518 | 50.40609 | 0.8251391 | 7.244743 | 0.9536134 | 0.2649154 | 25.63086 | 0.1648325 | 0.3820882 | 0.01810576 | 5.052177 | 28.05319 | 49.23622 | 65.51158 | 7.15431 | 54.46947 | 1.840046 | 9.354147 | 17.45783 | 11.20469 | 76.66526 | 28.26328 | 4.807921 | 37.40734 | 66.69405 | 76.71626 | 83.81957 | 82.73275 | 6.647967
07/09/2024 07:00 | 1 | B | 0.3538782 | 78.48024 | 1.06065 | 2.853858 | 0.1646122 | 4.635119 | 0.0255794 | 8.244718 | 2659.393 | 37.97172 | 16.09819 | 4.485581 | 9.356637 | 0.9744206 | 0.1467366 | 10.72901 | 0.09170168 | 2.506183 | 0.05118291 | 4.511175 | 0.04247129 | 0.8554846 | 199.0226 | 1.693744 | 49.536 | 0.9816765 | 9.660218 | 0.9319493 | 0.1144372 | 2.147993 | 0.01869256 | 0.3629147 | 0.008777963 | 4.27652 | 59.59536 | 86.67873 | 91.57535 | 14.42896 | 69.70231 | 5.163561 | 10.26724 | 10.77054 | 6.78221 | 73.71978 | 25.32806 | 8.851595 | 69.8626 | 97.44927 | 98.35756 | 88.14874 | 95.03037 | 14.01516
07/09/2024 19:00 | 2 | A | 0.4722529 | 81.57696 | 1.584595 | 3.659571 | 0.08767511 | 4.883922 | 0.03809985 | 8.152331 | 1529.618 | 36.25683 | 15.54737 | 2.170155 | 8.849713 | 0.9619002 | 0.1680531 | 24.22159 | 0.2112643 | 3.188708 | 0.005190282 | 4.726841 | 0.05007533 | 0.6080614 | 148.7789 | 2.506616 | 51.45182 | 0.09626769 | 11.33929 | 0.9118248 | 0.1438889 | 17.38119 | 0.08520885 | 0.5382083 | 0.0001885187 | 4.363701 | 65.77039 | 71.43954 | 87.17558 | 16.18639 | 94.30564 | 6.903728 | 6.447579 | 9.132668 | 7.921243 | 70.40352 | 5.498296 | 11.62628 | 72.21797 | 80.57221 | 95.09682 | 86.58991 | 99.80394 | 18.53001
08/09/2024 07:00 | 1 | C | 0.385169 | 98.31395 | 0.8707826 | 2.026019 | 0.1250627 | 4.413122 | 0.01792 | 12.9206 | 3651.767 | 36.55633 | 9.130502 | 3.345668 | 8.190777 | 0.98208 | 0.1564353 | 33.47415 | 0.219629 | 1.896383 | 0.06629637 | 4.344191 | 0.02983492 | 1.032393 | 262.9043 | 2.010957 | 55.96483 | 0.9291643 | 9.953692 | 0.9522451 | 0.1289905 | 26.28585 | 0.1635047 | 0.2023573 | 0.03926173 | 4.168439 | 60.1131 | 66.56192 | 75.22995 | 8.075866 | 47.93944 | 3.32596 | 7.996846 | 7.978246 | 6.88998 | 82.41318 | 22.16612 | 6.729196 | 68.10995 | 74.54017 | 82.11993 | 90.48904 | 70.10556 | 10.05516
08/09/2024 19:00 | 2 | D | 0.2462695 | 82.78667 | 1.292471 | 2.21262 | 0.07887121 | 4.727574 | 0.03203448 | 7.453665 | 2293.278 | 36.71287 | 11.66276 | 1.567781 | 6.899149 | 0.9679655 | 0.007743255 | 9.631238 | 0.1202449 | 1.899871 | 0.02959626 | 4.655706 | 0.02748636 | 0.2679217 | 236.5879 | 2.061915 | 51.73159 | 0.7242351 | 7.893574 | 0.9404792 | 0.0001393013 | 2.998223 | 0.06349787 | 0.4434936 | 0.009294809 | 4.561077 | 96.9565 | 88.73888 | 90.99454 | 16.88543 | 63.67729 | 4.674928 | 2.990299 | 7.855057 | 4.384977 | 64.26377 | 25.23936 | 4.589365 | 99.9468 | 96.59394 | 95.37951 | 81.14921 | 88.91665 | 9.264294
09/09/2024 07:00 | 1 | C | 0.1993471 | 129.051 | 1.050592 | 1.74125 | 0.08762675 | 5.093451 | 0.02010076 | 8.455065 | 3183.883 | 35.21123 | 9.284282 | 2.337512 | 7.104831 | 0.9798992 | 0.02999676 | 66.38693 | 0.3498518 | 1.586519 | 0.04147466 | 5.052192 | 0.02310066 | 0.6984692 | 326.4232 | 1.18773 | 49.2455 | 1.036806 | 9.650097 | 0.9567986 | 0.01385736 | 60.10869 | 0.3296223 | 0.4358548 | 0.01744368 | 4.941181 | 85.25496 | 49.59162 | 67.36893 | 10.71765 | 53.62035 | 2.803846 | 8.093974 | 5.84311 | 2.611608 | 65.33258 | 27.33286 | 4.376671 | 93.34893 | 55.43473 | 69.98053 | 76.05024 | 80.9532 | 7.180517
09/09/2024 19:00 | 2 | D | 0.3037586 | 53.52093 | 1.048379 | 3.161384 | 0.1386744 | 4.613015 | 0.02486273 | 10.14496 | 1749.455 | 34.17969 | 14.54785 | 3.093636 | 9.766774 | 0.9751373 | 0.05284093 | 10.2803 | 0.203642 | 2.871067 | 0.06333276 | 4.481611 | 0.04450588 | 0.8658218 | 164.3364 | 1.489565 | 53.88412 | 1.076026 | 9.938967 | 0.9306314 | 0.01396149 | 2.912827 | 0.1421449 | 0.431454 | 0.0149024 | 4.220622 | 83.03681 | 81.26956 | 81.05849 | 11.44117 | 55.46536 | 5.263992 | 12.68578 | 13.66557 | 6.323511 | 75.85792 | 34.53377 | 9.589011 | 95.72259 | 94.93513 | 87.382 | 87.29909 | 89.99913 | 14.853
10/09/2024 07:00 | 1 | C | 0.2723807 | 99.34669 | 1.143546 | 2.827324 | 0.06639498 | 4.419392 | 0.02606326 | 6.674161 | 3473.123 | 37.05488 | 8.018065 | 1.759981 | 6.919884 | 0.9739367 | 0.1010644 | 9.061992 | 0.1825322 | 2.688416 | 0.02107338 | 4.352477 | 0.03784074 | 1.013463 | 224.4943 | 1.929209 | 56.2586 | 0.5206289 | 9.02174 | 0.936096 | 0.06418162 | 0.3533588 | 0.1119246 | 0.5228956 | 0.0008793505 | 4.163727 | 63.86295 | 91.11615 | 84.45406 | 7.39133 | 69.08782 | 4.080984 | 14.07963 | 8.550894 | 6.383888 | 75.29617 | 29.6724 | 7.724802 | 77.94258 | 99.66705 | 90.83795 | 82.6875 | 98.76021 | 11.80579
10/09/2024 19:00 | 2 | D | 0.3643003 | 85.44423 | 1.07794 | 2.542936 | 0.09037737 | 5.300204 | 0.02696339 | 9.071554 | 2365.847 | 33.53507 | 13.20224 | 2.460152 | 10.10511 | 0.9730366 | 0.1230174 | 22.25297 | 0.1785347 | 2.24756 | 0.02470959 | 5.167057 | 0.0204767 | 0.7892566 | 282.9971 | 1.984359 | 50.49504 | 0.8533598 | 9.169301 | 0.9525599 | 0.1086956 | 16.64789 | 0.1397158 | 1.210409 | 0.006896517 | 5.081023 | 67.14237 | 74.65837 | 83.884 | 13.99867 | 73.39673 | 5.140709 | 4.436277 | 6.782023 | 3.769516 | 40.66055 | 19.33447 | 3.542449 | 71.57865 | 81.4404 | 87.65351 | 54.65922 | 92.73121 | 8.683158
11/09/2024 07:00 | 1 | C | 0.3155905 | 68.98323 | 0.8308229 | 2.006912 | 0.05324743 | 5.569829 | 0.01848223 | 8.121632 | 2069.99 | 40.85221 | 10.04795 | 2.731632 | 8.169686 | 0.9815178 | 0.1686008 | 31.30377 | 0.07721006 | 1.855498 | 0.002812764 | 5.520873 | 0.02852005 | 0.828095 | 256.5114 | 1.214229 | 50.59401 | 0.09347126 | 7.728825 | 0.9529977 | 0.1488643 | 24.56406 | 0.04318287 | 0.3969162 | 9.965721e-05 | 5.454796 | 47.56349 | 55.45989 | 90.87856 | 9.253438 | 94.81519 | 2.710927 | 7.483531 | 10.60507 | 4.168141 | 71.89869 | 5.006449 | 3.957509 | 55.04702 | 66.06496 | 95.0467 | 81.15213 | 99.82164 | 6.668437
11/09/2024 19:00 | 2 | D | 0.3076591 | 58.51774 | 1.564327 | 3.47262 | 0.1305538 | 5.621595 | 0.03421083 | 6.099252 | 1252.037 | 39.96709 | 19.01308 | 3.104693 | 9.36606 | 0.9657892 | 0.1025055 | 16.24008 | 0.2039984 | 2.922135 | 0.02520189 | 5.488956 | 0.04174869 | 0.6534501 | 82.00838 | 0.779638 | 53.19557 | 0.5593076 | 8.969484 | 0.9240405 | 0.07761345 | 13.26863 | 0.1779906 | 0.6507518 | 0.001070682 | 5.331703 | 67.82196 | 73.19702 | 87.40548 | 18.73091 | 81.35657 | 5.699819 | 8.867179 | 5.850778 | 2.080695 | 63.95303 | 17.88562 | 6.661174 | 76.68914 | 79.0478 | 89.48618 | 82.68394 | 99.24219 | 12.36099
12/09/2024 07:00 | 1 | A | 0.1578663 | 108.4795 | 0.551074 | 1.711825 | 0.05448283 | 3.817295 | 0.01309382 | 5.577668 | 6961.006 | 33.10045 | 13.69851 | 2.190138 | 10.59161 | 0.9869062 | 0.08595886 | 17.56331 | 0.1192238 | 1.552791 | 0.02614794 | 3.727416 | 0.02544119 | 1.390551 | 409.5337 | 1.611536 | 49.70438 | 0.7125658 | 11.13005 | 0.961465 | 0.05143822 | 7.191439 | 0.07973596 | 0.2786583 | 0.007984732 | 3.531536 | 46.26255 | 84.02155 | 78.64847 | 10.47805 | 52.63542 | 3.633059 | 22.40965 | 9.604604 | 7.439907 | 73.87081 | 33.27383 | 7.417866 | 68.6722 | 93.62615 | 86.08838 | 84.34885 | 85.90925 | 11.05093
12/09/2024 19:00 | 2 | B | 0.2093134 | 93.88246 | 1.047268 | 4.092956 | 0.1322694 | 4.944672 | 0.02997372 | 6.459666 | 2522.174 | 31.65109 | 14.5571 | 3.255022 | 9.352446 | 0.9700263 | 0.0161781 | 18.84847 | 0.1016131 | 3.769615 | 0.03577662 | 4.808472 | 0.05745358 | 0.2621781 | 207.2745 | 0.6939606 | 53.82782 | 0.5905146 | 9.391034 | 0.9125727 | 0.0006904751 | 6.985576 | 0.06432022 | 0.6180593 | 0.0008515253 | 4.519964 | 92.50254 | 80.5251 | 90.58814 | 10.66052 | 73.76244 | 5.669286 | 7.19642 | 12.68465 | 3.807098 | 75.55912 | 25.65007 | 10.91172 | 99.69896 | 93.20976 | 94.39524 | 86.21964 | 99.4125 | 16.581
13/09/2024 07:00 | 1 | A | 0.4346071 | 70.71087 | 1.313998 | 2.570348 | 0.1288378 | 4.518304 | 0.04384982 | 7.421127 | 1566.944 | 27.31493 | 16.218 | 2.843876 | 11.31409 | 0.9561502 | 0.1141996 | 2.092415 | 0.1215736 | 1.944456 | 0.004323982 | 4.206644 | 0.02987086 | 1.07558 | 66.07218 | 1.792326 | 50.54984 | 0.1317496 | 12.34401 | 0.9262793 | 0.08319683 | 0.02918162 | 0.06769481 | 0.3770184 | 0.0002147314 | 3.944228 | 74.8757 | 97.17064 | 91.15351 | 27.66771 | 96.79102 | 10.98025 | 7.392537 | 2.791131 | 4.074461 | 58.74564 | 3.054596 | 8.160724 | 82.26824 | 99.96177 | 95.22797 | 86.41334 | 99.84562 | 19.14097
13/09/2024 19:00 | 2 | B | 0.3224054 | 70.28085 | 0.8519106 | 2.174298 | 0.1099842 | 5.279804 | 0.02379299 | 4.924564 | 2203.266 | 32.38682 | 14.25689 | 4.214431 | 8.598417 | 0.976207 | 0.2102375 | 18.29384 | 0.08331363 | 1.879811 | 0.009946912 | 5.19892 | 0.03154506 | 0.7132032 | 202.7581 | 1.28288 | 51.76606 | 0.2917731 | 9.041467 | 0.9446619 | 0.1934419 | 12.13403 | 0.04325656 | 0.2139607 | 0.0005358998 | 5.070606 | 36.34248 | 74.5897 | 90.45306 | 15.60108 | 91.17123 | 3.874803 | 6.978184 | 9.100653 | 4.750325 | 75.10302 | 8.368479 | 5.401974 | 43.32066 | 83.69035 | 95.20339 | 90.7041 | 99.53971 | 9.276777
14/09/2024 07:00 | 1 | A | 0.4168482 | 64.19957 | 0.9723952 | 2.450207 | 0.09488795 | 5.530775 | 0.02205991 | 12.12466 | 2833.566 | 37.10387 | 10.19498 | 3.788951 | 9.510373 | 0.9779401 | 0.1527489 | 1.72952 | 0.1573584 | 2.275504 | 0.01155903 | 5.441006 | 0.03812747 | 1.254956 | 43.26265 | 3.235319 | 49.09335 | 0.2870752 | 10.21233 | 0.9398126 | 0.1080333 | 0.04455338 | 0.03248796 | 0.3761405 | 0.0003815548 | 5.247437 | 64.16457 | 97.36545 | 84.17443 | 9.17883 | 88.08696 | 3.793283 | 11.47859 | 2.569325 | 12.68564 | 76.39375 | 11.53513 | 7.040067 | 75.64317 | 99.93478 | 96.86006 | 85.57258 | 99.62209 | 10.83335
14/09/2024 19:00 | 2 | B | 0.2619458 | 106.2742 | 0.8834051 | 2.122093 | 0.04315081 | 5.778117 | 0.01942388 | 8.863458 | 3514.05 | 39.64993 | 11.00708 | 1.903819 | 6.727193 | 0.9805761 | 0.09156154 | 38.77078 | 0.1154928 | 1.946093 | 0.00629349 | 5.759317 | 0.02949151 | 0.733575 | 255.0954 | 0.776171 | 52.02492 | 0.2009024 | 8.10708 | 0.9510846 | 0.0716538 | 32.06293 | 0.09500633 | 0.3932342 | 0.0002590012 | 5.686517 | 65.72457 | 64.22678 | 87.18034 | 10.07497 | 85.69842 | 2.261432 | 8.259048 | 7.078998 | 2.591162 | 72.30097 | 13.73071 | 4.137853 | 73.98362 | 71.30578 | 89.7715 | 82.37593 | 99.42914 | 6.399286
15/09/2024 07:00 | 1 | D | 0.2865775 | 85.35701 | 0.6114755 | 1.326484 | 0.03644583 | 4.264585 | 0.01299708 | 10.73493 | 4513.766 | 38.40555 | 12.61699 | 2.68684 | 8.305664 | 0.9870029 | 0.1489912 | 27.04273 | 0.1137946 | 1.177808 | 0.001544849 | 4.211372 | 0.01820429 | 2.389862 | 561.1334 | 3.271183 | 50.99879 | 0.07847416 | 9.476975 | 0.9687986 | 0.1068839 | 17.00685 | 0.05446544 | 0.2416428 | 9.930185e-05 | 4.112428 | 48.68587 | 68.72986 | 81.63203 | 12.3623 | 95.81634 | 2.531298 | 15.18115 | 11.96742 | 9.738669 | 69.9893 | 3.919698 | 4.045449 | 63.86702 | 80.69729 | 91.3707 | 82.3516 | 99.73604 | 6.576747
15/09/2024 19:00 | 2 | C | 0.1279149 | 71.63759 | 1.088044 | 2.634195 | 0.1028552 | 4.596208 | 0.02371729 | 5.165055 | 2406.833 | 42.13826 | 11.90205 | 2.92118 | 7.78371 | 0.9762827 | 0.005545313 | 14.90761 | 0.09079242 | 2.409047 | 0.03438837 | 4.518773 | 0.04246679 | 0.125287 | 175.1594 | 1.843501 | 48.36016 | 0.7821881 | 10.16763 | 0.9338159 | 9.986434e-05 | 7.619905 | 0.01108518 | 0.3193463 | 0.0003809715 | 4.261882 | 95.76766 | 79.68379 | 91.85336 | 10.71615 | 67.3592 | 4.016539 | 4.159436 | 10.38345 | 7.195256 | 77.9631 | 32.29492 | 9.394406 | 99.9271 | 90.06724 | 99.04861 | 88.67925 | 99.65412 | 13.41094
16/09/2024 07:00 | 1 | D | 0.4386396 | 90.98996 | 0.8645021 | 1.880492 | 0.07272609 | 4.607392 | 0.02029889 | 13.18236 | 4166.049 | 35.76707 | 14.84147 | 3.085121 | 10.01543 | 0.9797011 | 0.1745965 | 6.556881 | 0.1413392 | 1.611947 | 0.01031084 | 4.49534 | 0.02269458 | 0.9360594 | 270.7517 | 1.122189 | 51.55244 | 0.4328615 | 9.652479 | 0.9570065 | 0.156539 | 0.2917291 | 0.1180792 | 0.4276511 | 0.0002904213 | 4.373043 | 61.0039 | 92.94012 | 83.98267 | 16.02057 | 86.11015 | 4.41252 | 4.843037 | 6.75305 | 2.945928 | 62.21571 | 13.50768 | 4.754512 | 65.84693 | 99.69317 | 86.92859 | 78.23628 | 99.61783 | 9.167032
16/09/2024 19:00 | 2 | C | 0.2131451 | 82.02053 | 1.10526 | 3.606692 | 0.05070662 | 4.44424 | 0.02715606 | 5.279264 | 2890.788 | 36.19923 | 11.92125 | 1.799654 | 6.719675 | 0.9728439 | 0.07172894 | 3.616309 | 0.1256434 | 3.374599 | 0.001886319 | 4.380723 | 0.05162683 | 0.5543712 | 65.83849 | 1.371124 | 45.39229 | 0.03375566 | 10.49296 | 0.9212171 | 0.04468072 | 0.1292549 | 0.05584416 | 1.019844 | 0.0001002982 | 4.038181 | 67.26124 | 95.7107 | 88.94094 | 8.97593 | 96.38096 | 4.105987 | 13.42767 | 4.144124 | 6.404538 | 64.97532 | 3.436825 | 12.18922 | 80.68891 | 99.85483 | 95.34547 | 73.95125 | 99.81778 | 16.29521
17/09/2024 07:00 | 1 | D | 0.5134243 | 69.89284 | 1.242781 | 1.996712 | 0.1162469 | 4.881816 | 0.02710753 | 11.22388 | 2503.7 | 35.90597 | 10.67215 | 3.732455 | 7.976921 | 0.9728925 | 0.2150009 | 2.080111 | 0.2769669 | 1.754989 | 0.01548914 | 4.795578 | 0.02945864 | 0.9794079 | 67.57179 | 1.939166 | 46.36653 | 0.495089 | 9.580652 | 0.9434338 | 0.1911324 | 0.03513902 | 0.2250648 | 0.3619977 | 0.0005136751 | 4.646164 | 59.25928 | 97.10453 | 78.31806 | 14.48861 | 87.03684 | 4.429389 | 5.619529 | 2.848036 | 4.596561 | 68.40723 | 12.54627 | 5.781312 | 64.87881 | 99.95257 | 82.91463 | 82.89583 | 99.58311 | 10.2107
17/09/2024 19:00 | 2 | C | 0.197319 | 74.9666 | 0.6135136 | 1.943904 | 0.06188633 | 4.407364 | 0.01529991 | 8.221174 | 1865.061 | 36.51565 | 14.11982 | 2.333404 | 8.88784 | 0.9847001 | 0.07264733 | 47.15277 | 0.0556794 | 1.754719 | 0.02659232 | 4.337748 | 0.02776129 | 0.9772046 | 274.3286 | 1.571332 | 50.83606 | 0.8052711 | 9.146928 | 0.9569388 | 0.04640565 | 40.56228 | 0.01170954 | 0.3308434 | 0.004002446 | 4.198231 | 63.74611 | 38.06397 | 91.06336 | 11.11331 | 57.68781 | 3.085362 | 13.74853 | 10.15881 | 7.110226 | 72.60004 | 36.12327 | 5.761506 | 77.49464 | 48.22278 | 98.17358 | 83.71335 | 93.81108 | 8.846868
18/09/2024 07:00 | 1 | D | 0.2558951 | 87.22385 | 0.995879 | 2.164686 | 0.08239981 | 5.09536 | 0.02245163 | 11.23608 | 3023.742 | 40.96089 | 11.86186 | 2.670987 | 6.396039 | 0.9775484 | 0.003710096 | 19.78001 | 0.07799146 | 1.941968 | 0.02294701 | 5.065487 | 0.03315832 | 0.1053429 | 264.9739 | 1.050031 | 50.37653 | 0.668675 | 9.690477 | 0.9443901 | 0.0001416855 | 11.17105 | 0.04386236 | 0.2413907 | 0.0002749626 | 4.903099 | 98.5827 | 77.83185 | 92.34441 | 12.30285 | 72.77686 | 2.818279 | 1.36501 | 10.07304 | 3.496133 | 77.16597 | 26.908 | 6.306129 | 99.94771 | 87.90489 | 95.84054 | 89.46882 | 99.68486 | 9.124408
18/09/2024 19:00 | 2 | C | 0.417274 | 90.55482 | 1.943582 | 2.646489 | 0.09019729 | 5.050198 | 0.0389521 | 8.129423 | 2121.55 | 41.6497 | 7.898341 | 1.366382 | 7.911335 | 0.9610479 | 0.1046939 | 8.236829 | 0.3342594 | 2.433627 | 0.03847241 | 4.934233 | 0.03175549 | 0.8918753 | 208.0834 | 2.581202 | 52.44986 | 0.5753625 | 9.002993 | 0.9292924 | 0.0777946 | 1.407735 | 0.2574775 | 0.7244884 | 0.02012597 | 4.795197 | 75.88734 | 91.25835 | 83.4718 | 11.6251 | 59.00783 | 6.102001 | 6.787372 | 7.297005 | 4.217333 | 62.9351 | 20.25662 | 5.661055 | 82.67471 | 98.55535 | 87.68913 | 74.5602 | 79.26444 | 11.76306
19/09/2024 07:00 | 1 | B | 0.220574 | 98.36215 | 0.8320634 | 2.532761 | 0.08595986 | 4.978442 | 0.01890156 | 5.19011 | 3252.448 | 37.36481 | 18.01394 | 2.057564 | 8.99742 | 0.9810984 | 0.1248323 | 37.59643 | 0.1282341 | 2.234505 | 0.04797549 | 4.901014 | 0.03479941 | 0.4955844 | 224.9098 | 0.9412867 | 53.69214 | 0.8990004 | 11.56704 | 0.946299 | 0.1111982 | 30.70813 | 0.09833469 | 0.3421911 | 0.01667972 | 4.655876 | 44.47541 | 62.50001 | 84.87973 | 13.44349 | 45.24342 | 3.416034 | 7.818711 | 7.95705 | 3.936745 | 73.77145 | 36.39452 | 8.085381 | 52.29412 | 70.45706 | 88.81648 | 87.21494 | 81.63794 | 11.50142
19/09/2024 19:00 | 2 | A | 0.2992223 | 87.96153 | 0.9658138 | 1.364811 | 0.0399927 | 4.507347 | 0.02451784 | 10.4209 | 3000.402 | 33.32314 | 12.95896 | 1.559686 | 7.811253 | 0.9754822 | 0.04482325 | 14.76003 | 0.1525423 | 1.073402 | 0.001796613 | 4.424306 | 0.015962 | 0.686911 | 314.1786 | 2.200072 | 52.01634 | 0.1038305 | 8.820447 | 0.9595202 | 0.03414186 | 9.77908 | 0.1184809 | 0.2259464 | 9.923903e-05 | 4.351175 | 85.38736 | 83.63132 | 84.59306 | 23.27983 | 95.61779 | 4.248953 | 3.664324 | 5.701264 | 3.636057 | 60.83517 | 4.144113 | 3.123611 | 89.05168 | 89.33258 | 88.22912 | 84.115 | 99.7619 | 7.372564
20/09/2024 07:00 | 1 | B | 0.2523219 | 116.0737 | 0.7737927 | 3.237344 | 0.08669239 | 4.688051 | 0.02246326 | 5.981114 | 2986.691 | 29.9642 | 14.06506 | 3.499295 | 8.270958 | 0.9775367 | 0.1206774 | 50.1085 | 0.1030132 | 2.988529 | 0.008272646 | 4.605718 | 0.04874119 | 0.6314763 | 286.2359 | 0.9304879 | 53.55801 | 0.1603666 | 9.19553 | 0.9287955 | 0.09387182 | 37.71704 | 0.0595891 | 0.3347508 | 0.0002910849 | 4.364854 | 53.24757 | 57.80018 | 86.98629 | 9.759456 | 90.67183 | 3.963112 | 12.19827 | 12.0195 | 5.861142 | 80.63653 | 9.016312 | 9.560499 | 65.44584 | 69.81968 | 92.84743 | 90.39598 | 99.68814 | 13.52361
20/09/2024 19:00 | 2 | A | 0.7090459 | 93.0799 | 2.195044 | 3.578437 | 0.1089586 | 4.788584 | 0.04804986 | 11.13824 | 1857.097 | 41.17163 | 12.12688 | 2.19866 | 7.844257 | 0.9519501 | 0.1826302 | 4.04079 | 0.2276933 | 3.146952 | 0.003480596 | 4.634348 | 0.04760692 | 1.020315 | 79.74741 | 1.666156 | 52.91717 | 0.06770085 | 11.54844 | 0.9043432 | 0.1385324 | 0.05540211 | 0.1519689 | 0.5269219 | 9.987879e-05 | 4.270373 | 75.48045 | 95.86739 | 90.12536 | 16.28351 | 96.95907 | 7.871125 | 6.850621 | 4.078785 | 3.613621 | 70.40011 | 2.95803 | 11.48117 | 82.33107 | 99.94617 | 93.73898 | 86.68362 | 99.9171 | 19.35229
21/09/2024 07:00 | 1 | B | 0.3234715 | 68.57265 | 1.058876 | 2.097207 | 0.1093319 | 4.347927 | 0.02457943 | 12.32578 | 2682.843 | 36.72246 | 8.456941 | 3.833808 | 9.07693 | 0.9754206 | 0.0210277 | 2.696173 | 0.1601966 | 1.93695 | 0.01547952 | 4.228762 | 0.02905473 | 0.6917187 | 88.46136 | 2.076472 | 53.19199 | 0.4949547 | 10.73273 | 0.9463658 | 0.0004365725 | 0.06306469 | 0.1013643 | 0.3633499 | 0.0007589786 | 4.029081 | 93.65915 | 96.16479 | 85.24294 | 9.911601 | 86.18971 | 5.131314 | 6.213128 | 3.748172 | 5.697674 | 73.69222 | 13.15332 | 7.172071 | 99.87227 | 99.91296 | 90.94061 | 83.60382 | 99.34304 | 12.30339
21/09/2024 19:00 | 2 | A | 0.3679979 | 111.6611 | 0.732711 | 2.099879 | 0.08111137 | 4.48533 | 0.02139333 | 10.09316 | 3238.819 | 31.78379 | 14.62847 | 2.169798 | 8.128484 | 0.9786067 | 0.1553961 | 43.29824 | 0.05390304 | 1.825991 | 0.03545057 | 4.405687 | 0.03118973 | 0.9177112 | 235.5831 | 0.8644248 | 50.13982 | 0.4708652 | 8.845043 | 0.9474169 | 0.1303 | 36.96806 | 0.02722001 | 0.2354607 | 0.02111637 | 4.25954 | 58.67595 | 62.05307 | 92.80073 | 14.90332 | 57.22897 | 3.87698 | 7.77808 | 6.580426 | 3.679647 | 74.47323 | 18.10617 | 6.150597 | 66.45403 | 68.6335 | 96.48037 | 89.37656 | 75.33514 | 10.02758
22/09/2024 07:00 | 1 | C | 0.3754984 | 98.73123 | 0.93412 | 1.809401 | 0.04425233 | 4.598658 | 0.0234503 | 9.4713 | 3828.227 | 36.78845 | 12.53837 | 1.817092 | 7.636069 | 0.9765497 | 0.1570771 | 9.173275 | 0.07313482 | 1.551762 | 0.001680366 | 4.525719 | 0.02580972 | 0.946759 | 222.6557 | 1.733753 | 50.09171 | 0.05990523 | 9.279932 | 0.95074 | 0.1356396 | 3.37787 | 0.02805403 | 0.234049 | 9.9737e-05 | 4.396657 | 59.14934 | 90.92672 | 92.35432 | 16.25004 | 96.29181 | 3.893921 | 6.507508 | 5.820532 | 4.790358 | 71.45198 | 3.493912 | 5.208313 | 65.65685 | 96.74725 | 97.14468 | 87.70203 | 99.78572 | 9.102234
22/09/2024 19:00 | 2 | D | 0.7127637 | 115.3921 | 1.86742 | 4.176226 | 0.1776529 | 5.288679 | 0.04731233 | 13.0683 | 1580.227 | 35.97242 | 17.43114 | 2.455416 | 9.157222 | 0.9526877 | 0.09916357 | 42.6455 | 0.1736993 | 3.517962 | 0.06453475 | 5.096559 | 0.05326223 | 1.080604 | 154.6867 | 1.537082 | 49.64806 | 0.6531911 | 9.395196 | 0.8994254 | 0.04104456 | 36.01063 | 0.09296244 | 0.7862264 | 0.02967566 | 4.842002 | 86.74569 | 64.79147 | 91.13851 | 19.74767 | 65.39237 | 8.192017 | 8.074961 | 7.139971 | 4.384039 | 63.31953 | 19.58337 | 9.461893 | 94.82065 | 71.93145 | 95.52255 | 83.0672 | 84.97573 | 17.65391
23/09/2024 07:00 | 1 | C | 0.3076144 | 46.40602 | 0.6175398 | 1.440312 | 0.08783078 | 4.126608 | 0.01373069 | 18.9247 | 3006.321 | 38.58365 | 13.05055 | 4.233713 | 8.170978 | 0.9862693 | 0.0484302 | 5.198535 | 0.08898144 | 1.278676 | 0.03011244 | 4.070302 | 0.01956502 | 0.9956178 | 199.7037 | 1.593485 | 53.22139 | 0.8299862 | 11.09425 | 0.9667043 | 0.02926017 | 1.261968 | 0.05853197 | 0.2274136 | 0.01392389 | 3.928146 | 84.47237 | 88.95153 | 85.78883 | 12.44127 | 66.18614 | 2.718775 | 6.33237 | 8.41961 | 5.04851 | 72.29526 | 18.48862 | 5.25999 | 90.80474 | 97.37114 | 90.83734 | 84.73653 | 84.67476 | 7.978765
23/09/2024 19:00 | 2 | D | 0.3146581 | 90.14511 | 1.068613 | 2.087836 | 0.07113854 | 4.572974 | 0.03329782 | 8.87862 | 2608.743 | 29.14696 | 14.42715 | 2.098755 | 9.770082 | 0.9667022 | 0.01967456 | 3.392649 | 0.1014612 | 1.662811 | 0.001297783 | 4.393961 | 0.02633198 | 0.6900782 | 120.7084 | 1.628157 | 53.208 | 0.04410296 | 9.246465 | 0.9403702 | 0.0009021025 | 0.1076053 | 0.05871109 | 0.219457 | 9.916464e-05 | 4.258083 | 93.95552 | 96.36178 | 90.82149 | 23.00912 | 98.23644 | 7.114022 | 5.774879 | 3.525973 | 4.011987 | 67.10644 | 1.632474 | 5.324275 | 99.7304 | 99.88775 | 94.83347 | 90.11556 | 99.86892 | 12.4383
24/09/2024 07:00 | 1 | C | 0.2813491 | 79.07373 | 0.7378922 | 2.288082 | 0.07053035 | 4.486249 | 0.01681359 | 7.238443 | 3224.113 | 33.48813 | 10.8639 | 2.580446 | 8.505947 | 0.9831864 | 0.162375 | 25.29002 | 0.1778264 | 2.141426 | 0.02760797 | 4.417507 | 0.03249728 | 0.7603241 | 264.0331 | 1.35058 | 51.48446 | 0.8041745 | 7.711364 | 0.9506891 | 0.1419354 | 17.12909 | 0.1377383 | 0.4547394 | 0.001062695 | 4.304914 | 43.25738 | 68.55492 | 76.30596 | 7.983161 | 61.51476 | 3.187865 | 8.782138 | 10.85108 | 5.948047 | 73.1226 | 37.05282 | 5.585922 | 52.03951 | 79.406 | 82.25401 | 81.10576 | 98.56758 | 8.773787
24/09/2024 19:00 | 2 | D | 0.2283091 | 70.87624 | 1.00661 | 2.870559 | 0.08308413 | 4.880639 | 0.02303904 | 8.722639 | 2945.62 | 38.44083 | 9.449603 | 3.45294 | 7.578766 | 0.976961 | 0.02799271 | 3.082996 | 0.1238227 | 2.71541 | 0.003614977 | 4.817011 | 0.03835985 | 0.6776784 | 75.4509 | 0.8675638 | 51.15502 | 0.08961241 | 9.8918 | 0.9386011 | 0.001440594 | 0.1253791 | 0.09342662 | 0.7357229 | 0.0001003332 | 4.609608 | 88.02159 | 95.75039 | 87.98244 | 7.58423 | 95.74926 | 3.577555 | 11.38616 | 4.083576 | 3.306109 | 68.35947 | 4.137395 | 7.774556 | 99.40776 | 99.83396 | 91.28855 | 75.9437 | 99.88665 | 11.35211
25/09/2024 07:00 | 1 | C | 0.2890275 | 92.74444 | 0.6044498 | 1.096811 | 0.05257875 | 3.874569 | 0.01511875 | 7.900644 | 4122.104 | 34.0017 | 12.87707 | 1.850507 | 8.122142 | 0.9848812 | 0.1721828 | 30.89039 | 0.091774 | 0.9159741 | 0.02497904 | 3.809365 | 0.01531834 | 1.219579 | 258.2876 | 0.9709327 | 50.62079 | 0.5936322 | 9.653344 | 0.9695629 | 0.1556347 | 27.29769 | 0.07788398 | 0.1306768 | 0.01599477 | 3.717035 | 41.32752 | 67.19656 | 85.04649 | 17.75011 | 53.21039 | 3.169298 | 6.463721 | 4.266063 | 2.460597 | 70.69827 | 17.29493 | 3.816507 | 47.79124 | 71.46262 | 87.50708 | 88.44838 | 70.50532 | 6.985805
25/09/2024 19:00 | 2 | D | 0.4989948 | 99.85408 | 1.258392 | 3.346193 | 0.1585459 | 4.977757 | 0.03831494 | 7.389854 | 2502.786 | 30.16655 | 14.00445 | 2.558334 | 9.480805 | 0.9616851 | 0.2244529 | 4.11777 | 0.1066487 | 2.921552 | 0.06293477 | 4.798349 | 0.04875686 | 0.7156687 | 78.04725 | 1.974638 | 48.83631 | 1.172734 | 9.752922 | 0.9129282 | 0.1982184 | 0.1694098 | 0.006884799 | 0.4693775 | 0.003663579 | 4.53374 | 56.74244 | 96.03422 | 91.84972 | 16.03553 | 61.82592 | 7.297593 | 6.992811 | 3.8109 | 7.650805 | 71.15863 | 36.06454 | 9.552934 | 63.73525 | 99.84511 | 99.50053 | 87.19416 | 97.89046 | 16.85053
26/09/2024 07:00 | 1 | A | 0.5884127 | 119.6314 | 1.660843 | 2.647321 | 0.08725312 | 5.35087 | 0.03503258 | 14.13897 | 2369.236 | 42.34738 | 12.55133 | 1.719011 | 7.054626 | 0.9649674 | 0.09646748 | 37.96077 | 0.1837421 | 2.287761 | 0.02801312 | 5.289016 | 0.03782574 | 0.9497633 | 250.1858 | 1.167345 | 48.96558 | 0.6944199 | 8.894518 | 0.9271417 | 0.06165452 | 29.30237 | 0.1436128 | 0.3833887 | 0.0008249006 | 5.141918 | 84.17982 | 69.38018 | 89.32439 | 16.60945 | 69.01916 | 4.618721 | 6.105493 | 7.910521 | 2.65863 | 69.96355 | 30.10431 | 6.287608 | 90.28531 | 77.2907 | 91.98302 | 86.573 | 99.12347 | 10.90633
26/09/2024 19:00 | 2 | B | 0.378238 | 40.20163 | 1.154858 | 2.967955 | 0.1296105 | 4.588913 | 0.02573883 | 8.887691 | 1072.439 | 40.04563 | 11.55556 | 3.219669 | 9.343799 | 0.9742612 | 0.1534282 | 12.93114 | 0.1274092 | 2.74108 | 0.04797476 | 4.463294 | 0.03468251 | 0.9757023 | 123.078 | 1.502071 | 49.90813 | 0.873469 | 10.98922 | 0.9395787 | 0.1230758 | 8.865302 | 0.07666654 | 1.000011 | 0.01750343 | 4.222404 | 60.48013 | 68.66221 | 89.2515 | 10.02126 | 63.93814 | 5.24086 | 8.946697 | 10.61811 | 4.510998 | 58.32094 | 23.37319 | 8.305536 | 69.42682 | 79.28032 | 93.7625 | 68.3422 | 87.31132 | 13.5464
27/09/2024 07:00 | 1 | A | 0.2829355 | 129.3238 | 0.8824741 | 1.40569 | 0.03902267 | 4.149364 | 0.0231599 | 8.036282 | 4894.909 | 35.187 | 13.16385 | 1.466553 | 8.387218 | 0.9768401 | 0.09911137 | 16.33653 | 0.06914809 | 1.126916 | 0.005177349 | 4.048889 | 0.01747803 | 1.415002 | 583.3204 | 2.461227 | 51.74644 | 0.2838705 | 9.26972 | 0.9593621 | 0.07513798 | 6.006999 | 0.02556827 | 0.2047098 | 0.0001000101 | 3.953774 | 65.78161 | 87.66029 | 92.34577 | 21.68853 | 87.03973 | 4.681372 | 8.741016 | 7.883537 | 4.874636 | 64.34034 | 12.7144 | 3.904609 | 74.52263 | 95.54383 | 97.2204 | 86.02887 | 99.75413 | 8.585981
27/09/2024 19:00 | 2 | B | 0.3003282 | 81.95907 | 1.392645 | 3.509512 | 0.1078085 | 5.547432 | 0.02753009 | 7.817506 | 2371.656 | 42.08617 | 11.70611 | 2.474593 | 6.38873 | 0.9724699 | 0.08752099 | 17.13902 | 0.2406339 | 3.277471 | 0.04080612 | 5.523615 | 0.05324494 | 0.6791528 | 228.3449 | 1.656034 | 51.62111 | 0.7043617 | 11.09544 | 0.919225 | 0.05325147 | 4.905184 | 0.1586487 | 0.4772275 | 0.00237051 | 5.200874 | 71.66049 | 79.66402 | 83.19678 | 9.182766 | 63.19147 | 3.170518 | 12.04065 | 14.83449 | 6.331508 | 78.31751 | 34.78732 | 10.64954 | 83.70114 | 94.49851 | 89.52828 | 87.50027 | 97.97879 | 13.82006
28/09/2024 07:00 | 1 | A | 0.2187203 | 90.02633 | 0.6327758 | 1.319714 | 0.02637274 | 4.272048 | 0.01080853 | 7.349546 | 3452.869 | 39.97886 | 10.63832 | 1.363246 | 5.988729 | 0.9891915 | 0.1408044 | 53.28178 | 0.2028557 | 1.217893 | 0.01176522 | 4.253291 | 0.01836087 | 0.8195483 | 274.8049 | 1.481171 | 51.96893 | 0.5532729 | 7.213495 | 0.9708306 | 0.1279676 | 49.09221 | 0.1786795 | 0.2580624 | 0.001523941 | 4.197306 | 36.31935 | 41.45504 | 68.28844 | 8.712846 | 55.87088 | 1.515184 | 6.879845 | 5.604646 | 4.297823 | 72.30313 | 38.5192 | 3.100294 | 43.1992 | 47.05968 | 72.58626 | 81.01598 | 94.39008 | 4.615477
28/09/2024 19:00 | 2 | B | 0.5078814 | 78.11254 | 1.142374 | 3.487273 | 0.1667669 | 4.765199 | 0.0207662 | 11.36547 | 2448.754 | 37.75281 | 11.82825 | 4.046487 | 9.319817 | 0.9792338 | 0.2776291 | 27.83932 | 0.3659914 | 3.310389 | 0.08449131 | 4.668611 | 0.04776179 | 1.659072 | 205.8212 | 2.388031 | 55.06971 | 1.210477 | 10.88079 | 0.931472 | 0.2067948 | 18.7132 | 0.2623101 | 0.6563991 | 0.0267557 | 4.350078 | 46.47101 | 65.10009 | 68.6275 | 7.043552 | 50.3878 | 4.061472 | 15.60212 | 12.5849 | 9.984177 | 75.42362 | 34.66789 | 10.90586 | 62.07313 | 77.68499 | 78.61168 | 82.46718 | 85.05568 | 14.96733
29/09/2024 07:00 | 1 | D | 0.4032719 | 90.41635 | 1.008697 | 3.007024 | 0.06863704 | 4.848002 | 0.02164051 | 9.845056 | 2681.071 | 35.64101 | 14.52951 | 1.850341 | 7.361212 | 0.9783595 | 0.1944274 | 33.11319 | 0.2426585 | 2.752156 | 0.02922721 | 4.792412 | 0.04131778 | 0.8065185 | 256.4482 | 2.313558 | 52.85971 | 0.6643635 | 9.754449 | 0.9370417 | 0.1674379 | 23.26549 | 0.1513445 | 0.5427207 | 0.001221597 | 4.573617 | 52.83086 | 64.16953 | 76.46397 | 10.45639 | 58.33924 | 3.285897 | 8.263298 | 11.71898 | 9.476691 | 72.63148 | 39.99302 | 8.313367 | 61.09416 | 75.8885 | 85.94066 | 83.08787 | 98.33226 | 11.59926
29/09/2024 19:00 | 2 | C | 0.2250025 | 68.13228 | 0.4512949 | 1.358532 | 0.07112527 | 4.068394 | 0.01081487 | 6.670132 | 2814.686 | 32.16245 | 14.30903 | 4.853021 | 8.328009 | 0.9891851 | 0.1545372 | 38.10389 | 0.1045932 | 1.216943 | 0.01884426 | 4.021823 | 0.02181353 | 0.8054228 | 182.7853 | 1.396039 | 48.65882 | 0.8243199 | 11.12571 | 0.9673716 | 0.1398602 | 34.84143 | 0.07547202 | 0.1471632 | 0.0006813653 | 3.861635 | 32.06037 | 44.6785 | 77.07441 | 11.39099 | 73.79207 | 2.213807 | 7.808407 | 5.852133 | 6.747814 | 78.12995 | 25.2812 | 5.965276 | 39.86878 | 50.53063 | 83.82222 | 89.52094 | 99.07328 | 8.179082
30/09/2024 07:00 | 1 | D | 0.3872639 | 79.18263 | 1.383607 | 2.629431 | 0.04817206 | 4.060362 | 0.02609693 | 9.324455 | 2995.615 | 44.87473 | 11.6463 | 1.625327 | 6.245439 | 0.9739031 | 0.1477808 | 1.033231 | 0.2182092 | 2.387813 | 0.005910255 | 4.001811 | 0.03448469 | 0.9254477 | 28.03841 | 1.650886 | 55.47352 | 0.1610483 | 9.683431 | 0.9394184 | 0.1192338 | 0.04190952 | 0.1656177 | 0.4391133 | 0.0002153593 | 3.793247 | 62.83563 | 98.72918 | 84.64054 | 11.55887 | 88.05113 | 4.014095 | 8.240837 | 1.221096 | 4.114629 | 72.7529 | 11.52889 | 8.224146 | 71.07646 | 99.95028 | 88.75517 | 84.31177 | 99.58002 | 12.23824
30/09/2024 19:00 | 2 | C | 0.3326076 | 89.17054 | 0.7808421 | 1.839259 | 0.1063005 | 4.682215 | 0.02046033 | 8.95071 | 4275.93 | 34.65667 | 17.83854 | 5.063908 | 9.800503 | 0.9795397 | 0.1525952 | 1.718762 | 0.07325401 | 1.50507 | 0.002747508 | 4.575306 | 0.02507273 | 0.9733177 | 64.62145 | 1.893241 | 49.90252 | 0.1035516 | 11.8535 | 0.9544669 | 0.1310358 | 0.06638153 | 0.02544508 | 0.2337258 | 9.950228e-05 | 4.384116 | 55.06022 | 98.11194 | 90.81053 | 19.84399 | 97.46822 | 4.282621 | 7.337095 | 1.817008 | 6.079171 | 68.02701 | 2.442435 | 6.347416 | 62.39732 | 99.92895 | 96.88971 | 87.87101 | 99.91066 | 10.63004
01/10/2024 07:00 | 1 | D | 0.2132712 | 107.5736 | 0.7413824 | 1.58158 | 0.04553533 | 5.069667 | 0.01624298 | 7.799981 | 4000.387 | 34.03111 | 9.156381 | 1.967645 | 9.531423 | 0.983757 | 0.08800568 | 43.29863 | 0.1917299 | 1.456512 | 0.01379905 | 4.995998 | 0.022375 | 1.147316 | 307.1152 | 1.311161 | 51.13411 | 0.5867727 | 8.917699 | 0.961382 | 0.06335152 | 37.15862 | 0.1656765 | 0.3003255 | 0.0004637766 | 4.904725 | 59.40558 | 60.40353 | 74.55892 | 9.403692 | 70.18819 | 3.053825 | 12.03688 | 6.387912 | 3.957098 | 72.34067 | 28.83265 | 3.935832 | 71.44246 | 66.79144 | 78.51602 | 81.74436 | 99.02083 | 6.989657
01/10/2024 19:00 | 2 | C | 0.3351354 | 100.9102 | 1.157297 | 1.872769 | 0.08768193 | 4.004683 | 0.02667237 | 11.10869 | 3014.373 | 39.00751 | 9.76779 | 3.020478 | 7.404994 | 0.9733276 | 0.03990466 | 21.07178 | 0.1200771 | 1.65642 | 0.007313703 | 3.911504 | 0.02517074 | 0.6293432 | 204.2329 | 1.185367 | 56.74069 | 0.2691831 | 9.382587 | 0.9481569 | 0.02425682 | 16.2094 | 0.09179681 | 0.1940965 | 0.0003618487 | 3.766263 | 88.41056 | 79.67525 | 89.90109 | 13.91149 | 91.8813 | 4.931943 | 4.726758 | 5.094324 | 2.578126 | 76.26168 | 7.727407 | 5.897263 | 93.13732 | 84.76958 | 92.47922 | 90.17317 | 99.60871 | 10.82921
02/10/2024 07:00 | 1 | D | 0.3375364 | 91.43687 | 0.8928268 | 2.374016 | 0.1011025 | 4.764263 | 0.02574623 | 9.25162 | 2217.176 | 31.67082 | 15.33145 | 3.12352 | 9.345904 | 0.9742538 | 0.1019673 | 35.26078 | 0.0794685 | 2.031595 | 0.02123029 | 4.643185 | 0.03396079 | 0.9130329 | 280.1212 | 2.227083 | 46.61622 | 0.5904968 | 9.989648 | 0.940293 | 0.07267385 | 26.41709 | 0.001902589 | 0.4213212 | 0.0006699498 | 4.450086 | 70.56849 | 62.42988 | 91.32839 | 16.62698 | 79.54187 | 5.050557 | 9.186365 | 10.40405 | 8.471239 | 66.68547 | 19.83505 | 7.120858 | 79.75486 | 72.83393 | 99.79963 | 83.31244 | 99.37692 | 12.17141
02/10/2024 19:00 | 2 | C | 0.2930089 | 85.66511 | 1.664238 | 3.697259 | 0.1109982 | 4.918419 | 0.04584266 | 6.110168 | 1809.422 | 32.49924 | 12.67413 | 1.882638 | 9.304128 | 0.9541573 | 0.01352248 | 2.846886 | 0.1827649 | 3.265964 | 0.02587941 | 4.707707 | 0.05374839 | 0.2351449 | 49.63685 | 2.940683 | 50.90044 | 0.4534998 | 9.679548 | 0.9004089 | 0.000293108 | 0.05383812 | 0.01813563 | 0.4225038 | 0.0003533334 | 4.410921 | 95.59652 | 96.82907 | 89.52154 | 15.71477 | 77.75366 | 8.672015 | 4.313404 | 3.114337 | 9.497258 | 73.99582 | 21.95972 | 10.57779 | 99.90993 | 99.94341 | 99.0188 | 89.71059 | 99.71338 | 19.24981
03/10/2024 07:00 | 1 | B | 0.2885148 | 99.20958 | 0.9628623 | 1.836445 | 0.06848533 | 4.264587 | 0.02154342 | 6.840035 | 3703.49 | 38.52746 | 13.10259 | 1.937434 | 8.094309 | 0.9784566 | 0.144265 | 19.85141 | 0.1357741 | 1.58839 | 0.02733527 | 4.180265 | 0.02378915 | 1.26397 | 333.9715 | 2.922405 | 51.43466 | 0.8205368 | 10.87071 | 0.9546674 | 0.1163633 | 12.02392 | 0.06633463 | 0.3462819 | 0.007569652 | 4.013548 | 51.07459 | 80.42151 | 86.2027 | 15.3707 | 60.94584 | 4.089003 | 10.42192 | 8.008197 | 7.220299 | 66.628 | 28.50227 | 6.064007 | 61.49651 | 88.4297 | 93.42299 | 81.9987 | 89.44811 | 10.15301
03/10/2024 19:00 | 2 | A | 0.6162719 | 92.53908 | 1.9497 | 4.162376 | 0.2075899 | 5.390759 | 0.05139824 | 10.71769 | 1143.631 | 33.01528 | 14.31783 | 3.852462 | 9.078689 | 0.9486018 | 0.0689453 | 35.58761 | 0.2664683 | 3.612122 | 0.01009926 | 5.190935 | 0.05309507 | 0.8745087 | 175.7178 | 0.9640472 | 52.99742 | 0.1749915 | 8.460428 | 0.8955067 | 0.02118301 | 27.27922 | 0.2251084 | 0.6840408 | 0.0003227087 | 4.997085 | 89.38754 | 63.51977 | 87.03532 | 17.68008 | 95.38505 | 8.656084 | 7.534353 | 10.08195 | 2.625335 | 67.60325 | 4.47574 | 8.33291 | 96.92189 | 73.60172 | 89.66066 | 85.28333 | 99.86079 | 16.98899
04/10/2024 07:00 | 1 | B | 0.4601666 | 56.70685 | 0.9780588 | 2.445195 | 0.1093877 | 5.350801 | 0.02084409 | 12.5385 | 2155.474 | 36.67934 | 11.43952 | 2.479697 | 8.739379 | 0.9791559 | 0.2030454 | 12.0287 | 0.2180567 | 2.253725 | 0.05892899 | 5.278666 | 0.03240564 | 1.096559 | 169.75 | 2.331232 | 55.19767 | 0.8397233 | 10.2576 | 0.9467503 | 0.172462 | 6.630166 | 0.1457264 | 0.4415445 | 0.03220373 | 5.108245 | 56.7954 | 79.23008 | 78.16987 | 9.751634 | 47.25122 | 3.404432 | 7.722139 | 9.700517 | 7.72398 | 73.15229 | 24.87645 | 6.212234 | 64.51754 | 88.9306 | 85.89385 | 82.90392 | 72.12767 | 9.616666
04/10/2024 19:00 | 2 | A | 0.5464691 | 60.71969 | 0.8667231 | 1.918964 | 0.1199926 | 5.138971 | 0.01880775 | 13.4502 | 2433.774 | 37.16503 | 8.92154 | 3.794596 | 7.887555 | 0.9811922 | 0.2991269 | 15.23235 | 0.1709474 | 1.784736 | 0.04955684 | 5.086285 | 0.02866586 | 1.649408 | 344.8853 | 1.973173 | 51.05542 | 0.8199878 | 9.076293 | 0.9525264 | 0.2584908 | 5.311591 | 0.1167102 | 0.3019568 | 0.02637106 | 4.966207 | 46.29138 | 75.38548 | 80.64754 | 8.743997 | 59.47685 | 2.88671 | 8.65222 | 16.28209 | 6.52604 | 76.26761 | 19.58925 | 5.062877 | 54.9436 | 91.66756 | 87.17358 | 85.01161 | 79.0661 | 7.949587
05/10/2024 07:00 | 1 | B | 0.4093171 | 71.32569 | 1.210454 | 4.060651 | 0.1711006 | 4.674112 | 0.02296697 | 11.01792 | 1792.307 | 42.87392 | 12.9569 | 4.120743 | 7.924151 | 0.977033 | 0.1599423 | 30.87083 | 0.2310777 | 3.851529 | 0.07825693 | 4.597714 | 0.06025842 | 0.9731965 | 162.3105 | 1.461037 | 49.33462 | 1.078069 | 9.408872 | 0.9167746 | 0.1064881 | 22.23147 | 0.150234 | 0.8619834 | 0.01254055 | 4.281483 | 61.82204 | 57.71254 | 81.34829 | 7.328397 | 55.31306 | 3.893653 | 14.3271 | 13.71255 | 7.273282 | 73.21057 | 37.96758 | 12.12987 | 76.14914 | 71.4251 | 88.62157 | 80.53897 | 93.28064 | 16.02352
05/10/2024 19:00 | 2 | A | 0.2627447 | 112.919 | 1.196495 | 3.431245 | 0.1494831 | 4.665618 | 0.02432633 | 5.754587 | 3685.839 | 37.79287 | 14.26535 | 4.33754 | 9.337251 | 0.9756737 | 0.1258174 | 23.83587 | 0.2840425 | 3.16112 | 0.04506285 | 4.549141 | 0.04494169 | 0.4119566 | 266.8828 | 2.159904 | 50.22295 | 0.9360008 | 11.61047 | 0.930732 | 0.1120008 | 12.10001 | 0.1934639 | 0.8886737 | 0.00204267 | 4.208174 | 53.27909 | 79.40467 | 76.83794 | 10.11363 | 70.58755 | 4.868403 | 7.046393 | 10.62192 | 8.112843 | 65.78092 | 28.14062 | 11.18382 | 60.32548 | 90.02659 | 84.95078 | 75.89455 | 98.72817 | 16.05222
06/10/2024 07:00 | 1 | C | 0.4382446 | 73.67316 | 1.717029 | 2.786583 | 0.1229887 | 4.642654 | 0.04057433 | 10.5347 | 1667.307 | 36.73313 | 14.67953 | 2.961688 | 9.800805 | 0.9594257 | 0.01126325 | 6.277993 | 0.2361894 | 2.283628 | 0.002939497 | 4.424514 | 0.03160438 | 0.324342 | 130.8214 | 1.795693 | 50.04425 | 0.08629832 | 10.47375 | 0.9278213 | 0.0005988466 | 2.03567 | 0.183068 | 0.6567575 | 0.0001000451 | 4.218459 | 97.5342 | 91.82434 | 86.80242 | 21.37428 | 97.70692 | 8.565384 | 2.339019 | 5.61199 | 3.305231 | 56.75831 | 2.217605 | 7.129897 | 99.87322 | 97.43633 | 90.10765 | 78.13259 | 99.92453 | 15.69528
06/10/2024 19:00 | 2 | D | 0.1763139 | 58.97501 | 0.7748182 | 2.102097 | 0.1096365 | 3.855661 | 0.0209834 | 7.350771 | 2760.121 | 31.00502 | 9.21637 | 5.03832 | 9.723048 | 0.9790166 | 0.02254272 | 1.080971 | 0.12689 | 1.949616 | 0.003999279 | 3.729904 | 0.02821442 | 0.3680934 | 37.04956 | 0.7631205 | 54.18192 | 0.1326416 | 10.42983 | 0.9508022 | 0.01228873 | 0.01362685 | 0.1080102 | 0.3996577 | 0.0001819043 | 3.531089 | 87.48273 | 98.20553 | 83.9669 | 9.199898 | 96.42878 | 5.291509 | 5.890371 | 1.772499 | 2.778845 | 72.72314 | 3.413468 | 7.632196 | 93.3731 | 99.97803 | 86.74574 | 81.92304 | 99.84225 | 12.9237
07/10/2024 07:00 | 1 | C | 0.3796874 | 92.48238 | 1.454276 | 3.46956 | 0.1736381 | 4.586303 | 0.02744779 | 10.34246 | 2438.208 | 39.61487 | 11.32868 | 5.31129 | 9.24891 | 0.9725522 | 0.09851372 | 26.28029 | 0.3772914 | 3.247756 | 0.02864102 | 4.454713 | 0.05291983 | 0.927418 | 210.5194 | 1.010632 | 50.88989 | 0.5141849 | 9.975511 | 0.9196324 | 0.0508148 | 15.67833 | 0.3408462 | 0.5062111 | 0.0007006175 | 4.137021 | 74.76615 | 72.36344 | 74.76851 | 8.96215 | 83.95807 | 5.535224 | 12.92611 | 12.04624 | 3.677599 | 77.62035 | 15.67086 | 11.51041 | 87.69226 | 84.40968 | 78.44611 | 86.5825 | 99.62893 | 17.04564
07/10/2024 19:00 | 2 | D | 0.169895 | 89.41298 | 0.9935649 | 2.376532 | 0.1219406 | 4.580284 | 0.02610498 | 5.425119 | 3299.236 | 33.61606 | 14.45429 | 3.067749 | 7.880601 | 0.973895 | 0.0290303 | 3.374597 | 0.1191282 | 2.052791 | 0.04297908 | 4.49182 | 0.03172054 | 0.5653343 | 98.49293 | 1.243061 | 51.87108 | 1.084101 | 9.419289 | 0.9421745 | 0.01097435 | 0.1722126 | 0.08128837 | 0.3755402 | 0.007927224 | 4.325925 | 83.35887 | 96.32435 | 88.32302 | 15.87729 | 65.67419 | 4.491488 | 10.55517 | 3.494179 | 3.968595 | 69.23444 | 28.20084 | 6.523285 | 93.91404 | 99.81853 | 92.29161 | 85.11174 | 93.87503 | 11.01477
08/10/2024 07:00 | 1 | C | 0.2828942 | 93.2423 | 0.9564499 | 3.144683 | 0.08219277 | 4.952252 | 0.0193696 | 8.396917 | 3843.276 | 39.42621 | 8.839382 | 1.999126 | 7.652165 | 0.9806304 | 0.1226244 | 19.1709 | 0.1965877 | 3.0322 | 0.04432914 | 4.898923 | 0.04666071 | 1.037251 | 234.488 | 1.914927 | 53.52544 | 0.8865694 | 10.85098 | 0.9339697 | 0.07693007 | 8.413753 | 0.1107402 | 0.5095804 | 0.002251183 | 4.601561 | 57.49321 | 79.83794 | 79.84423 | 5.444597 | 47.11153 | 2.992969 | 17.10847 | 11.73435 | 9.34203 | 79.42089 | 50.33042 | 10.22392 | 74.60169 | 91.57229 | 89.18626 | 84.86548 | 97.44194 | 13.21689
08/10/2024 19:00 | 2 | D | 0.3032843 | 105.8479 | 0.984284 | 1.655869 | 0.07548755 | 4.822366 | 0.02452682 | 8.828176 | 3285.809 | 35.9836 | 12.90858 | 2.431458 | 10.48825 | 0.9754732 | 0.08893866 | 25.89252 | 0.1042785 | 1.372937 | 0.01625019 | 4.679906 | 0.01986796 | 0.6760422 | 183.3503 | 1.353735 | 55.61797 | 0.7260528 | 9.977978 | 0.9556052 | 0.0767322 | 22.61882 | 0.07830112 | 0.2451296 | 0.001492701 | 4.569754 | 71.39408 | 76.13797 | 89.66549 | 19.12025 | 79.00101 | 5.33438 | 4.428709 | 3.44154 | 2.732541 | 66.73327 | 19.10936 | 4.110889 | 75.82279 | 79.57951 | 92.39803 | 85.85353 | 98.11037 | 9.445268
09/10/2024 07:00 | 1 | C | 0.2647914 | 60.65696 | 0.839539 | 2.879815 | 0.1045809 | 4.004221 | 0.01452459 | 11.75058 | 2132.127 | 46.10242 | 7.407177 | 2.315539 | 6.941082 | 0.9854754 | 0.09550619 | 30.12627 | 0.1724247 | 2.813088 | 0.07199431 | 3.960936 | 0.04908373 | 0.6974216 | 158.3983 | 1.586899 | 48.6349 | 0.7657588 | 8.993413 | 0.9363917 | 0.06395502 | 23.40252 | 0.09828092 | 0.4112024 | 0.0356286 | 3.697144 | 64.45541 | 51.05475 | 79.76028 | 3.735871 | 32.15908 | 2.517752 | 12.92793 | 12.81762 | 9.277819 | 82.8936 | 35.93994 | 11.02412 | 77.38335 | 63.87237 | 89.0381 | 86.62947 | 68.09901 | 13.54187
09/10/2024 19:00 | 2 | D | 0.4521808 | 90.31614 | 1.108433 | 2.464559 | 0.08053767 | 4.900814 | 0.02308262 | 5.656978 | 2653.935 | 34.36244 | 19.5462 | 2.602112 | 10.02742 | 0.9769174 | 0.3292018 | 29.74289 | 0.3227066 | 2.060954 | 0.02095786 | 4.779682 | 0.02706337 | 0.9905409 | 191.8228 | 1.273427 | 60.32801 | 0.7341977 | 9.624571 | 0.949854 | 0.3103588 | 25.12489 | 0.2956185 | 0.4008013 | 0.0006361355 | 4.641641 | 28.87736 | 67.82817 | 71.55826 | 18.30662 | 74.57823 | 4.722873 | 5.928463 | 5.748 | 3.109184 | 66.24629 | 24.67151 | 5.314899 | 34.80582 | 73.57617 | 74.66744 | 84.55291 | 99.24975 | 10.03777
10/10/2024 07:00 | 1 | A | 0.2875457 | 104.0279 | 0.9885052 | 1.816688 | 0.06267327 | 3.904152 | 0.0257943 | 8.451682 | 3606.369 | 33.01148 | 12.88964 | 2.040351 | 8.731529 | 0.9742057 | 0.07138175 | 11.29554 | 0.1406248 | 1.523507 | 0.0103098 | 3.776336 | 0.02290837 | 1.07901 | 383.5224 | 2.174772 | 51.57873 | 0.4329745 | 9.956604 | 0.9512973 | 0.04711685 | 2.331872 | 0.09164007 | 0.3181171 | 0.0001315314 | 3.627508 | 75.81584 | 89.4219 | 86.14095 | 18.30139 | 83.97424 | 5.768824 | 8.596327 | 8.445688 | 5.039982 | 65.0406 | 15.82611 | 5.842232 | 84.41217 | 97.86759 | 91.18093 | 83.342 | 99.80035 | 11.61106
10/10/2024 19:00 | 2 | B | 0.2774597 | 74.70032 | 1.080257 | 1.852864 | 0.08289388 | 4.884448 | 0.02649388 | 6.997251 | 2124.489 | 35.92155 | 12.6021 | 2.181688 | 7.441866 | 0.9735061 | 0.09458119 | 18.91551 | 0.1320544 | 1.560324 | 0.02577539 | 4.814848 | 0.02307799 | 0.6762426 | 267.7539 | 1.689854 | 52.98719 | 0.504064 | 8.906023 | 0.9504281 | 0.08045747 | 12.8733 | 0.09422842 | 0.3115938 | 0.01416174 | 4.715507 | 66.81487 | 75.34901 | 88.09952 | 18.0196 | 69.72937 | 4.036565 | 5.624715 | 8.272015 | 3.610107 | 65.99717 | 14.03334 | 4.207909 | 72.43959 | 83.62103 | 91.70963 | 84.01677 | 83.76271 | 8.244474
11/10/2024 07:00 | 1 | A | 0.4284379 | 88.15647 | 1.038962 | 2.477454 | 0.05996554 | 4.429104 | 0.02874003 | 9.57247 | 2958.405 | 32.6744 | 11.30545 | 2.010464 | 8.029374 | 0.97126 | 0.1578618 | 3.224497 | 0.102855 | 2.216229 | 0.002249396 | 4.32257 | 0.03874639 | 0.646377 | 78.20839 | 2.466084 | 48.64824 | 0.05398604 | 10.02677 | 0.9325136 | 0.1375637 | 0.1088799 | 0.004661674 | 0.2869569 | 9.971304e-05 | 4.085558 | 64.21306 | 96.44743 | 90.38474 | 13.11504 | 96.35666 | 5.210184 | 5.845602 | 3.437402 | 9.196858 | 76.0839 | 3.488277 | 8.771549 | 70.05866 | 99.88483 | 99.58159 | 89.19894 | 99.84494 | 13.98173
11/10/2024 19:00 | 2 | B | 0.4238384 | 92.27674 | 1.17239 | 3.64114 | 0.09180538 | 4.974561 | 0.03033943 | 11.11777 | 2747.252 | 32.73764 | 14.74869 | 1.883069 | 8.237201 | 0.9696606 | 0.08923907 | 9.205998 | 0.184754 | 3.293599 | 0.03575905 | 4.872477 | 0.06293494 | 0.5976705 | 138.7795 | 1.069131 | 47.05131 | 0.5373614 | 10.44628 | 0.9067256 | 0.05394934 | 0.2124313 | 0.1233702 | 0.2564188 | 0.0009433227 | 4.485605 | 79.58382 | 90.32617 | 84.71936 | 12.2892 | 62.23082 | 5.023799 | 8.874692 | 9.46509 | 5.739189 | 81.3254 | 36.8375 | 13.21596 | 88.45851 | 99.79126 | 90.45855 | 93.6146 | 99.06832 | 18.23976
12/10/2024 07:00 | 1 | A | 0.3077816 | 82.27096 | 1.51859 | 2.142471 | 0.1326908 | 5.07133 | 0.03023878 | 7.787866 | 2438.118 | 39.38065 | 9.018784 | 2.299498 | 7.729404 | 0.9697612 | 0.07454003 | 8.811696 | 0.3379872 | 1.928056 | 0.06512614 | 4.988447 | 0.0335585 | 0.7692796 | 209.7558 | 3.696561 | 48.70405 | 0.9941855 | 9.233413 | 0.9362027 | 0.04963686 | 1.608785 | 0.217598 | 0.2513542 | 0.0318237 | 4.836285 | 76.51386 | 89.6133 | 78.41637 | 12.72909 | 52.40303 | 4.608806 | 8.387722 | 8.555986 | 8.168832 | 76.28739 | 25.14369 | 6.110024 | 84.90158 | 98.16928 | 86.5852 | 89.01649 | 77.54673 | 10.71883
12/10/2024 19:00 | 2 | B | 0.655665 | 79.72927 | 2.024769 | 3.943215 | 0.0983476 | 5.555775 | 0.04530934 | 11.95842 | 1438.335 | 37.24861 | 13.92168 | 1.883575 | 6.648421 | 0.9546907 | 0.1192398 | 15.25022 | 0.3530559 | 3.46964 | 0.01362121 | 5.503918 | 0.0436968 | 1.378431 | 147.7448 | 2.368745 | 49.02855 | 0.2921719 | 9.206619 | 0.9109939 | 0.05884132 | 8.894971 | 0.2563712 | 1.284357 | 0.000260224 | 5.326314 | 82.63792 | 81.73915 | 83.35321 | 15.99665 | 86.77747 | 5.422026 | 9.186555 | 8.097373 | 5.112018 | 54.33107 | 12.98148 | 7.24111 | 91.82447 | 89.83653 | 88.46523 | 70.32772 | 99.75895 | 12.66314
13/10/2024 07:00 | 1 | D | 0.220637 | 76.87745 | 0.5322053 | 1.840729 | 0.05215936 | 4.733171 | 0.0136167 | 5.444373 | 3054.085 | 35.20656 | 13.18982 | 2.222859 | 7.410179 | 0.9863833 | 0.148525 | 35.77808 | 0.05353728 | 1.684058 | 0.02219356 | 4.696216 | 0.0181612 | 0.9861479 | 406.4528 | 1.535483 | 52.80515 | 0.8194473 | 8.77374 | 0.9682221 | 0.1328135 | 28.82524 | 0.02574003 | 0.7251665 | 0.007239256 | 4.619733 | 33.60017 | 54.0946 | 90.07746 | 9.757104 | 58.02986 | 2.131809 | 8.11724 | 9.601867 | 5.239747 | 52.09919 | 28.53208 | 3.366488 | 41.71741 | 63.69647 | 95.31721 | 61.85629 | 86.56194 | 5.498297
13/10/2024 19:00 | 2 | C | 0.1872059 | 106.4263 | 0.9578507 | 2.132349 | 0.08518538 | 5.19246 | 0.02710515 | 6.832633 | 3683.588 | 33.34916 | 11.75165 | 2.782683 | 9.912974 | 0.9728948 | 0.002062239 | 6.765487 | 0.05541887 | 1.864353 | 0.01003227 | 5.060945 | 0.03383222 | 0.05652988 | 191.1146 | 1.543133 | 47.39562 | 0.2806697 | 10.76462 | 0.9390626 | 9.98985e-05 | 0.1238202 | 0.001820037 | 0.2239682 | 0.0002818377 | 4.855455 | 98.92827 | 93.81534 | 94.37107 | 14.93799 | 88.54223 | 5.17467 | 1.021619 | 6.075408 | 5.450496 | 75.1987 | 11.14708 | 7.013844 | 99.94989 | 99.89075 | 99.82157 | 90.13669 | 99.68931 | 12.18851
14/10/2024 07:00 | 1 | D | 0.1609609 | 77.73216 | 0.4470114 | 1.067737 | 0.0198944 | 4.101274 | 0.01777126 | 4.542915 | 4295.989 | 22.66753 | 10.11364 | 1.09028 | 8.920524 | 0.9822287 | 0.08167912 | 1.412115 | 0.04498024 | 0.9040711 | 0.0005281457 | 4.01408 | 0.01728421 | 0.9442969 | 76.00656 | 1.366544 | 46.46819 | 0.02447221 | 8.712691 | 0.9649445 | 0.0662278 | 0.07596901 | 0.02130822 | 0.08792058 | 9.925655e-05 | 3.929918 | 50.1571 | 98.21564 | 90.11639 | 16.83299 | 97.39243 | 3.865359 | 10.14 | 1.690052 | 5.283899 | 75.22137 | 2.12614 | 3.671835 | 60.2971 | 99.90569 | 95.40029 | 92.05436 | 99.51857 | 7.537194
14/10/2024 19:00 | 2 | C | 0.248623 | 62.10706 | 0.6528639 | 2.654978 | 0.1057563 | 4.59411 | 0.01082169 | 7.233787 | 2502.899 | 35.19165 | 9.122008 | 3.098873 | 8.616141 | 0.9891783 | 0.1722047 | 35.40461 | 0.2750068 | 2.584228 | 0.0730114 | 4.550108 | 0.03993898 | 0.7965452 | 158.9602 | 1.380431 | 53.72106 | 1.05609 | 10.19948 | 0.9492393 | 0.1459358 | 30.20604 | 0.2284964 | 0.4326601 | 0.03164863 | 4.312413 | 31.48615 | 43.61113 | 58.3327 | 3.718131 | 31.70972 | 2.029581 | 12.79576 | 10.2222 | 8.444795 | 80.81289 | 39.88335 | 8.866932 | 44.28191 | 53.83333 | 66.77749 | 84.53102 | 71.59307 | 10.89651
15/10/2024 07:00 | 1 | D | 0.2455461 | 102.6415 | 0.7510879 | 2.355989 | 0.1113262 | 5.396314 | 0.0163676 | 9.971252 | 3959.895 | 35.5897 | 15.21185 | 3.19383 | 8.442435 | 0.9836324 | 0.08371081 | 38.45701 | 0.1713749 | 2.142068 | 0.06003347 | 5.345627 | 0.03177678 | 0.9138147 | 324.6998 | 2.000945 | 49.33357 | 0.9376731 | 9.523986 | 0.9518556 | 0.05599859 | 28.90107 | 0.1102965 | 0.5666254 | 0.03073432 | 5.206136 | 66.46632 | 63.14595 | 77.55657 | 10.56802 | 46.9569 | 2.560681 | 11.82592 | 10.05238 | 8.465532 | 66.53944 | 26.7648 | 5.608302 | 78.29224 | 73.19833 | 86.0221 | 77.10746 | 73.7217 | 8.168984
15/10/2024 19:00 | 2 | C | 0.4317957 | 97.50483 | 1.442149 | 2.963992 | 0.1505126 | 5.283256 | 0.03852521 | 8.327768 | 2372.531 | 34.90238 | 12.58263 | 3.411706 | 7.149068 | 0.9614748 | 0.115413 | 6.347104 | 0.1014355 | 2.578584 | 0.01984023 | 5.208495 | 0.04459031 | 0.6018468 | 132.1506 | 2.081512 | 46.33944 | 0.4125029 | 11.26181 | 0.9168845 | 0.09175655 | 0.2289748 | 0.005139565 | 0.450388 | 0.0007440895 | 4.914107 | 74.30111 | 93.74125 | 93.23734 | 16.35458 | 87.32606 | 5.213061 | 6.215101 | 6.043431 | 6.435901 | 69.71307 | 12.22066 | 9.504893 | 80.51621 | 99.78468 | 99.67324 | 86.06765 | 99.54672 | 14.71795
16/10/2024 07:00 | 1 | D | 0.5046622 | 84.5839 | 1.175299 | 2.290242 | 0.07872121 | 4.550354 | 0.02904279 | 8.398366 | 1953.785 | 34.83902 | 14.89338 | 2.077437 | 7.131626 | 0.9709572 | 0.2685496 | 28.67327 | 0.168367 | 1.913264 | 0.01893662 | 4.473144 | 0.02633986 | 0.9267544 | 145.9989 | 1.17264 | 49.17197 | 0.6119799 | 10.25433 | 0.9446173 | 0.2501962 | 25.40174 | 0.1403637 | 0.5954941 | 0.002400106 | 4.31194 | 48.33173 | 67.08532 | 86.0906 | 18.88644 | 76.64334 | 4.551785 | 4.837015 | 4.546481 | 2.628027 | 56.55222 | 20.47665 | 5.935749 | 53.16875 | 71.6318 | 88.71862 | 75.43867 | 97.11999 | 10.48753
16/10/2024 19:00 | 2 | C | 0.3930367 | 71.06116 | 0.75903 | 2.16378 | 0.1009006 | 4.219264 | 0.01974484 | 9.226344 | 2281.782 | 36.12624 | 11.84589 | 3.326345 | 8.627967 | 0.9802552 | 0.2151114 | 26.53159 | 0.04664418 | 1.968757 | 0.03593189 | 4.130462 | 0.03259207 | 1.043762 | 271.7957 | 1.26282 | 48.38274 | 0.8262757 | 7.803127 | 0.9476631 | 0.1866124 | 18.09646 | 0.004817401 | 0.3724859 | 0.008750358 | 4.004151 | 46.35004 | 63.40092 | 93.9761 | 10.80957 | 65.09195 | 4.037619 | 8.655261 | 12.46586 | 5.422438 | 72.8768 | 26.68967 | 6.027592 | 55.0053 | 75.86678 | 99.39854 | 83.68636 | 91.78162 | 10.06521
17/10/2024 07:00 | 1 | B | 0.2667217 | 94.55493 | 0.8765929 | 2.702243 | 0.0510643 | 5.117009 | 0.02729729 | 7.153513 | 3160.175 | 28.34716 | 19.58817 | 1.794816 | 9.055801 | 0.9727027 | 0.07345532 | 8.523382 | 0.1056771 | 2.228367 | 0.002128804 | 5.006474 | 0.03008161 | 0.7791777 | 257.4707 | 1.574234 | 53.09883 | 0.06571918 | 9.945497 | 0.9426211 | 0.05093379 | 0.5787939 | 0.05881146 | 0.6049525 | 9.94618e-05 | 4.848856 | 73.21171 | 91.23185 | 88.27364 | 19.78741 | 95.94493 | 4.830924 | 8.78778 | 8.191147 | 5.402222 | 59.11008 | 3.871469 | 5.846707 | 81.99949 | 99.423 | 93.67586 | 78.89749 | 99.8164 | 10.67763
17/10/2024 19:00 | 2 | A | 0.319558 | 72.77629 | 0.9589772 | 2.596673 | 0.1468612 | 4.814324 | 0.02899407 | 5.875719 | 2411.194 | 30.41372 | 14.38765 | 3.650148 | 10.80865 | 0.9710059 | 0.153652 | 2.951562 | 0.07946387 | 2.244596 | 0.04225368 | 4.635335 | 0.03686569 | 0.6269991 | 74.33134 | 1.063875 | 46.75954 | 1.095065 | 13.74881 | 0.9341402 | 0.1349715 | 0.1345714 | 0.04061425 | 0.4878215 | 0.000704663 | 4.275673 | 53.31144 | 96.06193 | 91.95394 | 16.06504 | 72.06303 | 6.509464 | 7.233351 | 3.765342 | 4.089824 | 66.38582 | 27.48876 | 10.52815 | 60.54479 | 99.82727 | 96.04376 | 82.45086 | 99.55178 | 17.03761
18/10/2024 07:00 | 1 | B | 0.3032283 | 90.3235 | 1.360493 | 3.178121 | 0.08909495 | 5.687423 | 0.02750587 | 7.544628 | 3172.857 | 45.31057 | 11.9217 | 2.600165 | 7.259451 | 0.9724941 | 0.0984137 | 3.137635 | 0.117416 | 2.930819 | 0.01807225 | 5.64296 | 0.04383433 | 0.7372735 | 66.62213 | 1.379002 | 50.72338 | 0.3950382 | 8.486132 | 0.9286598 | 0.06825843 | 0.1410581 | 0.05786696 | 0.6749286 | 0.0002788189 | 5.508758 | 68.43739 | 96.62177 | 91.60699 | 10.31794 | 80.27367 | 3.51086 | 10.65794 | 3.233197 | 4.443067 | 69.96037 | 19.43571 | 6.540464 | 79.09533 | 99.85497 | 96.05006 | 80.27831 | 99.70938 | 10.05132
18/10/2024 19:00 | 2 | A | 0.3381018 | 123.2234 | 0.9876849 | 2.558753 | 0.06647223 | 5.256004 | 0.02507053 | 6.459431 | 3369.603 | 31.26236 | 16.40683 | 2.192463 | 10.16449 | 0.9749295 | 0.1806904 | 39.74204 | 0.2091648 | 2.202646 | 0.0118019 | 5.129781 | 0.03038349 | 0.5495805 | 279.064 | 1.593309 | 50.66371 | 0.3728292 | 10.10829 | 0.944546 | 0.1688242 | 32.0437 | 0.1646406 | 0.6437846 | 0.0001886269 | 4.969635 | 47.89723 | 68.55656 | 79.35365 | 16.07533 | 82.69049 | 4.848347 | 4.938802 | 6.880947 | 4.901391 | 60.1598 | 17.04148 | 5.84332 | 52.83603 | 75.43751 | 84.25504 | 76.23513 | 99.73197 | 10.69167
19/10/2024 07:00 | 1 | B | 0.3182483 | 55.31968 | 1.157526 | 2.771011 | 0.1217897 | 4.514123 | 0.03043005 | 9.267656 | 1594.123 | 32.68405 | 12.2183 | 2.795255 | 8.483517 | 0.96957 | 0.03737026 | 7.024196 | 0.1680626 | 2.474507 | 0.03788275 | 4.389543 | 0.03892369 | 0.4883902 | 158.4249 | 1.541263 | 54.20587 | 0.7755581 | 8.827611 | 0.9306463 | 0.01850664 | 0.6919569 | 0.1106293 | 0.310876 | 0.007029946 | 4.203923 | 88.61484 | 87.68892 | 85.9227 | 13.4176 | 69.84148 | 5.718804 | 5.973307 | 11.14699 | 5.182748 | 76.1416 | 24.78665 | 7.611738 | 94.58815 | 98.83592 | 91.10544 | 89.55921 | 94.62812 | 13.33054
19/10/2024 19:00 | 2 | A | 0.3904758 | 66.4817 | 1.17855 | 2.133849 | 0.09581138 | 4.988365 | 0.02814797 | 10.0616 | 2272.443 | 36.84973 | 12.41631 | 2.627281 | 9.485435 | 0.971852 | 0.1103687 | 2.589948 | 0.1453974 | 1.836036 | 0.02249186 | 4.858115 | 0.03054073 | 0.8946719 | 78.8269 | 1.019322 | 48.50474 | 0.6196442 | 10.38871 | 0.9413113 | 0.08492212 | 0.1164494 | 0.117043 | 0.3218755 | 0.003117326 | 4.678676 | 72.53041 | 96.21393 | 88.01028 | 16.37857 | 77.18563 | 5.352369 | 6.9976 | 3.621194 | 2.641454 | 69.42244 | 19.75171 | 6.360374 | 79.52801 | 99.83512 | 90.65174 | 85.80101 | 96.93734 | 11.71274
20/10/2024 07:00 | 1 | C | 0.5728248 | 122.9234 | 1.372705 | 3.640078 | 0.1358952 | 5.122684 | 0.02853218 | 9.196896 | 3124.004 | 38.90064 | 11.29709 | 2.886728 | 7.591003 | 0.9714678 | 0.3195343 | 34.78112 | 0.2705027 | 3.41519 | 0.05510282 | 5.050189 | 0.05204748 | 1.123488 | 277.141 | 1.878682 | 50.0547 | 0.8081739 | 8.864731 | 0.9194203 | 0.2740233 | 21.06136 | 0.1794652 | 0.7749735 | 0.0124722 | 4.834251 | 45.80937 | 72.51236 | 80.85643 | 8.855046 | 60.60891 | 4.228015 | 10.20813 | 11.73454 | 7.123213 | 71.57047 | 30.95282 | 9.006743 | 56.01751 | 84.2469 | 87.97964 | 80.42552 | 91.56174 | 13.23476
20/10/2024 19:00 | 2 | D | 0.219197 | 92.41527 | 1.285202 | 2.499314 | 0.03893236 | 4.531856 | 0.03014023 | 5.961957 | 2971.255 | 36.7088 | 10.23833 | 1.249407 | 8.924086 | 0.9698598 | 0.04072986 | 2.949885 | 0.1843464 | 2.25881 | 0.001314562 | 4.395359 | 0.03453651 | 0.8745111 | 79.119 | 1.7741 | 51.22508 | 0.03420326 | 8.930636 | 0.9353233 | 0.009942756 | 0.1373644 | 0.1256452 | 0.4507454 | 0.0001001575 | 4.227896 | 81.97865 | 96.90422 | 86.08855 | 12.34681 | 96.72524 | 5.935184 | 13.77873 | 2.956756 | 4.767441 | 70.78485 | 3.034137 | 6.805887 | 95.75738 | 99.86098 | 90.85599 | 83.13166 | 99.75938 | 12.74107
21/10/2024 07:00 | 1 | C | 0.302503 | 65.39486 | 0.9567421 | 2.180562 | 0.1018663 | 5.547773 | 0.03207413 | 7.399252 | 1987.739 | 28.25021 | 14.69278 | 2.899315 | 9.680587 | 0.9679259 | 0.06733824 | 1.694181 | 0.05231918 | 1.765945 | 0.009167344 | 5.410824 | 0.02644126 | 1.043431 | 61.40851 | 1.876818 | 50.52321 | 0.3264921 | 9.63778 | 0.9414846 | 0.03992502 | 0.01712462 | 0.001078778 | 0.3966141 | 0.0002553906 | 5.292111 | 78.45363 | 97.4924 | 94.70692 | 21.61178 | 91.28926 | 5.596777 | 9.120447 | 2.482945 | 5.186919 | 61.26391 | 8.474699 | 4.593467 | 87.57408 | 99.97535 | 99.89384 | 82.87569 | 99.76396 | 10.19024
21/10/2024 19:00 | 2 | D | 0.401992 | 98.23464 | 0.7917531 | 2.464083 | 0.06369024 | 4.621043 | 0.01668743 | 10.31744 | 2502.32 | 39.01097 | 15.31149 | 2.117076 | 7.020245 | 0.9833126 | 0.2337207 | 57.43581 | 0.143149 | 2.246055 | 0.02884299 | 4.580327 | 0.03239241 | 1.123849 | 317.5867 | 2.065462 | 53.56862 | 0.8442545 | 9.565052 | 0.9509202 | 0.2033991 | 48.57396 | 0.07766683 | 0.4977888 | 0.001066586 | 4.410525 | 42.82959 | 42.5077 | 82.2217 | 10.36935 | 55.46935 | 2.535139 | 9.055946 | 10.47227 | 8.450271 | 70.42037 | 42.93819 | 6.704874 | 51.88553 | 52.97997 | 90.67197 | 80.78972 | 98.40755 | 9.240013
22/10/2024 07:00 | 1 | C | 0.4089348 | 89.30885 | 1.314001 | 3.051997 | 0.1402508 | 5.157396 | 0.03183421 | 7.820612 | 1886.099 | 36.35941 | 15.3057 | 2.345057 | 7.832168 | 0.9681658 | 0.1652318 | 30.22868 | 0.1616752 | 2.649084 | 0.0677547 | 5.069447 | 0.04124295 | 0.591707 | 159.5868 | 0.7841245 | 53.32188 | 0.8112101 | 9.930627 | 0.9269228 | 0.146256 | 24.47296 | 0.1339797 | 0.3944237 | 0.03467504 | 4.853152 | 60.88085 | 67.23015 | 88.08765 | 15.96479 | 53.22824 | 4.834432 | 5.967637 | 7.369742 | 2.461155 | 72.05616 | 23.8549 | 7.941378 | 66.84849 | 74.5999 | 90.54881 | 88.02095 | 77.08314 | 12.77581
22/10/2024 19:00 | 2 | D | 0.3884284 | 82.17683 | 2.112741 | 4.509396 | 0.07167824 | 5.346739 | 0.04866925 | 5.153917 | 1326.336 | 37.83287 | 12.62846 | 1.264554 | 5.501805 | 0.9513307 | 0.1446302 | 18.52671 | 0.2853305 | 4.094032 | 0.01065174 | 5.338806 | 0.06603584 | 0.8037854 | 163.2516 | 1.40688 | 47.89599 | 0.1469115 | 9.133966 | 0.8852949 | 0.09546254 | 7.731404 | 0.201672 | 0.8267602 | 0.0004878702 | 5.055718 | 64.57748 | 78.55231 | 87.15206 | 13.62971 | 85.86275 | 5.008076 | 13.66497 | 13.11861 | 4.397343 | 70.13914 | 13.53468 | 11.28106 | 78.24245 | 91.67092 | 91.5494 | 83.76885 | 99.39743 | 16.28914
23/10/2024 07:00 | 1 | C | 0.4628177 | 74.8339 | 1.64762 | 4.406966 | 0.1242812 | 4.990217 | 0.04459659 | 6.638928 | 1152.645 | 33.97479 | 12.66946 | 2.688561 | 9.691509 | 0.9554034 | 0.1745276 | 24.52354 | 0.1386435 | 4.021287 | 0.004584983 | 4.770769 | 0.06564998 | 0.8774318 | 213.1947 | 0.8919141 | 51.83798 | 0.06537002 | 9.916214 | 0.8897534 | 0.1226642 | 10.60254 | 0.08306379 | 0.4931569 | 9.999156e-05 | 4.391115 | 63.97194 | 68.69083 | 91.9605 | 12.82095 | 96.47532 | 8.661111 | 12.44624 | 18.70306 | 3.553862 | 77.22236 | 3.45309 | 13.04551 | 76.41818 | 87.39389 | 95.51436 | 90.04331 | 99.92841 | 21.70662
23/10/2024 19:00 | 2 | D | 0.3515911 | 89.16848 | 1.142796 | 2.28874 | 0.09191466 | 4.095454 | 0.03174242 | 9.500472 | 2056.341 | 30.20016 | 14.6683 | 2.495658 | 8.237776 | 0.9682576 | 0.05166301 | 24.67861 | 0.1902081 | 1.8829 | 0.01311267 | 3.959656 | 0.02822785 | 0.60751 | 176.7148 | 1.863491 | 52.79514 | 0.4304422 | 10.44825 | 0.9400297 | 0.03497166 | 20.11317 | 0.1399616 | 0.3540729 | 0.0005808091 | 3.764812 | 85.77236 | 73.20213 | 83.88423 | 20.34339 | 86.18671 | 6.38481 | 4.877457 | 5.594217 | 4.60295 | 65.11415 | 13.21928 | 7.201438 | 90.64982 | 78.79635 | 88.48718 | 85.45754 | 99.40599 | 13.58625
24/10/2024 07:00 | 1 | A | 0.2941174 | 119.1061 | 0.8985318 | 3.235845 | 0.09883079 | 4.802383 | 0.02018262 | 7.574702 | 3661.652 | 34.13055 | 12.22326 | 3.380373 | 8.321372 | 0.9798174 | 0.1441493 | 46.13549 | 0.2140071 | 3.050719 | 0.03123644 | 4.729897 | 0.04974346 | 0.6268088 | 287.2957 | 0.9326515 | 52.23393 | 0.5875606 | 10.04109 | 0.9300739 | 0.1183351 | 33.23743 | 0.1755716 | 0.4202363 | 0.001482368 | 4.445837 | 51.97835 | 62.04699 | 76.66328 | 7.623894 | 69.03191 | 3.497162 | 10.60109 | 11.99862 | 5.163236 | 80.29732 | 29.57307 | 10.40064 | 62.57944 | 74.0456 | 81.82652 | 87.92121 | 98.60498 | 13.8978
24/10/2024 19:00 | 2 | B | 0.4044401 | 75.12133 | 1.037268 | 2.919737 | 0.09519288 | 4.534134 | 0.02641617 | 8.632482 | 2383.557 | 33.86217 | 13.46913 | 2.078352 | 7.819989 | 0.9735838 | 0.1811894 | 12.48673 | 0.1466332 | 2.633501 | 0.041384 | 4.444979 | 0.04191392 | 1.331215 | 222.3712 | 2.231357 | 50.97586 | 0.8825716 | 9.402408 | 0.9316699 | 0.1294521 | 3.044458 | 0.05284582 | 0.4586779 | 0.00354069 | 4.221955 | 56.3834 | 83.81701 | 86.23695 | 12.18612 | 57.67458 | 4.555978 | 13.79596 | 12.40719 | 9.01646 | 73.17775 | 38.86009 | 8.691665 | 70.17936 | 96.2242 | 95.25341 | 85.36388 | 96.53466 | 13.24764
25/10/2024 07:00 | 1 | A | 0.3573287 | 56.59533 | 0.7762462 | 1.642101 | 0.03711599 | 4.446465 | 0.02181071 | 12.13477 | 2445.104 | 32.18706 | 12.25243 | 1.653563 | 9.817628 | 0.9781893 | 0.09472671 | 3.338697 | 0.07587844 | 1.405522 | 0.001074031 | 4.326704 | 0.02047701 | 1.299166 | 152.0746 | 1.66821 | 52.02354 | 0.04661715 | 7.323504 | 0.9577123 | 0.06897438 | 0.1585489 | 0.04183252 | 0.3232494 | 0.0001002654 | 4.262629 | 74.06851 | 94.22942 | 90.43815 | 16.27392 | 97.1694 | 4.815723 | 7.444977 | 5.50228 | 4.40066 | 64.8734 | 2.571883 | 3.372645 | 81.51349 | 99.7317 | 94.83881 | 81.14733 | 99.74128 | 8.188368
25/10/2024 19:00 | 2 | B | 0.362726 | 97.91997 | 1.232243 | 2.799129 | 0.1122265 | 5.646696 | 0.03361734 | 6.941061 | 1928.796 | 31.93614 | 14.4892 | 1.963622 | 9.268836 | 0.9663827 | 0.1338869 | 34.22967 | 0.1641531 | 2.392469 | 0.04782239 | 5.520694 | 0.03472084 | 0.4737208 | 256.0141 | 1.39648 | 54.53226 | 0.6951599 | 8.723257 | 0.9316618 | 0.1212221 | 25.96429 | 0.1182272 | 0.4493417 | 0.02369764 | 5.401342 | 64.32956 | 66.21837 | 87.12634 | 17.40143 | 58.82012 | 5.518159 | 4.534548 | 9.077848 | 3.934853 | 67.64269 | 21.50699 | 5.363824 | 68.8641 | 75.29622 | 91.0612 | 85.04412 | 80.32711 | 10.88198
26/10/2024 07:00 | 1 | A | 0.3188249 | 136.6649 | 0.9445712 | 2.512586 | 0.08327331 | 4.875868 | 0.03024372 | 5.316909 | 2983.267 | 26.24482 | 17.10212 | 2.089818 | 9.480044 | 0.9697563 | 0.16295 | 47.88812 | 0.1555342 | 2.057583 | 0.02069534 | 4.732278 | 0.02937177 | 0.6799151 | 233.011 | 1.250857 | 51.69687 | 0.6646312 | 9.833694 | 0.9403845 | 0.1468032 | 42.10603 | 0.1213231 | 0.5071603 | 0.0005827875 | 4.572942 | 50.43619 | 66.01922 | 84.03188 | 20.58564 | 75.89931 | 5.880221 | 6.263724 | 5.00783 | 3.889583 | 60.4329 | 23.44256 | 5.923725 | 56.69991 | 71.02705 | 87.92146 | 81.01853 | 99.34187 | 11.80395
26/10/2024 19:00 | 2 | B | 0.4395674 | 77.90258 | 1.076409 | 2.240389 | 0.09646855 | 3.461947 | 0.02157348 | 9.816203 | 2534.331 | 41.33703 | 10.16036 | 2.0079 | 7.555775 | 0.9784265 | 0.2328204 | 23.7404 | 0.1886961 | 2.06576 | 0.0543231 | 3.371681 | 0.03188486 | 1.091867 | 246.2468 | 1.526416 | 51.50566 | 0.6763963 | 8.285204 | 0.9465417 | 0.2038829 | 16.24513 | 0.1436341 | 0.400346 | 0.03336817 | 3.206166 | 48.17684 | 70.18297 | 82.84804 | 9.783759 | 44.90312 | 4.708461 | 7.920062 | 10.07867 | 4.521475 | 73.30203 | 22.3563 | 7.630751 | 56.09691 | 80.26164 | 87.36952 | 83.08579 | 67.25942 | 12.33921
27/10/2024 07:00 | 1 | D | 0.3281101 | 82.07872 | 0.7460736 | 1.865807 | 0.1058327 | 4.280547 | 0.01940502 | 9.463495 | 4041.936 | 33.15157 | 13.53235 | 4.266874 | 9.40161 | 0.980595 | 0.1473297 | 3.716983 | 0.1048003 | 1.634937 | 0.02348973 | 4.179206 | 0.02757185 | 0.6856849 | 130.588 | 1.420269 | 51.015 | 0.8009998 | 8.957999 | 0.9530231 | 0.1317545 | 0.0464862 | 0.06674259 | 0.2063255 | 0.0009956404 | 4.040951 | 55.96882 | 95.55932 | 86.22566 | 14.07411 | 78.23554 | 4.262037 | 5.76197 | 4.386707 | 5.248739 | 75.38712 | 20.86788 | 5.770024 | 61.73079 | 99.94602 | 91.4744 | 89.46123 | 99.10343 | 10.03206
27/10/2024 19:00 | 2 | C | 0.4130801 | 76.1503 | 1.326612 | 3.730694 | 0.1268244 | 5.832089 | 0.03314895 | 11.46931 | 1968.411 | 34.39166 | 13.75693 | 2.986256 | 10.95186 | 0.966851 | 0.03401181 | 11.27326 | 0.1929606 | 3.386939 | 0.02878738 | 5.656555 | 0.05438178 | 0.5943083 | 197.644 | 1.328056 | 49.00902 | 0.4950259 | 10.41839 | 0.9124693 | 0.000618991 | 0.165841 | 0.1253106 | 0.6679327 | 0.001000274 | 5.372757 | 92.03923 | 85.68678 | 85.93679 | 12.22367 | 78.05381 | 6.224916 | 7.824038 | 14.1145 | 5.444099 | 71.43974 | 21.22652 | 9.714712 | 99.86327 | 99.80128 | 91.38089 | 83.66341 | 99.28033 | 15.93963
28/10/2024 07:00 | 1 | A | 0.3182197 | 61.43586 | 1.269803 | 3.56671 | 0.1730798 | 5.308402 | 0.02576622 | 10.16544 | 1824.619 | 41.58808 | 10.61494 | 2.94518 | 8.084948 | 0.9742338 | 0.05778371 | 14.80375 | 0.2034783 | 3.3803 | 0.09976419 | 5.234969 | 0.06054861 | 0.8870668 | 234.4401 | 2.810803 | 47.12897 | 0.9341389 | 10.58183 | 0.9136852 | 0.002828303 | 0.2487633 | 0.03069456 | 0.4811384 | 0.04447137 | 4.88064 | 82.30944 | 76.5246 | 84.3885 | 7.668326 | 43.84461 | 3.924318 | 16.87848 | 23.10544 | 13.40288 | 80.00634 | 32.67903 | 12.06983 | 99.18793 | 99.63003 | 97.79138 | 87.67466 | 76.52365 | 15.99415
28/10/2024 19:00 | 2 | B | 0.3389602 | 80.52759 | 0.7735712 | 2.125634 | 0.0918922 | 4.253453 | 0.01883938 | 9.788863 | 2984.007 | 35.81492 | 15.66637 | 3.034898 | 9.948984 | 0.9811606 | 0.1575115 | 24.77754 | 0.1007381 | 1.865637 | 0.0353832 | 4.144092 | 0.02925421 | 1.166399 | 196.6423 | 2.000418 | 52.25264 | 0.9192523 | 11.58758 | 0.9519064 | 0.1265061 | 19.49575 | 0.04235667 | 0.3171319 | 0.008219934 | 3.915337 | 54.40642 | 69.81066 | 87.22287 | 13.88502 | 62.22029 | 4.406601 | 10.06669 | 7.143658 | 7.564998 | 71.91311 | 29.26472 | 7.969651 | 64.47312 | 76.95432 | 94.78786 | 85.79813 | 91.48501 | 12.37625
29/10/2024 07:00 | 1 | A | 0.3064586 | 67.95096 | 0.9671762 | 2.206357 | 0.05979608 | 4.746925 | 0.02688552 | 5.888671 | 1824.066 | 32.43023 | 16.93107 | 2.095467 | 10.48394 | 0.9731145 | 0.1522314 | 19.43246 | 0.09790456 | 1.799538 | 0.0035539 | 4.588421 | 0.03013869 | 1.60984 | 277.5985 | 1.868751 | 46.33148 | 0.1115951 | 9.666816 | 0.9429758 | 0.1056444 | 11.18114 | 0.04130609 | 0.3762408 | 0.0001007669 | 4.426109 | 51.66114 | 72.1711 | 90.14943 | 20.63133 | 94.21642 | 5.937869 | 15.83199 | 12.31249 | 5.823313 | 63.2885 | 5.624667 | 6.137556 | 67.49313 | 84.4836 | 95.97275 | 83.91983 | 99.84109 | 12.07543
29/10/2024 19:00 | 2 | B | 0.4029459 | 95.28987 | 1.436053 | 4.363273 | 0.1555848 | 5.331797 | 0.03691669 | 7.252049 | 2234.172 | 29.05304 | 14.26531 | 3.073932 | 9.872895 | 0.9630833 | 0.1404076 | 13.30271 | 0.3774446 | 3.98371 | 0.04371934 | 5.157729 | 0.0542371 | 0.6065499 | 214.3542 | 1.796445 | 52.45641 | 0.7454809 | 10.41426 | 0.9088462 | 0.1125897 | 1.304588 | 0.2927631 | 1.091011 | 0.001840403 | 4.844036 | 66.4411 | 86.55511 | 74.68682 | 12.06957 | 72.93734 | 6.835868 | 8.164249 | 12.20062 | 6.784847 | 65.20526 | 25.98759 | 10.59378 | 74.60535 | 98.75572 | 81.47167 | 77.27482 | 98.92493 | 17.42965
30/10/2024 07:00 | 1 | A | 0.2902254 | 106.8565 | 0.7566748 | 2.501733 | 0.05578354 | 4.276172 | 0.01834839 | 8.965277 | 3332.083 | 31.90726 | 14.5049 | 2.286961 | 7.988914 | 0.9816516 | 0.128077 | 46.57272 | 0.1744284 | 2.277377 | 0.01407982 | 4.206776 | 0.03466636 | 0.846394 | 311.3753 | 1.144047 | 48.92511 | 0.3941302 | 11.43487 | 0.9469852 | 0.1017815 | 36.87907 | 0.1389335 | 0.5697401 | 0.0001672899 | 3.942177 | 56.67955 | 57.21537 | 77.37101 | 10.6383 | 75.22301 | 3.427919 | 10.10987 | 10.10162 | 5.241347 | 67.79523 | 24.49299 | 9.270097 | 66.78941 | 67.31699 | 82.61235 | 78.43353 | 99.71601 | 12.69802
30/10/2024 19:00 | 2 | B | 0.2666978 | 130.9919 | 0.7888389 | 2.047376 | 0.04895456 | 4.636893 | 0.0201746 | 6.892969 | 4636.004 | 29.256 | 13.45503 | 1.646033 | 8.604365 | 0.9798254 | 0.1302629 | 38.23374 | 0.2027002 | 1.812493 | 0.01607074 | 4.555202 | 0.02282622 | 1.034593 | 394.5556 | 1.984627 | 53.0779 | 0.68314 | 9.72457 | 0.9569992 | 0.108693 | 29.7348 | 0.160198 | 0.5897168 | 0.0001598898 | 4.431903 | 52.14249 | 71.40099 | 74.82238 | 13.25842 | 67.83442 | 3.743662 | 8.854909 | 6.875396 | 5.742812 | 59.17661 | 31.85302 | 4.787153 | 60.9974 | 78.27638 | 80.56519 | 72.43503 | 99.68744 | 8.530816
31/10/2024 07:00 | 1 | C | 0.2582376 | 103.1574 | 1.062899 | 2.762738 | 0.1127649 | 5.849378 | 0.02401523 | 10.27763 | 3099.314 | 31.33147 | 12.23318 | 4.002697 | 9.17921 | 0.9759848 | 0.01169888 | 29.43349 | 0.3181056 | 2.529707 | 0.01704862 | 5.767444 | 0.039982 | 0.2784783 | 225.4975 | 1.292002 | 49.01395 | 0.4068571 | 10.35101 | 0.9360028 | 0.0003032093 | 21.05848 | 0.276505 | 0.5440999 | 0.0003976799 | 5.571654 | 95.57852 | 72.15261 | 70.79061 | 10.63375 | 85.24435 | 3.76862 | 4.31158 | 8.739893 | 4.859994 | 70.9324 | 14.42556 | 7.075179 | 99.8901 | 80.8925 | 75.6506 | 81.56615 | 99.66991 | 10.8438
31/10/2024 19:00 | 2 | D | 0.2631449 | 82.62352 | 0.9012015544 | 1.857931 | 0.1318794 | 3.412248 | 0.02118467 | 9.106911 | 2128.65 | 34.03453 | 9.641149 | 2.968827 | 8.514431 | 0.9788153 | 0.07173776 | 38.34103 | 0.1840912 | 1.689477 | 0.07047888 | 3.30182 | 0.02473392 | 0.7614275 | 171.488 | 2.178812 | 51.3258 | 1.164563 | 8.204489 | 0.9540814 | 0.05385802 | 34.88928 | 0.1323794 | 0.402689 | 0.04211547 | 3.174722 | 73.31584 | 54.57857 | 80.00544 | 10.99312 | 47.69024 | 5.286117 | 7.156925 | 5.133611 | 5.979857 | 68.32806 | 21.84133 | 5.947081 | 80.47276 | 59.71218 | 85.9853 | 79.32118 | 69.53157 | 11.2332
01/11/2024 07:00 | 1 | C | 0.187239 | 84.77987 | 0.566737 | 1.086443 | 0.02875756 | 3.731709 | 0.01552537 | 5.793629 | 4129.648 | 33.81571 | 11.17006 | 1.225738 | 8.831122 | 0.9844746 | 0.098825 | 20.99144 | 0.04239365 | 0.9274219 | 0.009880932 | 3.65129 | 0.014914 | 0.7757468 | 394.0844 | 1.505398 | 50.83473 | 0.4823121 | 8.767911 | 0.9695606 | 0.08841244 | 15.25244 | 0.01988939 | 0.1597366 | 0.002613891 | 3.572585 | 48.03929 | 75.62447 | 92.63583 | 15.96213 | 66.17402 | 3.674094 | 6.178994 | 6.932511 | 3.961537 | 69.7827 | 25.01325 | 3.504148 | 54.21828 | 82.55699 | 96.59737 | 85.74483 | 91.18727 | 7.178241
01/11/2024 19:00 | 2 | D | 0.2947214 | 129.3653 | 0.70327 | 2.656384 | 0.08790158 | 5.026083 | 0.01951409 | 7.281236 | 3544.907 | 29.05309 | 13.43543 | 2.265591 | 8.670438 | 0.9804859 | 0.1556725 | 61.38753 | 0.1390384 | 2.441855 | 0.04456018 | 4.953552 | 0.03993981 | 0.8389261 | 299.9657 | 0.8680388 | 49.30381 | 0.6488499 | 8.992169 | 0.9405461 | 0.1266585 | 51.25643 | 0.1080818 | 0.4518856 | 0.01889933 | 4.782054 | 48.21052 | 53.47312 | 80.61553 | 9.869813 | 50.29596 | 3.366354 | 11.36889 | 9.261044 | 4.929729 | 74.13027 | 29.48177 | 7.145633 | 59.57941 | 62.73417 | 85.54525 | 84.00008 | 79.77773 | 10.51199
02/11/2024 07:00 | 1 | C | 0.2913697 | 88.7987 | 0.919345 | 3.035263 | 0.09078949 | 4.434994 | 0.02121619 | 6.15661 | 2371.638 | 34.82823 | 11.69896 | 2.07108 | 6.50454 | 0.9787838 | 0.1642344 | 39.31572 | 0.1843335 | 2.847468 | 0.04786457 | 4.390135 | 0.04279804 | 0.5701287 | 256.5551 | 0.6108401 | 55.20397 | 0.8880818 | 7.306809 | 0.9359858 | 0.1456748 | 29.38243 | 0.1648315 | 0.4534619 | 0.009445551 | 4.25677 | 44.82957 | 56.66424 | 80.37487 | 8.177459 | 48.39814 | 3.111651 | 8.374375 | 12.36511 | 2.843629 | 77.83911 | 41.86405 | 7.051128 | 53.20394 | 69.02934 | 83.2185 | 86.01657 | 90.2622 | 10.16278
02/11/2024 19:00 | 2 | D | 0.3040483 | 105.6249 | 1.249703 | 2.458837 | 0.05685547 | 4.413133 | 0.02876841 | 5.621655 | 2732.345 | 35.36655 | 11.01024 | 1.419858 | 8.049419 | 0.9712316 | 0.1465379 | 27.82002 | 0.2391431 | 2.205539 | 0.01648259 | 4.305424 | 0.03501329 | 0.5372921 | 199.4391 | 1.264925 | 52.84511 | 0.4367447 | 10.02335 | 0.9362183 | 0.1319242 | 21.4017 | 0.2007802 | 0.3116884 | 0.00076536 | 4.091582 | 53.19092 | 74.41921 | 81.41452 | 12.88199 | 71.84367 | 5.24727 | 6.187295 | 6.611148 | 3.543978 | 75.25026 | 26.89604 | 7.952408 | 59.37822 | 81.03036 | 84.95849 | 88.13226 | 98.73971 | 13.19968
03/11/2024 07:00 | 1 | A | 0.3013788 | 97.86325 | 0.9458783 | 1.943684 | 0.03833419 | 3.589696 | 0.02072593 | 5.906336 | 3711.289 | 40.34368 | 12.2533 | 1.816075 | 8.462116 | 0.9792741 | 0.1827522 | 21.38659 | 0.1120403 | 1.725485 | 0.0007090323 | 3.486573 | 0.02960181 | 0.6692799 | 243.9411 | 1.198254 | 48.19493 | 0.02029198 | 10.54286 | 0.9496723 | 0.1675869 | 14.44944 | 0.07818236 | 0.2770064 | 9.862093e-05 | 3.266625 | 40.61809 | 78.59939 | 88.4004 | 13.06596 | 98.18873 | 4.885796 | 6.573753 | 7.378765 | 3.750007 | 73.39967 | 1.566955 | 8.693985 | 47.19184 | 85.97815 | 92.1504 | 86.46563 | 99.75568 | 13.57978
03/11/2024 19:00 | 2 | B | 0.3002128 | 71.83813 | 0.8658753 | 1.940772 | 0.09182673 | 5.536537 | 0.0184344 | 8.004663 | 3002.657 | 38.09431 | 14.9705 | 2.572483 | 9.881237 | 0.9815656 | 0.1555185 | 16.79556 | 0.1667026 | 1.696066 | 0.04523849 | 5.454941 | 0.02288493 | 1.391492 | 278.5443 | 1.89269 | 55.05186 | 0.9021838 | 10.38245 | 0.9586807 | 0.1260143 | 10.54729 | 0.1255011 | 0.4223949 | 0.02478212 | 5.337315 | 49.15219 | 77.05126 | 81.10241 | 14.21971 | 51.64312 | 3.290047 | 10.60721 | 8.873375 | 5.002346 | 64.9153 | 22.4841 | 4.291521 | 59.7594 | 85.92463 | 86.10476 | 79.13501 | 74.12721 | 7.581568
04/11/2024 07:00 | 1 | A | 0.4668879 | 62.1523 | 1.370399 | 3.301486 | 0.09870673 | 4.624915 | 0.03512739 | 5.51872 | 1200.772 | 31.75716 | 11.77261 | 2.663547 | 9.077722 | 0.9648726 | 0.2829697 | 20.69944 | 0.2641309 | 2.993085 | 0.005330522 | 4.462805 | 0.04319266 | 0.9961605 | 206.2271 | 1.212094 | 49.50423 | 0.1142631 | 8.750405 | 0.9216799 | 0.2495474 | 12.00506 | 0.2197065 | 0.8134339 | 0.0002256171 | 4.261875 | 41.52137 | 67.86551 | 81.40303 | 12.5259 | 94.78934 | 6.894758 | 9.215665 | 14.33173 | 3.820316 | 64.76537 | 4.999991 | 8.172114 | 50.73703 | 82.19724 | 85.22335 | 77.29127 | 99.78933 | 15.06687
04/11/2024 19:00 | 2 | B | 0.2057093 | 44.97957 | 0.5945652 | 2.327066 | 0.08560575 | 5.519653 | 0.01249109 | 10.12888 | 2664.304 | 35.2084 | 14.4872 | 2.665007 | 8.597385 | 0.9875089 | 0.08019025 | 11.8475 | 0.1567317 | 2.173251 | 0.05297867 | 5.480723 | 0.03380525 | 0.9731274 | 314.1802 | 1.759197 | 50.44349 | 0.8845478 | 11.0565 | 0.9537037 | 0.04853894 | 1.130933 | 0.09993029 | 0.4622504 | 0.02350264 | 5.283082 | 61.50462 | 73.98927 | 73.96854 | 7.776353 | 38.88622 | 1.945606 | 15.99189 | 23.61281 | 10.00228 | 73.27919 | 34.93031 | 6.77158 | 77.49652 | 97.60208 | 83.97083 | 81.05555 | 73.81653 | 8.717186
05/11/2024 07:00 | 1 | A | 0.3480506 | 87.18791 | 0.5474409 | 2.555952 | 0.07925294 | 4.67573 | 0.01208371 | 12.72931 | 3048.261 | 34.89238 | 15.25369 | 3.06875 | 8.200672 | 0.9879163 | 0.196609 | 50.9695 | 0.1273503 | 2.400639 | 0.04268688 | 4.632615 | 0.03844948 | 0.834518 | 338.8564 | 1.361329 | 54.11361 | 1.056715 | 10.57717 | 0.9494668 | 0.1707763 | 39.31127 | 0.07737927 | 0.3064776 | 0.001622915 | 4.391885 | 44.19396 | 42.24703 | 77.01826 | 7.21145 | 46.78928 | 2.119338 | 9.219 | 14.94342 | 9.561289 | 81.40374 | 51.26643 | 8.697824 | 53.41296 | 57.19045 | 86.57955 | 88.61519 | 98.05571 | 10.81716
05/11/2024 19:00 | 2 | B | 0.5194662 | 122.2585 | 1.289059 | 2.844369 | 0.05367899 | 5.790467 | 0.03413072 | 5.349695 | 3503.151 | 33.46121 | 12.60253 | 0.4575133 | 7.700967 | 0.9658693 | 0.3487814 | 2.788586 | 0.1521982 | 2.499547 | 0.03940878 | 5.722956 | 0.0395275 | 1.006731 | 65.09965 | 1.189407 | 50.12155 | 0.4591047 | 9.768217 | 0.9263418 | 0.3207063 | 0.12974 | 0.10794 | 0.4674904 | 0.02150013 | 5.550342 | 35.14935 | 97.79695 | 88.59605 | 15.12228 | 29.09008 | 4.539178 | 7.660474 | 2.104742 | 3.647178 | 69.6527 | 33.80701 | 6.668084 | 42.80982 | 99.9017 | 92.24323 | 84.77497 | 62.89709 | 11.20726
06/11/2024 07:00 | 1 | A | 0.2593562 | 96.06428 | 0.8140187 | 1.790718 | 0.07519058 | 4.25993 | 0.02360716 | 5.63568 | 3272.557 | 28.03423 | 13.58559 | 3.072124 | 8.281822 | 0.9763928 | 0.1293678 | 19.26327 | 0.1558903 | 1.505543 | 0.002730937 | 4.162689 | 0.02623497 | 0.465729 | 242.8457 | 2.246526 | 45.75567 | 0.09801188 | 9.988376 | 0.9501579 | 0.1200805 | 13.0899 | 0.09816538 | 0.283745 | 0.0001001179 | 4.001835 | 51.29717 | 80.4209 | 81.30139 | 17.90997 | 96.45372 | 4.589518 | 4.711046 | 6.632069 | 7.240321 | 67.03448 | 3.419762 | 6.151387 | 56.00821 | 87.05297 | 88.54171 | 84.94445 | 99.87348 | 10.7409
06/11/2024 19:00 | 2 | B | 0.6314961 | 55.74417 | 1.629155 | 3.769649 | 0.1796473 | 5.272502 | 0.03342887 | 11.74956 | 1550.172 | 38.33853 | 7.042506 | 4.750193 | 7.695163 | 0.9665711 | 0.2469776 | 4.059371 | 0.3595608 | 3.656457 | 0.02157498 | 5.188714 | 0.0539065 | 1.027677 | 69.89058 | 1.888574 | 49.1667 | 0.3705615 | 9.779374 | 0.9126646 | 0.2008656 | 0.1710528 | 0.2692497 | 0.9683964 | 0.0009620966 | 4.917567 | 62.19748 | 92.96129 | 78.6674 | 6.245224 | 88.39184 | 4.87891 | 8.772575 | 6.758656 | 6.249034 | 70.30906 | 11.11938 | 9.998514 | 70.97005 | 99.71995 | 84.91643 | 76.55428 | 99.51122 | 14.87742
07/11/2024 07:00 | 1 | C | 0.309174 | 70.63775 | 1.730126 | 3.687979 | 0.09226247 | 4.980703 | 0.03487919 | 6.858811 | 1805.69 | 37.32965 | 8.872517 | 2.114692 | 7.729425 | 0.9651208 | 0.07247198 | 7.933457 | 0.4435693 | 3.500611 | 0.01917245 | 4.881365 | 0.05032655 | 0.4456468 | 139.6974 | 1.825972 | 51.94895 | 0.3551293 | 9.095333 | 0.9147943 | 0.05194212 | 0.6845887 | 0.3675177 | 0.8352712 | 0.0006901043 | 4.649538 | 77.37707 | 89.16055 | 75.25625 | 8.391214 | 79.94447 | 5.412812 | 7.254124 | 9.952875 | 5.311456 | 70.89008 | 19.37129 | 9.190202 | 84.63119 | 99.11342 | 80.56771 | 79.2813 | 99.31575 | 14.60301
07/11/2024 19:00 | 2 | D | 0.2825559 | 65.95366 | 1.287819 | 2.761001 | 0.04505594 | 4.846655 | 0.0354685 | 7.450102 | 1830.973 | 33.1696 | 12.47989 | 1.023457 | 6.100552 | 0.9645315 | 0.01898532 | 1.048997 | 0.115438 | 2.403611 | 0.009077416 | 4.800546 | 0.0415406 | 0.4230489 | 24.08038 | 1.287632 | 46.62907 | 0.2058331 | 9.675562 | 0.9229909 | 0.0007998351 | 0.0124342 | 0.06268163 | 0.4131773 | 0.0002221301 | 4.581139 | 93.51918 | 98.46591 | 91.3541 | 16.03197 | 80.56759 | 4.464468 | 6.21955 | 1.516692 | 4.153456 | 70.15569 | 18.97737 | 8.292906 | 99.73873 | 99.9826 | 95.50755 | 86.18766 | 99.54496 | 12.75737
08/11/2024 07:00 | 1 | C | 0.1732776 | 98.25028 | 0.4127408 | 1.271056 | 0.03877737 | 4.041172 | 0.009625646 | 4.868114 | 3508.714 | 31.99041 | 8.314043 | 1.168398 | 7.047044 | 0.9903744 | 0.1276475 | 65.10329 | 0.1058312 | 1.202604 | 0.02779836 | 4.011957 | 0.0184624 | 0.7240506 | 404.943 | 1.602308 | 50.65876 | 0.8212842 | 9.515867 | 0.971912 | 0.1163183 | 58.64771 | 0.07740418 | 0.2631372 | 0.01272534 | 3.907405 | 27.04259 | 34.37511 | 74.60574 | 6.296183 | 29.00295 | 1.678532 | 7.714622 | 7.609362 | 7.167317 | 73.58306 | 39.10238 | 4.347396 | 34.75721 | 41.98447 | 81.77305 | 79.87924 | 68.10534 | 6.025928
08/11/2024 19:00 | 2 | D | 0.3702 | 100.2014 | 1.21845 | 2.740067 | 0.1209765 | 5.347559 | 0.02089498 | 8.568848 | 2569.567 | 41.86486 | 14.6604 | 3.693469 | 9.319065 | 0.979105 | 0.1952335 | 47.50294 | 0.3510191 | 2.485676 | 0.04473629 | 5.262803 | 0.04268238 | 0.6558883 | 234.3668 | 2.26576 | 49.53665 | 0.9718702 | 9.185606 | 0.9364226 | 0.1742367 | 38.98563 | 0.2637447 | 0.3410808 | 0.002477294 | 5.084001 | 48.36465 | 53.58313 | 71.7933 | 11.17961 | 63.79336 | 3.641319 | 7.562095 | 9.983227 | 7.936969 | 77.16389 | 34.28908 | 7.331636 | 55.92674 | 63.56635 | 79.73027 | 88.3435 | 98.08244 | 10.97296
09/11/2024 07:00 | 1 | C | 0.2254616 | 82.01395 | 1.226688 | 3.688301 | 0.1347716 | 4.489232 | 0.02480055 | 6.893369 | 2075.778 | 38.86212 | 14.19867 | 3.706958 | 9.360919 | 0.9751994 | 0.05588826 | 31.31001 | 0.2695716 | 3.421009 | 0.04392636 | 4.365339 | 0.0538116 | 0.5942607 | 186.7889 | 1.509169 | 50.16897 | 0.7829026 | 9.640863 | 0.9213879 | 0.02444582 | 22.22961 | 0.1971757 | 0.6907997 | 0.0007680999 | 4.057233 | 75.82639 | 62.77035 | 78.56944 | 9.547344 | 68.21514 | 5.171396 | 14.1834 | 12.25573 | 6.620329 | 73.19554 | 31.25974 | 11.55632 | 90.00979 | 75.02608 | 85.18977 | 82.74288 | 99.47488 | 16.72772
09/11/2024 19:00 | 2 | D | 0.379638 | 73.47698 | 0.6719893 | 1.404515 | 0.06829107 | 4.353036 | 0.01886593 | 10.60748 | 2572.343 | 32.48494 | 13.48721 | 2.033234 | 7.476331 | 0.9811341 | 0.1829698 | 25.42703 | 0.06026765 | 1.17218 | 0.03050778 | 4.292979 | 0.01730305 | 1.033535 | 348.3143 | 1.108828 | 50.03659 | 0.6300304 | 8.931679 | 0.963831 | 0.1677001 | 19.63044 | 0.0414435 | 0.2949483 | 0.01974493 | 4.209703 | 52.7134 | 66.04742 | 91.20066 | 18.11648 | 56.16964 | 3.24022 | 4.710621 | 8.202433 | 2.855122 | 61.64305 | 15.96321 | 3.550288 | 57.42402 | 74.24985 | 94.05578 | 79.75953 | 72.13285 | 6.790508
10/11/2024 07:00 | 1 | B | 0.3260285 | 104.368 | 1.107661 | 2.966303 | 0.134975 | 4.893196 | 0.03120648 | 6.553883 | 2885.582 | 31.43343 | 17.73889 | 4.176959 | 9.444664 | 0.9687935 | 0.1254188 | 14.78038 | 0.1308161 | 2.490453 | 0.004775805 | 4.746586 | 0.04063921 | 0.7398437 | 249.4727 | 1.29013 | 48.34097 | 0.110449 | 10.57285 | 0.9281543 | 0.09851618 | 4.504385 | 0.08005558 | 0.4828893 | 0.0001489075 | 4.491483 | 62.73183 | 86.28014 | 88.55843 | 18.6619 | 96.57213 | 6.023358 | 9.222096 | 9.714064 | 4.733386 | 66.22853 | 3.325476 | 8.781011 | 71.95392 | 95.99421 | 93.29182 | 84.89043 | 99.8976 | 14.80437
10/11/2024 19:00 | 2 | A | 0.4080991 | 109.3847 | 1.117838 | 2.481212 | 0.1627424 | 5.193512 | 0.02706045 | 14.51425 | 3660.406 | 39.01323 | 13.9629 | 4.866248 | 9.005497 | 0.9729396 | 0.01576359 | 10.61984 | 0.06385072 | 2.161871 | 0.03192341 | 5.087489 | 0.04000568 | 0.3703223 | 242.4934 | 1.022953 | 49.18643 | 0.741137 | 10.76773 | 0.9329339 | 0.0005595561 | 0.6767391 | 0.02272291 | 0.1453838 | 0.001511211 | 4.843911 | 96.24184 | 90.55401 | 94.44259 | 15.22814 | 80.9149 | 4.692254 | 3.630245 | 8.868801 | 3.660987 | 79.30544 | 18.21879 | 8.294395 | 99.87208 | 99.42281 | 98.10357 | 94.53358 | 99.13369 | 12.98665
11/11/2024 07:00 | 1 | B | 0.3787397 | 76.59641 | 0.9570932 | 2.039393 | 0.0927763 | 4.420952 | 0.02066811 | 8.957453 | 2642.829 | 37.24409 | 12.31106 | 3.990613 | 8.782187 | 0.9793319 | 0.197692 | 22.43788 | 0.1912817 | 1.822617 | 0.01051521 | 4.328911 | 0.02784543 | 1.10087 | 332.4367 | 1.84607 | 49.44087 | 0.3605359 | 9.887731 | 0.9514865 | 0.1712603 | 13.3657 | 0.142854 | 0.4290593 | 0.0002717821 | 4.166231 | 48.88149 | 71.3118 | 80.42737 | 12.47657 | 88.90031 | 4.105704 | 8.09374 | 12.08522 | 5.370911 | 67.50551 | 10.82095 | 6.227803 | 56.97523 | 83.39702 | 85.79828 | 79.98208 | 99.72127 | 10.33351
11/11/2024 19:00 | 2 | A | 0.3763874 | 86.80859 | 1.287288 | 3.294887 | 0.166906 | 4.555239 | 0.04108422 | 8.993624 | 2051.043 | 27.83149 | 13.2654 | 3.967716 | 8.274006 | 0.9589158 | 0.007186629 | 2.652034 | 0.1500161 | 2.867706 | 0.004062408 | 4.39591 | 0.0358487 | 0.184424 | 69.63197 | 1.54015 | 54.94876 | 0.1060921 | 9.087291 | 0.9230671 | 0.000303347 | 0.05076746 | 0.0960281 | 0.8450595 | 9.993243e-05 | 4.213713 | 98.16907 | 97.07048 | 88.82513 | 16.54073 | 97.66605 | 7.46242 | 1.756531 | 2.87554 | 4.289048 | 59.78481 | 2.278685 | 7.151493 | 99.92561 | 99.94602 | 93.11418 | 76.32554 | 99.94473 | 14.61391
12/11/2024 07:00 | 1 | B | 0.3378617 | 67.14374 | 1.097518 | 2.445403 | 0.09045748 | 4.906565 | 0.03002478 | 8.930351 | 2141.629 | 33.48285 | 14.45628 | 2.913689 | 7.727063 | 0.9699752 | 0.07188827 | 2.929764 | 0.09505694 | 2.073617 | 0.003066676 | 4.819259 | 0.03566971 | 1.028088 | 78.01018 | 1.169046 | 50.56869 | 0.08032252 | 8.348154 | 0.9343055 | 0.03538269 | 0.06336016 | 0.0540544 | 0.2221824 | 0.0001172195 | 4.684534 | 79.36143 | 95.76759 | 91.59896 | 17.74949 | 96.7116 | 4.728427 | 10.85403 | 4.144245 | 3.799441 | 73.76168 | 3.167324 | 6.068935 | 90.21545 | 99.91183 | 95.39841 | 91.51117 | 99.87893 | 10.79736
12/11/2024 19:00 | 2 | A | 0.2319971 | 100.9294 | 1.048684 | 1.938929 | 0.1058974 | 4.7869 | 0.02884217 | 7.342681 | 3425.768 | 33.47565 | 13.82848 | 3.618533 | 11.30288 | 0.9711578 | 0.02081871 | 2.185849 | 0.08564425 | 1.585825 | 0.001576494 | 4.593383 | 0.02287224 | 0.5494787 | 91.43108 | 1.437752 | 53.12026 | 0.06280472 | 10.425 | 0.9482856 | 0.008067652 | 0.03329275 | 0.053032 | 0.3428362 | 9.969473e-05 | 4.452727 | 91.28513 | 97.89674 | 92.06872 | 20.57029 | 98.55424 | 6.810244 | 5.417228 | 2.071978 | 3.135796 | 62.66238 | 1.356488 | 4.981162 | 96.70236 | 99.96872 | 95.20452 | 83.23267 | 99.91073 | 11.79141
13/11/2024 07:00 | 1 | B | 0.4267562 | 97.96207 | 1.643686 | 4.087577 | 0.08592513 | 5.467767 | 0.0340002 | 8.320422 | 1930.936 | 40.59664 | 18.40947 | 1.939049 | 8.791774 | 0.9659998 | 0.1489236 | 33.44706 | 0.2726631 | 3.58349 | 0.02070092 | 5.350772 | 0.04935417 | 1.209385 | 112.8157 | 1.281898 | 54.10623 | 0.3997971 | 9.542846 | 0.9166456 | 0.09182604 | 29.17369 | 0.2183237 | 0.8632376 | 0.0002895619 | 5.125062 | 66.28985 | 67.01799 | 83.9755 | 15.31287 | 76.72732 | 5.466986 | 13.98649 | 5.683755 | 3.849093 | 65.32888 | 22.96378 | 8.613742 | 80.27634 | 72.70175 | 87.82459 | 80.64176 | 99.6911 | 14.08073
13/11/2024 19:00 | 2 | A | 0.4218358 | 145.1263 | 1.545455 | 4.490849 | 0.1924335 | 6.088845 | 0.03837753 | 7.867469 | 3225.119 | 33.76904 | 14.66931 | 3.846384 | 10.81849 | 0.9616225 | 0.124687 | 22.20645 | 0.2594395 | 4.084635 | 0.04660743 | 5.900089 | 0.05267557 | 1.03268 | 280.7717 | 2.135816 | 49.49887 | 0.8232275 | 10.86367 | 0.9089469 | 0.07206666 | 7.221999 | 0.1506991 | 1.452775 | 0.001600513 | 5.612437 | 71.57619 | 85.28577 | 83.857 | 12.53598 | 76.70948 | 6.818813 | 12.89531 | 10.19099 | 7.279752 | 58.05987 | 22.53453 | 9.398336 | 84.4715 | 95.47676 | 91.13675 | 70.59586 | 99.24401 | 16.21715
14/11/2024 07:00 | 1 | D | 0.1434013 | 57.98171 | 0.5890117 | 2.000343 | 0.04352704 | 4.480812 | 0.01140696 | 7.355739 | 2586.572 | 38.27608 | 14.27833 | 2.33387 | 10.60443 | 0.988593 | 0.06018114 | 28.80537 | 0.1541564 | 1.858673 | 0.01709973 | 4.410155 | 0.02786658 | 0.8948657 | 266.2247 | 1.67048 | 53.71463 | 0.5935921 | 9.250981 | 0.9607265 | 0.0359705 | 21.91884 | 0.1101743 | 0.3545524 | 0.0003781482 | 4.269743 | 58.51177 | 50.8866 | 74.1265 | 8.14222 | 61.16281 | 2.699606 | 17.38955 | 12.79502 | 7.903165 | 74.82931 | 38.00254 | 5.753269 | 75.90132 | 63.68163 | 82.02966 | 82.97153 | 99.16535 | 8.452875
14/11/2024 19:00 | 2 | C | 0.4605002 | 108.237 | 2.315068 | 4.862654 | 0.1345952 | 4.715168 | 0.05638458 | 7.924556 | 1637.512 | 37.44371 | 11.17586 | 2.264055 | 5.826918 | 0.9436154 | 0.01449465 | 16.85702 | 0.2159988 | 4.485416 | 0.007351934 | 4.648737 | 0.06606696 | 0.1979912 | 181.1668 | 1.133171 | 56.95021 | 0.1004395 | 9.730431 | 0.8775485 | 0.0006799637 | 4.48682 | 0.1469488 | 0.5355607 | 0.0003437577 | 4.266157 | 97.02989 | 85.30397 | 91.19595 | 12.95889 | 94.84573 | 6.967903 | 2.840537 | 11.05827 | 3.23382 | 77.37601 | 4.930143 | 13.63387 | 99.87042 | 96.36224 | 94.42977 | 90.3349 | 99.77587 | 20.60178
15/11/2024 07:00 | 1 | D | 0.5648687 | 74.98767 | 0.9714591 | 2.485874 | 0.06431938 | 5.562363 | 0.02344928 | 14.92285 | 2107.554 | 31.33951 | 15.68405 | 2.479271 | 8.722385 | 0.9765507 | 0.2200998 | 26.18098 | 0.2422509 | 2.168954 | 0.006330719 | 5.486483 | 0.03172127 | 1.118253 | 226.1677 | 0.8610125 | 50.42674 | 0.1869294 | 10.51757 | 0.9448295 | 0.1899456 | 19.46671 | 0.2214768 | 0.5487698 | 0.0002673816 | 5.317572 | 61.94893 | 65.90499 | 75.64795 | 14.79478 | 90.38817 | 3.677099 | 6.279761 | 9.567342 | 2.811483 | 64.34761 | 9.219054 | 5.998 | 68.22869 | 75.47234 | 78.45943 | 79.14239 | 99.60723 | 9.675099
15/11/2024 19:00 | 2 | C | 0.2239198 | 75.90027 | 0.9882129 | 2.814629 | 0.06053515 | 3.790482 | 0.02795786 | 5.440267 | 2665.114 | 29.62008 | 15.44859 | 2.138679 | 10.23153 | 0.9720421 | 0.07388731 | 1.429348 | 0.1647037 | 2.451251 | 0.0007636237 | 3.605224 | 0.04001191 | 0.7733631 | 33.3085 | 1.699719 | 49.45751 | 0.01624106 | 9.841838 | 0.9320302 | 0.04385892 | 0.06078054 | 0.09880576 | 0.4332794 | 9.917953e-05 | 3.337487 | 67.92531 | 98.16946 | 83.79914 | 15.34517 | 98.77381 | 7.546578 | 13.81912 | 1.755905 | 6.882021 | 70.30731 | 1.073486 | 10.38894 | 81.74443 | 99.92536 | 90.68116 | 85.65248 | 99.8473 | 17.93552
16/11/2024 07:00 | 1 | D | 0.3695018 | 77.19413 | 0.7894903 | 3.221598 | 0.1326122 | 4.455158 | 0.016773 | 11.90371 | 2728.55 | 35.99552 | 13.12648 | 5.391284 | 9.000609 | 0.983227 | 0.1727382 | 31.96429 | 0.1889057 | 3.052629 | 0.04290376 | 4.377616 | 0.05346568 | 0.7517967 | 253.5907 | 1.252562 | 51.53055 | 0.767938 | 12.2596 | 0.9297613 | 0.1394396 | 19.21972 | 0.1277405 | 0.2649194 | 0.001210859 | 3.924365 | 54.03518 | 59.28686 | 76.47378 | 6.834203 | 68.18985 | 3.388595 | 10.87825 | 17.56403 | 8.482568 | 85.52016 | 30.96121 | 14.71256 | 64.91343 | 76.85089 | 84.95635 | 92.35436 | 99.15105 | 18.10115
16/11/2024 19:00 | 2 | C | 0.2920497 | 68.86092 | 1.097367 | 2.42279 | 0.07599793 | 4.761066 | 0.02408192 | 11.75893 | 2285.76 | 33.01535 | 10.15522 | 2.266434 | 10.12622 | 0.9759181 | 0.009091042 | 14.15633 | 0.3097537 | 2.231983 | 0.02194635 | 4.628675 | 0.02506601 | 0.3482295 | 268.4004 | 2.085132 | 51.95188 | 0.8192319 | 9.27118 | 0.9508521 | 0.0001508013 | 7.454042 | 0.2629518 | 0.9212858 | 0.0009286017 | 4.506291 | 96.96212 | 79.93722 | 72.45278 | 10.09404 | 71.81787 | 5.12194 | 2.98878 | 9.770021 | 4.762848 | 53.74903 | 27.02031 | 4.881081 | 99.9509 | 89.70724 | 77.21563 | 63.84307 | 98.83818 | 10.00302
17/11/2024 07:00 | 1 | A | 0.5408269 | 66.23374 | 1.720969 | 3.890623 | 0.1438249 | 5.309762 | 0.04404702 | 9.277092 | 1463.235 | 33.07776 | 10.28836 | 2.258677 | 8.399619 | 0.955953 | 0.1382899 | 1.864722 | 0.2761563 | 3.595838 | 0.04637984 | 5.167392 | 0.06256953 | 0.7146519 | 27.22069 | 1.410805 | 46.95151 | 0.6962806 | 8.692418 | 0.8933834 | 0.09792352 | 0.08887729 | 0.1966893 | 0.559354 | 0.000863 | 4.920511 | 75.55619 | 97.30864 | 84.66025 | 11.64779 | 69.17298 | 6.967887 | 8.267974 | 2.571477 | 5.129284 | 75.50806 | 30.29096 | 10.24303 | 83.82417 | 99.88012 | 89.78953 | 87.15585 | 99.46394 | 17.21092
17/11/2024 19:00 | 2 | B | 0.5001339 | 84.993 | 1.842629 | 2.970189 | 0.1570205 | 4.749463 | 0.05310469 | 8.190009 | 1580.93 | 30.93725 | 12.70308 | 2.630479 | 9.978897 | 0.9468953 | 0.06886299 | 1.096406 | 0.2109167 | 2.424339 | 0.0183016 | 4.456181 | 0.04246902 | 1.153985 | 23.64209 | 1.297386 | 44.96939 | 0.3991 | 11.5113 | 0.9044263 | 0.01790908 | 0.03773157 | 0.1598995 | 0.4265576 | 0.0004205081 | 4.124895 | 86.96228 | 98.77851 | 89.16136 | 22.71213 | 88.96341 | 11.1576 | 9.799094 | 1.18134 | 2.990223 | 64.29914 | 10.79438 | 10.29324 | 96.76138 | 99.95985 | 92.15158 | 87.01127 | 99.75779 | 21.45084
18/11/2024 07:00 | 1 | A | 0.2546652 | 61.34799 | 0.7051567 | 1.365474 | 0.05291635 | 4.953687 | 0.01747857 | 6.840677 | 2530.295 | 36.81299 | 7.882288 | 1.324436 | 7.224295 | 0.9825214 | 0.1375033 | 17.42664 | 0.06281621 | 1.249543 | 0.03029663 | 4.913294 | 0.02248784 | 1.097497 | 285.7662 | 2.254141 | 48.63182 | 0.6153296 | 8.770833 | 0.9600336 | 0.1150163 | 11.14106 | 0.01148661 | 0.1396599 | 0.01659282 | 4.822935 | 46.94999 | 72.09028 | 91.24758 | 10.08962 | 43.74689 | 2.549017 | 9.691292 | 10.4751 | 7.188579 | 80.09121 | 26.14964 | 3.981621 | 56.64128 | 82.56538 | 98.43616 | 90.18083 | 69.89653 | 6.530638
18/11/2024 19:00 | 2 | B | 0.5565008 | 112.9361 | 1.321 | 3.046713 | 0.09285068 | 5.431103 | 0.03924751 | 5.762293 | 2004.31 | 31.47496 | 13.16594 | 1.290355 | 7.573552 | 0.9607525 | 0.3438401 | 35.67194 | 0.08918636 | 2.633335 | 0.04393166 | 5.343582 | 0.04331347 | 1.316573 | 272.6321 | 1.014986 | 46.32925 | 0.514572 | 9.374062 | 0.917439 | 0.2979161 | 24.48475 | 0.04547818 | 0.5703946 | 0.02171213 | 5.153298 | 40.63887 | 69.65371 | 93.51355 | 16.96025 | 54.54266 | 5.472977 | 10.24712 | 10.45604 | 3.327976 | 65.86379 | 24.00402 | 7.475888 | 50.88599 | 80.10975 | 96.84152 | 82.82404 | 78.54668 | 12.94887
19/11/2024 07:00 | 1 | A | 0.3547647 | 75.20787 | 1.413063 | 3.847578 | 0.1141493 | 5.600916 | 0.03542921 | 6.774437 | 1495.234 | 34.98808 | 10.30637 | 1.094197 | 7.118224 | 0.9645708 | 0.1189666 | 23.04956 | 0.1798344 | 3.610343 | 0.07815163 | 5.545185 | 0.05670841 | 0.7240618 | 217.8756 | 2.160694 | 53.30361 | 0.8364682 | 9.460831 | 0.9078624 | 0.08117017 | 10.88001 | 0.05610259 | 0.5063204 | 0.03078441 | 5.300599 | 67.65412 | 70.43803 | 87.72433 | 9.490296 | 33.96125 | 4.50271 | 11.57398 | 16.4283 | 8.671201 | 78.56273 | 41.55502 | 9.578945 | 79.2281 | 86.86633 | 96.39553 | 88.05302 | 75.51627 | 14.08166
19/11/2024 19:00 | 2 | B | 0.2742042 | 110.6726 | 1.282795 | 3.675432 | 0.1109072 | 4.801692 | 0.02791959 | 4.08389 | 2397.393 | 39.05689 | 8.203138 | 1.809847 | 6.649786 | 0.9720804 | 0.1647844 | 44.99461 | 0.1978675 | 3.54539 | 0.0621111 | 4.748612 | 0.06627382 | 0.8308557 | 257.2316 | 2.283931 | 45.73704 | 0.8832902 | 7.891552 | 0.9058066 | 0.116051 | 29.46618 | 0.04523962 | 0.4584149 | 0.0020291 | 4.518657 | 41.58233 | 60.47949 | 85.00594 | 6.231328 | 45.56078 | 3.866538 | 20.08138 | 15.40374 | 11.79961 | 82.47108 | 52.782 | 10.89206 | 61.66371 | 75.88323 | 96.80554 | 88.70241 | 98.34278 | 14.7586
20/11/2024 07:00 | 1 | A | 0.4993059 | 117.3533 | 1.405255 | 2.255285 | 0.1017902 | 6.235352 | 0.02773547 | 11.46654 | 4063.853 | 45.1127 | 9.98267 | 2.06896 | 8.285438 | 0.9722645 | 0.1864472 | 4.772825 | 0.1584273 | 2.034848 | 0.04567342 | 6.17687 | 0.02810066 | 1.057906 | 157.4296 | 1.396852 | 54.95027 | 0.7140997 | 8.888077 | 0.9441639 | 0.1605104 | 0.229382 | 0.1215687 | 0.4599538 | 0.02577939 | 6.096178 | 63.6944 | 96.04575 | 89.03877 | 12.27668 | 56.37436 | 3.685446 | 5.953835 | 3.769705 | 2.793262 | 68.46758 | 19.71375 | 4.005561 | 69.64824 | 99.81545 | 91.83204 | 80.74426 | 76.08811 | 7.691007
20/11/2024 19:00 | 2 | B | 0.4782426 | 138.0538 | 1.534458 | 2.861828 | 0.04980784 | 4.21148 | 0.03045082 | 8.666461 | 3923.499 | 45.37047 | 8.140469 | 1.290663 | 6.726543 | 0.9695492 | 0.2210737 | 19.16358 | 0.1576924 | 2.696041 | 0.01083606 | 4.132489 | 0.03964622 | 1.479793 | 280.498 | 0.8872499 | 51.5758 | 0.2569181 | 6.833361 | 0.929903 | 0.1674084 | 8.021641 | 0.1265879 | 0.6120626 | 0.0003444075 | 4.017338 | 55.18137 | 86.54145 | 90.03619 | 8.661734 | 78.90674 | 4.863581 | 12.26746 | 8.05533 | 2.292412 | 71.45032 | 20.45026 | 6.43282 | 67.44883 | 94.59678 | 92.3286 | 80.11206 | 99.357 | 11.2964
21/11/2024 07:00 | 1 | C | 0.3034444 | 82.59007 | 1.125343 | 3.06227 | 0.1560628 | 4.806396 | 0.02294067 | 7.115421 | 2822.626 | 38.21875 | 10.32869 | 3.412998 | 7.756081 | 0.9770593 | 0.143504 | 18.25594 | 0.2544159 | 2.89166 | 0.07959226 | 4.73714 | 0.04653458 | 0.3470224 | 276.5301 | 2.554333 | 47.63545 | 1.276755 | 9.066394 | 0.9305248 | 0.1333263 | 5.339918 | 0.1393995 | 0.6540688 | 0.01972337 | 4.520638 | 53.79321 | 78.40281 | 77.91079 | 7.737631 | 50.16983 | 3.701935 | 5.321746 | 15.58082 | 10.56254 | 72.38734 | 38.0701 | 8.777904 | 59.11496 | 93.98363 | 88.47332 | 80.12497 | 88.23994 | 12.47984
21/11/2024 19:00 | 2 | D | 0.4499375 | 97.07518 | 1.005375 | 2.372382 | 0.1222 | 5.259431 | 0.02389884 | 9.720049 | 3483.975 | 35.02508 | 13.66926 | 3.666717 | 9.973922 | 0.9761012 | 0.2229684 | 14.15041 | 0.1724375 | 2.09579 | 0.03541613 | 5.144002 | 0.03408553 | 1.037821 | 266.054 | 1.271347 | 51.05223 | 0.5627513 | 10.30789 | 0.9420156 | 0.193484 | 5.03563 | 0.132675 | 0.3243692 | 0.01633524 | 4.957154 | 51.62891 | 85.77161 | 83.25835 | 13.7701 | 71.71053 | 4.532147 | 7.862131 | 9.341823 | 4.310283 | 73.34998 | 15.69695 | 6.680375 | 59.49105 | 95.11343 | 87.56863 | 87.12008 | 87.40748 | 11.21252
22/11/2024 07:00 | 1 | C | 0.230392 | 75.74397 | 1.04296 | 2.949127 | 0.09959557 | 4.577495 | 0.02327809 | 6.934053 | 2861.245 | 31.04662 | 13.45468 | 3.113544 | 9.27876 | 0.9767219 | 0.07062447 | 9.357468 | 0.3278862 | 2.698749 | 0.0277645 | 4.46545 | 0.04317503 | 0.6642038 | 206.1789 | 1.297358 | 47.44936 | 0.6190403 | 11.11315 | 0.9335469 | 0.04317238 | 0.2547935 | 0.2830497 | 0.6291059 | 0.0004189488 | 4.158004 | 70.05952 | 87.9335 | 69.29376 | 10.62007 | 72.77168 | 4.71856 | 12.44706 | 11.75246 | 5.370628 | 69.46557 | 26.83562 | 10.48195 | 82.50658 | 99.68597 | 74.66439 | 80.08563 | 99.6073 | 15.20051
22/11/2024 19:00 | 2 | D | 0.2249293 | 130.2492 | 0.8444948 | 2.438671 | 0.1031428 | 4.948902 | 0.01346765 | 13.40647 | 4793.375 | 41.34411 | 13.74325 | 4.396671 | 8.603046 | 0.9865324 | 0.0449814 | 66.59055 | 0.2916142 | 2.284346 | 0.04452971 | 4.899017 | 0.03760329 | 0.9978325 | 316.3917 | 3.023885 | 50.05454 | 0.9240772 | 9.631241 | 0.9489291 | 0.00722269 | 56.69166 | 0.1833422 | 0.3913527 | 0.009675809 | 4.711493 | 80.27131 | 49.56306 | 65.93386 | 7.589758 | 57.40857 | 2.341182 | 16.68159 | 9.13431 | 13.46462 | 77.18203 | 33.68954 | 7.318116 | 96.9529 | 58.69737 | 79.39848 | 84.77179 | 91.09811 | 9.659299
23/11/2024 07:00 | 1 | C | 0.1501001 | 69.01554 | 0.2295269 | 0.8092745 | 0.05050655 | 4.118975 | 0.005286285 | 9.076122 | 5273.49 | 36.21626 | 13.29991 | 4.071123 | 9.555019 | 0.9947137 | 0.1026638 | 41.357 | 0.03827978 | 0.7428945 | 0.02913947 | 4.090086 | 0.01328976 | 0.9592232 | 479.8731 | 0.7809823 | 48.91107 | 1.057319 | 9.217885 | 0.981424 | 0.09106488 | 35.41892 | 0.02822262 | 0.09063488 | 0.01521659 | 4.020649 | 31.96466 | 40.3926 | 83.41048 | 8.687674 | 42.61055 | 1.226289 | 8.492895 | 9.240521 | 4.521938 | 80.32085 | 27.82115 | 2.974124 | 40.45755 | 49.63312 | 87.93241 | 89.00852 | 70.4317 | 4.200413
23/11/2024 19:00 | 2 | D | 0.4836666 | 62.45331 | 1.739642 | 2.524593 | 0.1224452 | 5.093012 | 0.03861108 | 12.00825 | 1543.255 | 40.10128 | 12.99637 | 3.123453 | 7.124054 | 0.9613889 | 0.02081871 | 2.981679 | 0.1989704 | 2.104028 | 0.001919345 | 5.011441 | 0.03015741 | 0.640956 | 91.72062 | 1.553137 | 50.64207 | 0.05810408 | 10.89313 | 0.9312315 | 0.0007359106 | 0.1079179 | 0.1551165 | 0.5321503 | 9.983416e-05 | 4.820966 | 95.86184 | 95.41009 | 89.00418 | 19.87662 | 98.49301 | 5.40088 | 3.996466 | 4.428999 | 2.692427 | 60.49426 | 1.431064 | 6.450182 | 99.85831 | 99.83909 | 91.69661 | 80.37089 | 99.92407 | 11.85106
24/11/2024 07:00 | 1 | B | 0.7718266 | 111.574 | 2.473816 | 4.385316 | 0.1597857 | 5.918812 | 0.05645165 | 10.36865 | 1940.17 | 37.76691 | 8.031634 | 1.904843 | 5.698429 | 0.9435483 | 0.1976571 | 2.170657 | 0.3622615 | 4.16716 | 0.05538049 | 5.931998 | 0.0652085 | 0.6607539 | 30.62351 | 0.9504044 | 50.78563 | 0.7903811 | 10.52524 | 0.8783398 | 0.1632765 | 0.05829951 | 0.3185974 | 0.7061756 | 0.0008135876 | 5.590992 | 75.83666 | 98.16434 | 86.18283 | 10.33903 | 67.29734 | 5.434972 | 5.582442 | 1.789766 | 2.505217 | 75.5169 | 32.25543 | 11.59582 | 81.41911 | 99.95411 | 88.68805 | 85.85593 | 99.55277 | 17.03079
24/11/2024 19:00 | 2 | A | 0.5358972 | 60.94096 | 1.174554 | 1.848673 | 0.08809129 | 4.848896 | 0.02665279 | 14.50175 | 2261.098 | 37.87711 | 11.14298 | 2.712377 | 7.269648 | 0.9733472 | 0.1534757 | 0.6949143 | 0.1695421 | 1.59417 | 0.0162315 | 4.782609 | 0.02443892 | 1.516597 | 27.03263 | 2.159454 | 47.53233 | 0.61727 | 10.07571 | 0.9489083 | 0.1183688 | 0.01659227 | 0.1182923 | 0.411043 | 0.0007518886 | 4.646287 | 72.12429 | 98.89009 | 85.95013 | 16.06512 | 82.06532 | 3.995887 | 6.916251 | 1.084079 | 4.493174 | 62.83639 | 17.12475 | 5.078258 | 79.04055 | 99.97416 | 90.4433 | 78.90151 | 99.19008 | 9.074145
25/11/2024 07:00 | 1 | B | 0.3392352 | 109.7298 | 0.912117 | 2.202156 | 0.07118596 | 4.037216 | 0.02113141 | 6.336381 | 2615.536 | 36.80539 | 14.49601 | 1.590877 | 7.28722 | 0.9788686 | 0.2097713 | 55.63551 | 0.1372679 | 1.936761 | 0.0383795 | 3.967057 | 0.03014326 | 1.356539 | 253.3304 | 1.968725 | 45.51682 | 0.7040567 | 10.04653 | 0.9487253 | 0.1733358 | 49.35428 | 0.07907811 | 0.5521189 | 0.01722935 | 3.773897 | 39.47016 | 50.36913 | 85.26864 | 13.91006 | 47.22487 | 3.814242 | 12.05373 | 6.959097 | 6.50616 | 62.30374 | 29.81285 | 7.501088 | 51.52389 | 57.32823 | 91.7748 | 76.2138 | 77.03772 | 11.31533
25/11/2024 19:00 | 2 | A | 0.4025871 | 66.24879 | 1.125646 | 2.016878 | 0.1352038 | 4.895462 | 0.02607782 | 10.30139 | 1901.241 | 36.48075 | 10.96156 | 3.456596 | 8.793227 | 0.9739222 | 0.1375359 | 17.1149 | 0.1789741 | 1.777375 | 0.04626997 | 4.791096 | 0.03045632 | 0.828743 | 297.886 | 2.163572 | 49.01504 | 1.057264 | 9.943646 | 0.9434659 | 0.1152229 | 8.051237 | 0.1149087 | 0.252481 | 0.01363374 | 4.624764 | 66.72788 | 74.83942 | 84.51494 | 14.17307 | 66.67007 | 4.684097 | 6.269565 | 13.69461 | 5.853924 | 74.01624 | 23.81617 | 6.186277 | 72.99744 | 88.53403 | 90.36886 | 88.18931 | 90.48624 | 10.87037
26/11/2024 07:00 | 1 | B | 0.7912538 | 53.13243 | 2.211254 | 4.822311 | 0.2805547 | 5.715707 | 0.0533601 | 11.39588 | 777.3859 | 37.30292 | 11.1469 | 3.109427 | 8.130974 | 0.9466399 | 0.193493 | 12.30779 | 0.2332107 | 4.465807 | 0.1210971 | 5.579563 | 0.07582165 | 0.5841869 | 94.4071 | 2.078855 | 47.79763 | 0.7725538 | 9.596062 | 0.8708183 | 0.1594755 | 5.159449 | 0.07251147 | 0.69293 | 0.06437512 | 5.229849 | 76.85089 | 78.07169 | 90.01623 | 12.33433 | 59.13975 | 7.590829 | 5.597953 | 13.47219 | 7.128182 | 75.15266 | 20.87875 | 12.72965 | 82.44884 | 91.54388 | 97.14441 | 87.48699 | 80.0185 | 20.32048
26/11/2024 19:00 | 2 | A | 0.3200734 | 73.39071 | 1.097003 | 2.661762 | 0.08218304 | 4.203432 | 0.01812199 | 9.702221 | 2184.423 | 43.46115 | 8.736993 | 2.281202 | 6.89187 | 0.981878 | 0.1469122 | 34.42854 | 0.3151113 | 2.549635 | 0.04159696 | 4.153813 | 0.0360614 | 1.378717 | 190.4813 | 2.008005 | 51.25898 | 0.8626646 | 8.052661 | 0.9458166 | 0.09994685 | 28.47868 | 0.2505659 | 0.6924806 | 0.01029189 | 4.00516 | 54.93225 | 53.93881 | 71.79581 | 5.948378 | 50.30223 | 2.971248 | 15.53346 | 9.359524 | 6.600843 | 69.44538 | 37.85318 | 6.908408 | 70.46571 | 63.29834 | 78.39665 | 75.39376 | 88.15541 | 9.879656
27/11/2024 07:00 | 1 | B | 0.21827 | 63.68029 | 0.4644114 | 1.632724 | 0.0734486 | 4.865491 | 0.01122842 | 8.358796 | 2795.029 | 33.37891 | 11.68729 | 2.438639 | 8.838218 | 0.9887716 | 0.1258268 | 32.6633 | 0.09063684 | 1.518545 | 0.04658968 | 4.820377 | 0.0269991 | 1.023085 | 380.2153 | 1.654183 | 48.84363 | 0.8765105 | 9.932186 | 0.9617725 | 0.1006387 | 22.90674 | 0.04674461 | 0.1900243 | 0.02329195 | 4.676877 | 42.99998 | 49.2833 | 80.70264 | 8.037474 | 37.28056 | 2.039654 | 12.65514 | 16.12033 | 9.616784 | 80.76895 | 32.2198 | 5.51147 | 55.65512 | 65.40363 | 90.31943 | 88.80643 | 69.50036 | 7.551124
27/11/2024 19:00 | 2 | A | 0.3043118 | 81.37045 | 0.9080499 | 2.405458 | 0.02373607 | 4.963261 | 0.02688605 | 5.102448 | 2845.488 | 31.03682 | 11.17669 | 0.8452884 | 7.978865 | 0.9731139 | 0.1717447 | 5.000979 | 0.07562561 | 2.163118 | 0.001037498 | 4.879943 | 0.03498666 | 0.4545102 | 133.7921 | 1.214163 | 48.61825 | 0.0262106 | 9.577022 | 0.9381273 | 0.1611992 | 0.1978231 | 0.0331648 | 0.4306136 | 9.868859e-05 | 4.70477 | 45.0803 | 94.0193 | 91.89556 | 12.49231 | 95.74654 | 4.322162 | 5.225494 | 5.752628 | 4.678105 | 70.71379 | 3.863409 | 6.750965 | 50.30579 | 99.77193 | 96.57367 | 83.20609 | 99.60995 | 11.07313
28/11/2024 07:00 | 1 | D | 0.2649686 | 75.6778 | 0.5237034 | 1.721633 | 0.1015288 | 3.673299 | 0.01024957 | 9.687484 | 4248.537 | 38.22859 | 7.07342 | 4.558412 | 8.535223 | 0.9897504 | 0.1673918 | 32.46487 | 0.1332424 | 1.666211 | 0.05537461 | 3.622951 | 0.02418899 | 0.8296072 | 323.7554 | 1.587493 | 53.07884 | 1.156252 | 8.98259 | 0.9655614 | 0.1508021 | 25.16753 | 0.09681093 | 0.3782359 | 0.02779571 | 3.488682 | 37.47333 | 57.54089 | 74.81843 | 4.21109 | 46.01824 | 2.381575 | 7.573485 | 10.34824 | 7.332364 | 74.57591 | 27.54743 | 5.915113 | 45.04681 | 67.88913 | 82.15079 | 78.787 | 73.56567 | 8.296688
28/11/2024 19:00 | 2 | C | 0.5665254 | 106.2742 | 0.9527813 | 1.634197 | 0.04977666 | 4.779215 | 0.03169767 | 12.22931 | 3224.08 | 28.71193 | 12.65578 | 1.526845 | 9.673016 | 0.9683023 | 0.1847407 | 4.21188 | 0.04407723 | 1.273402 | 0.001424366 | 4.619014 | 0.01929768 | 1.08191 | 202.989 | 1.627225 | 51.56861 | 0.06661102 | 10.68398 | 0.9490047 | 0.166497 | 0.1698164 | 0.01188447 | 0.2506672 | 9.881847e-05 | 4.495686 | 68.42422 | 96.16241 | 95.52047 | 24.54775 | 97.22919 | 6.415533 | 3.685334 | 3.685952 | 3.295789 | 60.8956 | 2.582411 | 4.314013 | 72.10955 | 99.84836 | 98.81626 | 85.44335 | 99.8116 | 10.72955
29/11/2024 07:00 | 1 | D | 0.1992496 | 110.4109 | 0.8520269 | 2.957277 | 0.09626736 | 4.279962 | 0.01740395 | 7.382663 | 3202.178 | 38.90892 | 10.26794 | 2.703436 | 7.299282 | 0.982596 | 0.07201538 | 55.64886 | 0.1779549 | 2.827789 | 0.05008862 | 4.226483 | 0.05040949 | 0.8150891 | 360.5162 | 2.236345 | 51.30503 | 0.9514442 | 10.68405 | 0.9321866 | 0.03183247 | 39.16267 | 0.06664415 | 0.2063043 | 0.001346366 | 3.87728 | 64.48573 | 50.47559 | 79.47743 | 6.042816 | 48.8748 | 2.968166 | 20.62149 | 16.45982 | 13.23116 | 87.45411 | 49.82147 | 12.5837 | 85.10722 | 66.93541 | 92.70859 | 93.49692 | 98.69627 | 15.55187
29/11/2024 19:00 | 2 | C | 0.1871896 | 70.96602 | 0.7803334 | 1.645632 | 0.04435972 | 4.624266 | 0.0244449 | 6.511762 | 2842.465 | 28.02653 | 14.18759 | 1.493469 | 9.685496 | 0.9755551 | 0.02871207 | 1.519393 | 0.09761385 | 1.331363 | 0.008048774 | 4.497445 | 0.01677636 | 0.7893599 | 85.38213 | 2.727833 | 50.57805 | 0.4505812 | 10.5099 | 0.9587787 | 0.01540253 | 0.05199329 | 0.05159124 | 0.4696625 | 0.0003055021 | 4.392241 | 85.03645 | 97.91132 | 87.79654 | 21.07483 | 82.2992 | 5.119968 | 7.074426 | 2.018433 | 5.864558 | 51.56168 | 17.04049 | 3.812884 | 92.11087 | 99.92976 | 93.6611 | 72.63651 | 99.3397 | 8.932852
30/11/2024 07:00 | 1 | D | 0.3096565 | 72.29507 | 1.150556 | 2.355858 | 0.1222317 | 4.880299 | 0.02424708 | 5.216801 | 2688.023 | 35.74285 | 13.20444 | 2.805512 | 8.897811 | 0.9757529 | 0.1877158 | 7.295258 | 0.2909512 | 2.086275 | 0.05555329 | 4.780465 | 0.03301345 | 0.674663 | 210.2596 | 1.940137 | 49.04014 | 1.271085 | 12.30577 | 0.9427395 | 0.1706636 | 0.1877219 | 0.233199 | 0.4420145 | 0.012987 | 4.516939 | 40.8492 | 90.15373 | 75.32528 | 13.59034 | 55.65286 | 4.420752 | 7.192795 | 9.601479 | 5.566926 | 68.72165 | 34.33062 | 8.324408 | 48.04199 | 99.75521 | 80.89221 | 82.31199 | 89.98348 | 12.74516
30/11/2024 19:00 | 2 | C | 0.5141047 | 111.914 | 1.10023 | 2.322514 | 0.1128211 | 5.173857 | 0.02843931 | 7.459983 | 3108.118 | 34.73371 | 15.16458 | 2.878591 | 10.18781 | 0.9715607 | 0.3107864 | 24.20977 | 0.1157175 | 1.946604 | 0.03186207 | 5.02709 | 0.02981007 | 0.7482988 | 256.7561 | 1.747872 | 50.71101 | 0.9142392 | 12.27957 | 0.9417506 | 0.2969375 | 16.84877 | 0.06405349 | 0.4030207 | 0.003931399 | 4.79752 | 41.26724 | 78.98274 | 89.78153 | 18.56912 | 72.56192 | 5.599971 | 4.338969 | 6.839107 | 4.735757 | 65.0889 | 24.15642 | 7.075085 | 45.60621 | 85.82185 | 94.51729 | 83.65801 | 96.71835 | 12.67506
01/12/2024 07:00 | 1 | A | 0.3531613 | 119.9935 | 1.089962 | 2.378706 | 0.1669355 | 5.216572 | 0.02756567 | 9.510876 | 2207.701 | 34.52042 | 14.0133 | 2.47362 | 8.949706 | 0.9724343 | 0.09356688 | 60.81308 | 0.1423065 | 2.048899 | 0.1015477 | 5.110749 | 0.02206863 | 0.9874826 | 241.5204 | 1.274679 | 52.56157 | 0.6742115 | 10.40432 | 0.9503657 | 0.07280908 | 56.61684 | 0.1160114 | 0.8759342 | 0.08824975 | 4.987826 | 74.23624 | 50.71673 | 87.30381 | 16.23933 | 40.84633 | 4.729249 | 6.170661 | 4.441928 | 2.580863 | 48.76442 | 8.912981 | 4.401531 | 80.4069 | 55.15866 | 89.88467 | 65.00375 | 49.75931 | 9.13078
01/12/2024 19:00 | 2 | B | 0.2656018 | 69.50206 | 0.8572564 | 1.921863 | 0.07293183 | 4.621008 | 0.0224872 | 7.41938 | 3014.63 | 33.30028 | 14.27754 | 3.166652 | 10.37914 | 0.9775128 | 0.1010326 | 1.750849 | 0.1109208 | 1.637627 | 0.001762325 | 4.488545 | 0.02808532 | 0.7385173 | 59.08994 | 1.65731 | 47.89599 | 0.05794165 | 11.3381 | 0.9494275 | 0.082175 | 0.0546823 | 0.06517652 | 0.2692438 | 0.0001004665 | 4.285926 | 62.81625 | 97.53752 | 87.35192 | 16.70576 | 97.63794 | 5.050799 | 7.809245 | 2.387785 | 5.429657 | 69.99322 | 2.231275 | 6.891009 | 70.62549 | 99.9253 | 92.78158 | 86.69898 | 99.86921 | 11.94181
02/12/2024 07:00 | 1 | A | 0.3145015 | 111.4267 | 0.5812158 | 1.785916 | 0.0645825 | 4.125568 | 0.01438217 | 9.388414 | 3938.992 | 32.92276 | 12.94061 | 3.50471 | 8.805373 | 0.9856178 | 0.1820946 | 55.57476 | 0.1092869 | 1.623147 | 0.01438404 | 4.05728 | 0.02651738 | 0.9070301 | 232.301 | 1.268534 | 50.81549 | 0.519876 | 9.688701 | 0.9591004 | 0.1620515 | 50.6886 | 0.07723585 | 0.2630678 | 0.0004081059 | 3.901582 | 42.93327 | 50.84171 | 81.46727 | 10.42121 | 78.04798 | 3.069647 | 7.64768 | 5.52831 | 5.78756 | 75.45112 | 21.34595 | 6.227482 | 50.58095 | 56.37002 | 87.25483 | 85.87232 | 99.39393 | 9.297129
02/12/2024 19:00 | 2 | B | 0.3227176 | 95.60331 | 1.213286 | 4.092518 | 0.0579232 | 5.502945 | 0.03134588 | 6.202501 | 2924.482 | 31.65017 | 12.78426 | 1.356283 | 6.852986 | 0.9686541 | 0.1324464 | 4.060117 | 0.2283415 | 3.811251 | 0.01590795 | 5.459258 | 0.05650746 | 1.012435 | 66.84197 | 1.055688 | 47.9119 | 0.2691882 | 9.613464 | 0.9121467 | 0.07793107 | 0.1707827 | 0.1770874 | 1.079218 | 0.0002172443 | 5.201905 | 60.24552 | 95.88628 | 81.76985 | 9.791864 | 73.39701 | 3.903599 | 17.72762 | 3.950773 | 4.916748 | 66.15437 | 26.26088 | 9.871666 | 77.97314 | 99.83706 | 86.6866 | 75.94623 | 99.65789 | 13.77527
03/12/2024 07:00 | 1 | A | 0.1594477 | 92.94961 | 0.4716928 | 0.8650779 | 0.02042542 | 3.78734 | 0.009393629 | 4.990667 | 5732.848 | 37.7501 | 9.167888 | 1.885196 | 8.458497 | 0.9906064 | 0.1136346 | 39.4681 | 0.1181926 | 0.7863448 | 0.002742344 | 3.743045 | 0.0111522 | 0.797997 | 488.679 | 1.956433 | 52.29998 | 0.2348033 | 8.952666 | 0.9794542 | 0.1058424 | 34.35333 | 0.09726215 | 0.1998037 | 0.0001000673 | 3.683727 | 29.4018 | 57.93704 | 75.17826 | 9.955143 | 86.69998 | 2.097936 | 5.581405 | 5.863224 | 4.62558 | 67.42278 | 12.82017 | 2.636201 | 34.9832 | 63.80027 | 79.80384 | 77.37792 | 99.52015 | 4.734137
03/12/2024 19:00 | 2 | B | 0.4684151 | 121.9364 | 1.216439 | 2.419057 | 0.06697168 | 4.750425 | 0.03153605 | 8.14602 | 2796.06 | 34.08211 | 8.89008 | 1.092733 | 6.572653 | 0.9684639 | 0.2184096 | 34.85898 | 0.1462359 | 2.208341 | 0.03356984 | 4.691088 | 0.01442085 | 0.8056073 | 236.2774 | 0.6630695 | 54.81474 | 0.5223724 | 9.782872 | 0.9540431 | 0.2095338 | 31.81444 | 0.1384237 | 1.413168 | 0.02618134 | 4.614123 | 54.84308 | 72.3137 | 88.35748 | 11.58956 | 51.45532 | 4.363305 | 2.480181 | 2.794344 | 0.7860668 | 32.677 | 11.24812 | 2.969784 | 57.32327 | 75.10805 | 89.14355 | 44.26656 | 62.70344 | 7.333089
04/12/2024 07:00 | 1 | A | 0.2881079 | 88.18877 | 0.4539729 | 1.351581 | 0.0697676 | 4.782338 | 0.01231692 | 7.045714 | 4538.799 | 33.50626 | 12.2431 | 2.249101 | 7.452234 | 0.9876831 | 0.2038371 | 32.68735 | 0.04179378 | 1.215758 | 0.04259018 | 4.749043 | 0.01891713 | 1.05509 | 348.3654 | 1.04649 | 50.23602 | 0.7260672 | 8.732 | 0.968766 | 0.1872146 | 26.52309 | 0.02217505 | 0.2585372 | 0.0292439 | 4.671268 | 30.12118 | 63.39132 | 90.90717 | 11.1571 | 39.70611 | 1.919324 | 6.927704 | 7.47269 | 4.36074 | 70.31185 | 19.68694 | 3.45405 | 37.04888 | 70.86401 | 95.26791 | 81.46895 | 59.39305 | 5.373374
04/12/2024 19:00 | 2 | B | 0.2971959 | 71.60827 | 0.6421422 | 1.70798 | 0.08538143 | 4.607473 | 0.0176893 | 9.723788 | 2502.697 | 29.71381 | 14.24378 | 2.755441 | 8.134809 | 0.9823107 | 0.1274432 | 27.8296 | 0.118624 | 1.482237 | 0.0372994 | 4.543954 | 0.02512475 | 0.8829158 | 190.5742 | 1.056074 | 52.25637 | 0.8929009 | 6.665359 | 0.9571859 | 0.1076132 | 23.55778 | 0.09401731 | 0.1494891 | 0.01484109 | 4.48827 | 57.87665 | 61.82381 | 81.85361 | 14.75208 | 57.08716 | 3.123167 | 7.464114 | 6.68656 | 4.132042 | 76.87025 | 26.27493 | 3.634649 | 65.34077 | 68.51037 | 85.98565 | 91.62233 | 83.36209 | 6.757815
05/12/2024 07:00 | 1 | C | 0.3805414 | 93.41078 | 1.572284 | 3.061297 | 0.1431335 | 4.317579 | 0.02714045 | 10.7339 | 2334.705 | 44.65978 | 11.664 | 2.862938 | 7.917427 | 0.9728595 | 0.09170752 | 30.88403 | 0.3702458 | 2.821302 | 0.06725749 | 4.217152 | 0.04290631 | 0.6410714 | 186.9922 | 1.316652 | 50.60136 | 0.9033259 | 9.421529 | 0.9299532 | 0.0663609 | 23.68149 | 0.3265804 | 0.6168191 | 0.02868285 | 3.977031 | 76.55484 | 67.83474 | 77.09083 | 10.34092 | 54.28598 | 4.976922 | 7.228125 | 8.589101 | 3.593033 | 70.9215 | 27.07848 | 9.362725 | 83.78297 | 76.42384 | 80.68386 | 81.26242 | 81.36446 | 14.33965
05/12/2024 19:00 | 2 | D | 0.4460553 | 92.46969 | 1.139975 | 1.965584 | 0.1069104 | 4.282745 | 0.02446029 | 10.09295 | 3052.765 | 41.48286 | 13.21991 | 2.287183 | 8.403135 | 0.9755397 | 0.2041729 | 18.24442 | 0.1284332 | 1.683397 | 0.05224315 | 4.179432 | 0.02616374 | 1.407047 | 279.1515 | 3.259585 | 49.05907 | 0.7572374 | 10.90187 | 0.949376 | 0.1710231 | 11.05411 | 0.04214213 | 0.3777766 | 0.03281429 | 3.994169 | 55.34662 | 80.75244 | 89.00926 | 16.45124 | 52.329 | 4.799331 | 8.253147 | 7.898423 | 7.481127 | 65.30217 | 18.53155 | 6.660069 | 63.59977 | 88.65086 | 96.49038 | 81.75341 | 70.86056 | 11.4594
06/12/2024 07:00 | 1 | C | 0.3961174 | 90.33673 | 1.060574 | 2.844366 | 0.1026363 | 5.422485 | 0.02206541 | 10.48609 | 3727.348 | 39.93384 | 10.34117 | 2.185238 | 6.341137 | 0.9779346 | 0.1684546 | 8.273835 | 0.1834657 | 2.675214 | 0.05564598 | 5.401757 | 0.04592564 | 1.19917 | 173.6946 | 1.360315 | 50.05268 | 0.7648398 | 10.14626 | 0.9320089 | 0.1176651 | 0.1225654 | 0.1254753 | 0.3406435 | 0.02069977 | 5.167967 | 58.41192 | 91.04321 | 83.08298 | 8.022249 | 46.97965 | 2.580363 | 13.90312 | 8.830336 | 5.890522 | 80.81594 | 34.22352 | 8.593357 | 72.31504 | 99.87355 | 88.97351 | 88.83819 | 81.20317 | 11.17372
06/12/2024 19:00 | 2 | D | 0.3059148 | 95.97956 | 0.7381522 | 2.790059 | 0.09537736 | 4.733574 | 0.02323058 | 11.89558 | 2675.216 | 26.61953 | 16.7338 | 1.465287 | 8.808462 | 0.9767694 | 0.0302769 | 34.63739 | 0.1226135 | 2.458434 | 0.06279669 | 4.636661 | 0.04549716 | 0.6368503 | 278.6411 | 1.188596 | 45.82339 | 0.6421163 | 11.27898 | 0.9312723 | 0.0006428535 | 22.71663 | 0.07053512 | 0.3398457 | 0.03449412 | 4.312151 | 90.33275 | 64.75005 | 83.77501 | 13.93289 | 35.68926 | 4.322858 | 9.471551 | 13.20842 | 7.326094 | 74.72366 | 30.6304 | 10.84089 | 99.8043 | 77.95847 | 91.1011 | 88.65655 | 66.31966 | 15.16375
07/12/2024 07:00 | 1 | C | 0.2080343 | 72.2844 | 0.5851188 | 1.018742 | 0.05463195 | 3.832938 | 0.01724374 | 6.345353 | 4038.077 | 27.07648 | 12.38267 | 3.095841 | 10.56609 | 0.9827563 | 0.1003471 | 2.699397 | 0.1202932 | 0.8193475 | 0.001269958 | 3.714796 | 0.01229741 | 1.351386 | 212.8769 | 1.390875 | 52.9783 | 0.09367463 | 8.142827 | 0.9704588 | 0.08449421 | 0.03608133 | 0.1041927 | 0.1584024 | 9.902956e-05 | 3.658685 | 52.59594 | 96.32998 | 79.79574 | 20.95952 | 97.71551 | 4.753508 | 7.98837 | 3.621576 | 2.923195 | 63.95099 | 2.108574 | 2.612505 | 60.58431 | 99.95156 | 82.71894 | 84.91051 | 99.82409 | 7.366013
07/12/2024 19:00 | 2 | D | 0.3340449 | 64.83561 | 0.8620216 | 2.42315 | 0.06376673 | 4.218367 | 0.02355514 | 10.32178 | 2629.765 | 32.77041 | 11.85913 | 2.368911 | 8.152405 | 0.9764449 | 0.09310721 | 2.960867 | 0.09228373 | 2.195522 | 0.008158884 | 4.123465 | 0.03041666 | 1.458631 | 91.86431 | 1.187184 | 54.39612 | 0.2511934 | 7.569065 | 0.9460282 | 0.04920294 | 0.1024471 | 0.05708053 | 0.5171703 | 0.0003448473 | 4.012682 | 72.78388 | 95.54084 | 89.54667 | 11.52812 | 87.50649 | 4.55226 | 13.28165 | 4.309678 | 4.189012 | 68.2809 | 11.9819 | 5.457697 | 86.06554 | 99.85052 | 93.73568 | 79.80902 | 99.48839 | 10.00996
08/12/2024 07:00 | 1 | B | 0.3368081 | 89.73744 | 0.8311778 | 1.541147 | 0.1098103 | 4.479993 | 0.02087227 | 7.010619 | 2243.027 | 32.59859 | 13.98542 | 2.638522 | 9.327987 | 0.9791277 | 0.1945411 | 43.83531 | 0.1539853 | 1.27587 | 0.05590523 | 4.376648 | 0.01865598 | 1.412934 | 275.968 | 2.480223 | 50.48383 | 1.134619 | 10.27543 | 0.9604718 | 0.1708753 | 39.32642 | 0.108801 | 0.3200659 | 0.03495255 | 4.262071 | 43.44537 | 52.17116 | 81.86052 | 18.94092 | 50.15189 | 4.345905 | 7.826318 | 5.737242 | 5.566918 | 61.11197 | 19.27635 | 4.278985 | 51.27169 | 57.90841 | 87.42744 | 80.05289 | 69.42824 | 8.62489
08/12/2024 19:00 | 2 | A | 0.290326 | 79.0371 | 1.852169 | 3.746843 | 0.07388879 | 5.435228 | 0.04280772 | 4.280877 | 1544.912 | 35.96517 | 14.67088 | 1.53623 | 8.232521 | 0.9571923 | 0.1118598 | 13.48 | 0.3265611 | 3.258296 | 0.008489689 | 5.310127 | 0.04430381 | 0.5726884 | 96.41216 | 1.267485 | 50.55697 | 0.1806765 | 10.49546 | 0.9128885 | 0.08949513 | 9.455182 | 0.2808966 | 0.9628227 | 0.0001332107 | 5.058476 | 63.1203 | 83.67482 | 83.12347 | 16.7615 | 89.00203 | 6.483913 | 8.739238 | 5.40433 | 3.031821 | 59.7801 | 10.83339 | 8.55509 | 71.85954 | 89.07915 | 86.15529 | 76.54159 | 99.83542 | 15.039
09/12/2024 07:00 | 1 | B | 0.6469247 | 74.06462 | 1.378975 | 2.681962 | 0.1291119 | 5.370143 | 0.03512147 | 12.16845 | 2062.996 | 31.5291 | 13.03606 | 2.507277 | 7.448685 | 0.9648785 | 0.2275425 | 1.66774 | 0.2815141 | 2.305074 | 0.04254695 | 5.294484 | 0.03775312 | 1.143005 | 41.99101 | 1.311496 | 50.31907 | 0.8968959 | 8.867716 | 0.9271254 | 0.1902643 | 0.02575136 | 0.2395726 | 0.3499143 | 0.007757331 | 5.14898 | 66.06238 | 97.82735 | 80.30227 | 17.07129 | 68.20383 | 4.871542 | 6.670332 | 2.140417 | 3.590568 | 70.83255 | 26.2258 | 6.234173 | 72.73271 | 99.96776 | 83.89284 | 87.90384 | 94.42962 | 11.10571
09/12/2024 19:00 | 2 | A | 0.6301677 | 82.998 | 1.170306 | 2.712219 | 0.0986404 | 4.685485 | 0.0300816 | 13.60202 | 1789.934 | 34.1675 | 11.14532 | 1.979512 | 7.796723 | 0.9699184 | 0.2278514 | 30.05812 | 0.1469125 | 2.45067 | 0.04030599 | 4.588992 | 0.03759196 | 0.9934823 | 108.559 | 1.876329 | 53.44053 | 0.7952031 | 9.6601 | 0.9323264 | 0.1969807 | 26.89292 | 0.07718138 | 0.3947283 | 0.009868083 | 4.384521 | 64.93041 | 64.87394 | 87.82429 | 12.36143 | 60.36764 | 5.005626 | 5.926509 | 4.91692 | 6.027046 | 74.06977 | 30.30528 | 7.750363 | 70.85692 | 69.79086 | 93.85133 | 86.4312 | 90.67291 | 12.75599
10/12/2024 07:00 | 1 | B | 0.6524942 | 141.3911 | 1.583222 | 4.05902 | 0.1510397 | 5.394895 | 0.04282886 | 8.960969 | 2880.047 | 32.08862 | 13.43777 | 2.814147 | 7.711579 | 0.9571711 | 0.2807295 | 18.84927 | 0.2182505 | 3.639366 | 0.03187834 | 5.291234 | 0.05536832 | 0.6713432 | 233.1223 | 0.4626186 | 54.61325 | 0.5284444 | 8.640281 | 0.9018028 | 0.2567468 | 5.693474 | 0.2032469 | 0.5097036 | 0.001390501 | 5.085612 | 58.81862 | 87.23966 | 86.8052 | 14.17889 | 79.79801 | 6.122049 | 5.696777 | 9.128996 | 1.617866 | 74.49689 | 19.37177 | 8.867601 | 64.51539 | 96.36866 | 88.42306 | 88.67578 | 99.16978 | 14.98965
10/12/2024 19:00 | 2 | A | 0.4735058 | 69.49649 | 1.656208 | 3.190701 | 0.1983231 | 4.60566 | 0.0376464 | 10.27388 | 1542.854 | 39.67559 | 13.81648 | 2.892748 | 8.253111 | 0.9623536 | 0.09012393 | 11.86009 | 0.1689248 | 2.77503 | 0.09291968 | 4.462975 | 0.04804797 | 0.9708555 | 207.618 | 1.709088 | 47.32556 | 0.7678243 | 8.822869 | 0.9143056 | 0.04384032 | 1.572755 | 0.0879872 | 0.4338401 | 0.05745255 | 4.233857 | 81.6832 | 83.57672 | 90.18448 | 16.30177 | 54.91117 | 6.746046 | 9.851546 | 14.35414 | 4.958205 | 71.2664 | 18.60217 | 9.204348 | 91.53475 | 97.93086 | 95.14269 | 87.56817 | 73.51333 | 15.95039
11/12/2024 07:00 | 1 | B | 0.2539115 | 154.5289 | 0.8779779 | 2.760043 | 0.08910667 | 4.601702 | 0.02482151 | 6.39694 | 3905.401 | 29.75353 | 16.7918 | 2.371981 | 7.924604 | 0.9751785 | 0.09755117 | 59.0568 | 0.1429999 | 2.402889 | 0.031 | 4.517124 | 0.03526229 | 0.6060066 | 227.3769 | 1.26479 | 51.20329 | 0.8208692 | 10.25036 | 0.9399162 | 0.07847575 | 52.74203 | 0.1009143 | 0.5720723 | 0.001366936 | 4.302033 | 62.53427 | 62.73128 | 84.11687 | 15.10113 | 66.07377 | 4.274519 | 8.415995 | 5.188565 | 5.079786 | 65.41728 | 32.48435 | 7.854727 | 70.95026 | 67.91985 | 89.19665 | 80.51842 | 98.55813 | 12.12925
11/12/2024 19:00 | 2 | A | 0.4102728 | 63.74644 | 1.808065 | 5.160104 | 0.2203928 | 5.389132 | 0.05045443 | 7.972358 | 1068.305 | 30.50579 | 9.363564 | 2.720589 | 8.147458 | 0.9495456 | 0.008458777 | 10.36889 | 0.2832014 | 4.936752 | 0.08754408 | 5.242567 | 0.08292057 | 0.09292723 | 51.14257 | 1.210065 | 49.56561 | 0.7103027 | 11.41973 | 0.866625 | 0.000376651 | 6.46757 | 0.1945171 | 0.666565 | 0.02795717 | 4.651523 | 98.04228 | 84.55486 | 85.12705 | 9.155499 | 62.28231 | 7.627859 | 1.87816 | 6.652562 | 5.549539 | 79.64973 | 26.72442 | 17.57112 | 99.92044 | 91.20742 | 90.67659 | 88.80523 | 89.00673 | 25.19897
12/12/2024 07:00 | 1 | D | 0.3488834 | 133.2578 | 1.691093 | 3.125904 | 0.07681917 | 5.609081 | 0.04368104 | 5.715591 | 2955.502 | 29.9631 | 11.9329 | 1.174632 | 7.75116 | 0.956319 | 0.1037525 | 4.348385 | 0.3997344 | 2.723634 | 0.02667523 | 5.511239 | 0.03960817 | 0.767034 | 102.4295 | 1.810684 | 52.3038 | 0.6234526 | 10.67304 | 0.9167108 | 0.07509419 | 0.1106098 | 0.3387717 | 0.5814319 | 0.0008903717 | 5.288214 | 71.56057 | 96.8794 | 77.39488 | 16.67491 | 66.79211 | 6.03626 | 8.708013 | 3.044509 | 4.24092 | 66.27387 | 32.14538 | 7.536699 | 80.26858 | 99.92391 | 81.6358 | 82.94878 | 98.93749 | 13.57296
12/12/2024 19:00 | 2 | C | 0.37538 | 69.29645 | 0.7538574 | 1.393561 | 0.07786172 | 4.399698 | 0.01654867 | 14.13308 | 4064.728 | 40.59795 | 8.235689 | 4.022439 | 7.947907 | 0.9834513 | 0.1438773 | 2.064783 | 0.08339536 | 1.278427 | 0.01148579 | 4.339992 | 0.02191124 | 1.510678 | 88.13483 | 2.213145 | 48.89283 | 0.4927998 | 9.852478 | 0.9615401 | 0.1127311 | 0.1034487 | 0.03486336 | 0.1934067 | 0.0005177724 | 4.214375 | 62.30585 | 97.06967 | 89.12058 | 9.77996 | 85.49259 | 2.989462 | 8.817953 | 2.786786 | 6.432616 | 76.87521 | 13.86799 | 4.906702 | 71.12381 | 99.85646 | 95.5532 | 86.65517 | 99.36059 | 7.896163
13/12/2024 07:00 | 1 | D | 0.3750373 | 70.15802 | 0.9270936 | 2.460484 | 0.1008768 | 4.458989 | 0.0256986 | 10.1267 | 2270.689 | 34.04055 | 10.46006 | 3.284656 | 8.538998 | 0.9743014 | 0.1178232 | 12.11584 | 0.05367857 | 2.249484 | 0.01690005 | 4.351373 | 0.03389508 | 1.074794 | 174.9459 | 1.496144 | 56.38268 | 0.4756981 | 8.979863 | 0.9404063 | 0.0833311 | 6.246949 | 0.001687757 | 0.2983605 | 0.0003635862 | 4.184548 | 69.39097 | 83.17444 | 94.35881 | 10.92504 | 83.67737 | 4.921302 | 9.713758 | 8.452072 | 5.46999 | 77.67151 | 15.98368 | 6.826059 | 79.10472 | 91.62652 | 99.8288 | 88.59655 | 99.66105 | 11.74736
13/12/2024 19:00 | 2 | C | 0.4622085 | 63.54384 | 1.095546 | 2.072198 | 0.1262399 | 4.01763 | 0.02135879 | 16.51785 | 2897.922 | 42.81133 | 10.97794 | 3.829404 | 7.999256 | 0.9786412 | 0.111795 | 1.683706 | 0.1851018 | 1.877831 | 0.04541853 | 3.930731 | 0.02987865 | 1.109541 | 53.76147 | 2.801332 | 48.22851 | 0.798798 | 7.912269 | 0.9487626 | 0.08037369 | 0.04366155 | 0.1027109 | 0.418145 | 0.02169293 | 3.805344 | 76.32948 | 97.40692 | 83.46503 | 11.3153 | 64.79049 | 4.252617 | 7.172434 | 2.527893 | 7.640026 | 69.5398 | 18.90608 | 5.884263 | 83.50192 | 99.93481 | 91.10506 | 80.8551 | 83.69656 | 10.13688
14/12/2024 07:00 | 1 | D | 0.4224089 | 73.04457 | 1.361832 | 3.897757 | 0.132488 | 5.232625 | 0.03018016 | 9.335304 | 1959.489 | 41.89323 | 11.28639 | 3.046365 | 7.154148 | 0.9698198 | 0.1450454 | 14.33964 | 0.1005207 | 3.667827 | 0.04181004 | 5.172829 | 0.06087243 | 0.8733901 | 167.7663 | 1.561083 | 47.23919 | 0.643517 | 9.58599 | 0.9089474 | 0.09626793 | 4.06462 | 0.002706495 | 0.7498423 | 0.001513572 | 4.877278 | 66.69865 | 80.96112 | 92.84148 | 8.739004 | 69.39481 | 4.126291 | 12.58624 | 13.98097 | 6.977878 | 73.77485 | 29.56679 | 11.15162 | 79.28488 | 94.94209 | 99.81936 | 82.51386 | 98.9616 | 15.27791
14/12/2024 19:00 | 2 | C | 0.4575069 | 57.29627 | 2.380532 | 4.620815 | 0.1759901 | 5.322903 | 0.04996362 | 8.810508 | 1104.974 | 42.89612 | 11.16559 | 2.257166 | 6.975058 | 0.9500364 | 0.01821199 | 2.197592 | 0.2497661 | 4.276617 | 0.06653844 | 5.236014 | 0.0623079 | 0.272334 | 33.09682 | 2.110075 | 48.11907 | 0.8201572 | 8.261174 | 0.8877285 | 0.0003756708 | 0.02883681 | 0.1191947 | 1.199402 | 0.01364344 | 5.023684 | 96.21819 | 96.35615 | 90.03219 | 12.07305 | 64.08097 | 6.547163 | 3.708918 | 3.599176 | 5.522897 | 64.88462 | 29.03702 | 9.670219 | 99.92711 | 99.95532 | 95.55509 | 76.95767 | 93.11798 | 16.21738
15/12/2024 07:00 | 1 | A | 0.2276567 | 41.45186 | 0.8773718 | 2.677589 | 0.1680326 | 4.421417 | 0.01734953 | 12.02433 | 1587.107 | 35.54044 | 11.66467 | 5.238502 | 9.513297 | 0.9826505 | 0.01937646 | 14.16202 | 0.2653661 | 2.518915 | 0.07850922 | 4.331515 | 0.03727507 | 0.486593 | 142.3655 | 2.018411 | 52.7176 | 1.190143 | 9.380163 | 0.9453754 | 0.0009546528 | 9.107101 | 0.1962455 | 0.5396382 | 0.03467878 | 4.132453 | 91.6364 | 66.42778 | 70.27918 | 7.558158 | 54.08802 | 3.732994 | 7.967168 | 12.80204 | 8.575201 | 73.38886 | 26.40121 | 7.908013 | 99.60357 | 79.22981 | 78.85438 | 80.94701 | 80.48923 | 11.64101
15/12/2024 19:00 | 2 | B | 0.6403299 | 117.9799 | 2.597316 | 3.924228 | 0.1654422 | 5.983997 | 0.05990933 | 6.495933 | 1932.099 | 39.78639 | 16.37832 | 1.689099 | 7.817825 | 0.9400907 | 0.2671688 | 2.371252 | 0.2273611 | 3.130564 | 0.06834389 | 5.867133 | 0.0419956 | 0.7910172 | 50.95122 | 1.709007 | 49.09337 | 0.7975974 | 9.311372 | 0.8980951 | 0.2426732 | 0.09961575 | 0.1580782 | 0.9813081 | 0.03424345 | 5.706077 | 60.77602 | 98.11053 | 91.77073 | 25.00401 | 61.16502 | 7.826886 | 5.187833 | 1.813637 | 2.763267 | 52.53787 | 20.24609 | 6.534706 | 65.96385 | 99.92417 | 94.534 | 77.54188 | 81.41111 | 14.36159
16/12/2024 07:00 | 1 | A | 0.2312908 | 72.95256 | 0.6444443 | 1.35276 | 0.05166662 | 4.344914 | 0.01821322 | 6.125432 | 3873.007 | 29.47056 | 15.16685 | 1.971795 | 7.820644 | 0.9817868 | 0.121948 | 2.457369 | 0.1096883 | 1.096493 | 0.01604612 | 4.280435 | 0.01588928 | 1.782867 | 145.1898 | 2.875934 | 50.53543 | 0.7545706 | 8.073208 | 0.9658975 | 0.0946254 | 0.1093822 | 0.06418275 | 0.2832094 | 0.003897188 | 4.218043 | 48.23532 | 96.6929 | 83.28941 | 20.42027 | 69.50861 | 3.278296 | 12.24799 | 3.162275 | 7.090841 | 59.35802 | 23.20567 | 2.952359 | 60.48332 | 99.85518 | 90.38025 | 79.77829 | 92.71428 | 6.230655
16/12/2024 19:00 | 2 | B | 0.4367913 | 149.1864 | 0.8039949 | 2.303925 | 0.04448679 | 4.418002 | 0.02105572 | 4.173312 | 3267.693 | 34.1026 | 10.41155 | 2.027255 | 6.109328 | 0.9789443 | 0.356424 | 82.11164 | 0.08778838 | 2.129541 | 0.001840202 | 4.381624 | 0.03214918 | 0.603079 | 269.4819 | 0.8559074 | 55.77908 | 0.05308933 | 7.473593 | 0.9467951 | 0.3480486 | 75.74933 | 0.06170629 | 0.3078285 | 9.999708e-05 | 4.276634 | 20.11764 | 46.11925 | 89.31089 | 9.515182 | 95.95058 | 2.91164 | 4.438847 | 5.807249 | 3.4225 | 77.83465 | 3.836597 | 5.438429 | 24.55649 | 51.9265 | 92.73339 | 87.34983 | 99.78718 | 8.35007
17/12/2024 07:00 | 1 | A | 0.3483585 | 72.31705 | 0.8599707 | 2.299222 | 0.07089369 | 3.94654 | 0.02106241 | 7.871392 | 2974.261 | 35.13847 | 16.01298 | 3.315421 | 8.062541 | 0.9789376 | 0.1864961 | 9.880052 | 0.122449 | 2.004162 | 0.001085817 | 3.857982 | 0.02942148 | 1.310649 | 308.2625 | 2.214645 | 54.50616 | 0.03290195 | 9.614875 | 0.9495161 | 0.1516633 | 0.6344457 | 0.05762067 | 0.377348 | 9.997037e-05 | 3.6796 | 47.59192 | 86.62562 | 86.06116 | 14.66896 | 98.50065 | 4.302922 | 11.06941 | 12.54136 | 7.576787 | 69.74759 | 1.365459 | 7.167895 | 58.66132 | 99.16698 | 93.63795 | 84.41655 | 99.8661 | 11.47082
17/12/2024 19:00 | 2 | B | 0.1981197 | 102.175 | 0.9716583 | 1.759683 | 0.06040695 | 4.888846 | 0.0179554 | 5.369228 | 3834.967 | 42.65738 | 6.267682 | 1.196893 | 7.012386 | 0.9820446 | 0.1035727 | 33.92573 | 0.2094893 | 1.677261 | 0.03962778 | 4.85002 | 0.0295105 | 0.7614913 | 451.4365 | 2.204949 | 48.39911 | 0.8477044 | 9.755806 | 0.9525341 | 0.08318973 | 20.99081 | 0.1476678 | 0.2297691 | 0.01459273 | 4.698034 | 48.66081 | 67.39262 | 78.82714 | 6.395398 | 35.57654 | 2.575459 | 11.34263 | 13.03853 | 6.69671 | 81.16697 | 41.41275 | 5.888888 | 60.00344 | 80.43115 | 85.52385 | 87.56237 | 76.98928 | 8.464347
18/12/2024 07:00 | 1 | A | 0.4932209 | 72.95028 | 1.459222 | 2.932602 | 0.1200086 | 5.000985 | 0.03422585 | 9.76107 | 2037.368 | 37.26352 | 15.58618 | 2.500891 | 8.322924 | 0.9657741 | 0.1647797 | 3.33373 | 0.1903615 | 2.484174 | 0.03563308 | 4.883259 | 0.03775171 | 0.9587258 | 84.25619 | 2.121553 | 48.92323 | 0.6803077 | 9.993898 | 0.9280224 | 0.1324822 | 0.04182588 | 0.1118011 | 0.5950459 | 0.009407892 | 4.67536 | 67.73455 | 95.58654 | 87.40108 | 18.19035 | 71.32414 | 5.696062 | 7.338199 | 4.36025 | 5.488695 | 62.97941 | 21.40077 | 7.544248 | 75.07274 | 99.94679 | 92.88977 | 81.16976 | 92.72491 | 13.24031
18/12/2024 19:00 | 2 | B | 0.4334758 | 86.61031 | 1.682344 | 4.280117 | 0.1526577 | 5.550838 | 0.04374164 | 9.481636 | 1888.024 | 35.49326 | 16.31952 | 2.479582 | 10.01958 | 0.9562584 | 0.01959042 | 4.209147 | 0.1357486 | 3.729405 | 0.04621834 | 5.346426 | 0.06039109 | 0.3047061 | 64.27194 | 1.130935 | 50.58594 | 0.6743249 | 11.65209 | 0.8958673 | 0.0003705601 | 0.1602682 | 0.06866232 | 0.5707699 | 0.003877204 | 4.921357 | 95.6783 | 95.35271 | 92.28394 | 16.67811 | 71.04851 | 7.895616 | 4.245112 | 4.481514 | 4.059715 | 71.37516 | 26.67617 | 12.67704 | 99.92342 | 99.83422 | 96.34365 | 88.05327 | 97.72467 | 20.57266
19/12/2024 07:00 | 1 | C | 0.4804064 | 73.1417 | 2.031171 | 2.791992 | 0.1472504 | 3.773533 | 0.05068279 | 9.082571 | 1411.433 | 36.53833 | 13.28451 | 2.840306 | 8.111951 | 0.9493172 | 0.02114817 | 1.692071 | 0.1888797 | 2.231811 | 0.003471788 | 3.541911 | 0.0339955 | 0.5628072 | 45.46647 | 2.695375 | 48.05766 | 0.09425169 | 9.963765 | 0.9153217 | 0.001030693 | 0.06626765 | 0.09578723 | 0.5298164 | 0.0001001773 | 3.3034 | 95.82097 | 97.80384 | 91.17225 | 24.11525 | 97.76175 | 10.89526 | 3.982651 | 2.113234 | 4.511221 | 58.51535 | 2.175975 | 8.976287 | 99.80362 | 99.91707 | 95.68347 | 82.63059 | 99.93773 | 19.87155
19/12/2024 19:00 | 2 | D | 0.3446228 | 84.45329 | 0.6623266 | 1.603009 | 0.0498511 | 5.037918 | 0.0187087 | 6.474074 | 3333.796 | 32.56565 | 12.1902 | 1.622379 | 9.507687 | 0.9812913 | 0.2277624 | 22.50331 | 0.05407728 | 1.401161 | 0.01987025 | 4.9527 | 0.02111182 | 0.6250624 | 419.4759 | 1.382405 | 51.76173 | 0.890301 | 9.895752 | 0.9601795 | 0.2190268 | 13.77493 | 0.02487085 | 0.2938643 | 0.0007317741 | 4.844016 | 35.14611 | 73.85264 | 91.98801 | 14.22716 | 60.88651 | 3.530753 | 3.829174 | 10.48615 | 4.406449 | 68.17079 | 37.70402 | 4.146897 | 38.97529 | 84.33879 | 96.39446 | 82.39795 | 98.59053 | 7.677651
20/12/2024 07:00 | 1 | C | 0.2220557 | 119.566 | 1.215627 | 3.319609 | 0.08794629 | 5.458709 | 0.0310022 | 6.942644 | 3709.24 | 35.78345 | 10.71017 | 2.054717 | 7.346497 | 0.9689978 | 0.007036679 | 4.717639 | 0.1096613 | 3.083154 | 0.02502126 | 5.398311 | 0.05344541 | 0.1217199 | 81.36355 | 1.859672 | 48.59506 | 0.4371614 | 8.822193 | 0.9155524 | 0.0003420414 | 0.2434302 | 0.007504379 | 0.4263949 | 0.0009625561 | 5.198441 | 96.92936 | 96.17669 | 91.2587 | 10.00235 | 72.43142 | 4.17237 | 2.929611 | 3.636911 | 8.176104 | 78.23762 | 26.56653 | 8.637679 | 99.85897 | 99.8136 | 99.43481 | 88.23997 | 98.99794 | 12.81005
20/12/2024 19:00 | 2 | D | 0.2916203 | 71.24035 | 1.048649 | 1.78902 | 0.1009347 | 5.151048 | 0.02118891 | 12.35988 | 2789.22 | 40.84663 | 12.82379 | 3.527787 | 8.552699 | 0.9788111 | 0.03037144 | 12.40264 | 0.1871182 | 1.550144 | 0.02675155 | 5.07741 | 0.02454532 | 1.153481 | 270.1228 | 3.245135 | 50.95668 | 1.047119 | 9.525725 | 0.9542658 | 0.001483169 | 5.773647 | 0.1084608 | 0.2793247 | 0.0005059824 | 4.962992 | 89.80595 | 82.95931 | 82.53435 | 15.18832 | 74.05776 | 3.518164 | 9.708712 | 9.306877 | 7.595764 | 69.91247 | 25.46387 | 4.539115 | 99.51466 | 92.26619 | 90.13011 | 85.10078 | 99.52163 | 8.05728
21/12/2024 07:00 | 1 | C | 0.3855844 | 118.2005 | 1.132328 | 2.71132 | 0.1089868 | 4.796974 | 0.0274674 | 9.409006 | 2458.803 | 37.51678 | 16.14601 | 2.791531 | 10.5117 | 0.9725326 | 0.1307343 | 52.09443 | 0.1047159 | 2.331881 | 0.03322328 | 4.635572 | 0.03688413 | 0.6703057 | 213.2323 | 0.8436024 | 52.08584 | 0.861497 | 11.26573 | 0.9356485 | 0.1094639 | 45.74223 | 0.07558832 | 0.370534 | 0.0005719643 | 4.374205 | 67.02579 | 57.13762 | 91.00617 | 16.35694 | 70.35356 | 6.018985 | 6.411993 | 6.653854 | 2.747926 | 70.85631 | 29.15541 | 8.662265 | 73.43778 | 63.79148 | 93.7541 | 87.21325 | 99.50897 | 14.68125
21/12/2024 19:00 | 2 | D | 0.3842881 | 99.66504 | 1.30581 | 2.658673 | 0.1112748 | 5.124999 | 0.02698413 | 8.435077 | 2529.825 | 39.26553 | 18.36738 | 3.226939 | 9.894924 | 0.9730159 | 0.1610198 | 32.27073 | 0.2530934 | 2.223032 | 0.02486969 | 4.992717 | 0.03642256 | 0.9216023 | 204.1755 | 1.39298 | 50.17966 | 0.6455106 | 9.025574 | 0.9365933 | 0.131442 | 25.58564 | 0.2087651 | 0.3580781 | 0.0007339984 | 4.835886 | 59.22984 | 68.49454 | 81.14091 | 18.64193 | 78.25328 | 5.209872 | 8.734884 | 7.461588 | 3.885396 | 68.74375 | 21.12892 | 6.414333 | 67.96472 | 75.95613 | 85.02631 | 87.38568 | 99.3822 | 11.62421
22/12/2024 07:00 | 1 | B | 0.1783458 | 84.59182 | 0.9760922 | 2.102386 | 0.02945876 | 5.361875 | 0.02402859 | 4.404127 | 2712.863 | 33.17222 | 16.96569 | 0.6294226 | 7.109085 | 0.9759714 | 0.07430634 | 19.88331 | 0.183418 | 1.736449 | 0.01468754 | 5.318859 | 0.02385029 | 0.8903438 | 268.8285 | 1.503565 | 50.39137 | 0.5914985 | 10.36399 | 0.9521211 | 0.0538649 | 13.64733 | 0.1503488 | 0.5176608 | 0.0002386361 | 5.19248 | 59.33694 | 77.05978 | 81.66047 | 19.39042 | 51.34004 | 3.185849 | 11.90662 | 7.579501 | 3.673881 | 57.16594 | 47.88868 | 4.610033 | 71.24356 | 84.63928 | 85.33435 | 76.55636 | 99.22872 | 7.795883
22/12/2024 19:00 | 2 | A | 0.4771706 | 98.55024 | 1.056712 | 2.986301 | 0.1059077 | 4.705053 | 0.02593435 | 8.805802 | 2695.026 | 35.63074 | 12.56714 | 2.656495 | 9.59688 | 0.9740656 | 0.255422 | 29.41946 | 0.1361834 | 2.731212 | 0.03799867 | 4.574809 | 0.04589421 | 1.10802 | 278.9919 | 1.705271 | 48.93683 | 0.6644489 | 8.880305 | 0.9281714 | 0.2132646 | 17.07915 | 0.0585986 | 0.4465369 | 0.007023317 | 4.36192 | 47.85978 | 70.92195 | 87.44676 | 10.91386 | 65.05144 | 5.28982 | 10.65693 | 12.99247 | 7.406188 | 75.20734 | 28.79334 | 8.662062 | 58.5167 | 83.91442 | 94.85294 | 86.1212 | 93.84479 | 13.95188
23/12/2024 07:00 | 1 | B | 0.2025942 | 58.80588 | 0.4790966 | 0.8856809 | 0.05108135 | 3.403363 | 0.01244895 | 9.361664 | 3405.246 | 35.15063 | 12.3124 | 2.926331 | 8.715643 | 0.987551 | 0.087136 | 16.62104 | 0.04203135 | 0.7416371 | 0.01483629 | 3.336397 | 0.0114848 | 0.9174623 | 318.2453 | 2.359406 | 51.54616 | 0.9647904 | 9.783931 | 0.9760662 | 0.07736603 | 13.072 | 0.01476416 | 0.1438499 | 0.003658739 | 3.260533 | 57.52531 | 72.08761 | 91.33617 | 17.30605 | 71.31713 | 3.188041 | 5.200975 | 6.215336 | 5.655918 | 66.84094 | 21.69172 | 3.30163 | 62.72628 | 78.30295 | 96.99209 | 84.14699 | 93.00885 | 6.489672
23/12/2024 19:00 | 2 | A | 0.3674284 | 98.10293 | 0.8736002 | 2.901212 | 0.06853114 | 4.708832 | 0.02696093 | 5.543553 | 2352.298 | 27.87434 | 15.12613 | 2.436263 | 9.342507 | 0.9730391 | 0.2240085 | 35.64378 | 0.1254647 | 2.562484 | 0.002926109 | 4.580442 | 0.03993434 | 0.6295757 | 200.7424 | 0.8140912 | 53.86851 | 0.06817411 | 9.661062 | 0.9331047 | 0.2066514 | 28.57801 | 0.09599333 | 0.3667265 | 0.0001336728 | 4.363006 | 40.67713 | 64.64652 | 86.02541 | 14.05669 | 95.84537 | 5.349154 | 6.842609 | 8.171533 | 3.721404 | 74.14843 | 3.972629 | 8.193286 | 47.51974 | 72.81806 | 89.74682 | 88.20513 | 99.81799 | 13.54244
24/12/2024 07:00 | 1 | B | 0.6214655 | 93.28749 | 1.397071 | 3.509671 | 0.173239 | 4.795283 | 0.03251887 | 11.3228 | 2474.3 | 34.65919 | 15.87674 | 3.464739 | 7.902539 | 0.9674811 | 0.2617734 | 13.25715 | 0.2790677 | 3.093991 | 0.06260545 | 4.690842 | 0.05488055 | 0.9678217 | 137.472 | 1.369527 | 46.43855 | 0.8468727 | 11.064 | 0.9126006 | 0.2193142 | 5.787311 | 0.2134913 | 0.4874033 | 0.01544241 | 4.307584 | 59.2478 | 86.25106 | 80.67437 | 14.7106 | 65.03698 | 5.359051 | 8.546667 | 8.08741 | 5.379857 | 72.61572 | 26.82816 | 12.66241 | 67.79447 | 94.33847 | 86.05423 | 87.32632 | 91.86514 | 18.02146
24/12/2024 19:00 | 2 | A | 0.2325729 | 72.43063 | 0.6938404 | 1.950119 | 0.06796988 | 5.103993 | 0.02162368 | 5.476409 | 2040.252 | 29.08105 | 18.19976 | 2.225739 | 10.03792 | 0.9783763 | 0.1166758 | 28.93865 | 0.06643779 | 1.590976 | 0.02027973 | 4.994945 | 0.02612947 | 0.6786118 | 207.5757 | 1.326233 | 50.28711 | 0.6736479 | 9.232154 | 0.9522469 | 0.1012564 | 24.03688 | 0.03186927 | 0.2547635 | 0.002351437 | 4.878677 | 50.91741 | 60.91034 | 90.63168 | 20.18061 | 70.80882 | 4.252685 | 7.624174 | 7.488328 | 4.994484 | 67.37924 | 25.89685 | 4.726324 | 58.54158 | 68.39867 | 95.62617 | 87.55985 | 96.70568 | 8.979009
25/12/2024 07:00 | 1 | B | 0.3900783 | 78.33388 | 0.9936974 | 2.556303 | 0.135649 | 5.120026 | 0.02785388 | 8.146737 | 2187.478 | 31.73163 | 9.158645 | 4.68849 | 9.727588 | 0.9721461 | 0.1678349 | 17.90278 | 0.1129958 | 2.367133 | 0.005201228 | 4.98801 | 0.03923194 | 0.7077227 | 155.7553 | 1.565994 | 48.97437 | 0.1253116 | 10.43186 | 0.9329142 | 0.145131 | 12.10565 | 0.05189268 | 0.4071539 | 0.0001502119 | 4.759079 | 58.17249 | 77.78213 | 88.94549 | 9.979405 | 96.27247 | 5.291987 | 7.117887 | 7.800689 | 6.182665 | 75.16165 | 3.624221 | 7.993363 | 65.29037 | 85.58282 | 95.12815 | 85.14106 | 99.89669 | 13.28535
25/12/2024 19:00 | 2 | A | 0.2288538 | 78.01288 | 0.6771232 | 1.784991 | 0.06286811 | 4.426833 | 0.01327063 | 9.069999 | 2871.021 | 37.12728 | 10.08488 | 1.831106 | 8.418332 | 0.9867294 | 0.1099484 | 40.44941 | 0.1869012 | 1.673365 | 0.03908689 | 4.373151 | 0.008566729 | 0.9107556 | 245.7105 | 1.907627 | 53.59074 | 0.8465027 | 9.120603 | 0.9781626 | 0.1029349 | 38.65174 | 0.1718311 | 1.218674 | 0.03201556 | 4.331572 | 52.59452 | 48.83842 | 72.76406 | 7.497662 | 38.65223 | 2.523623 | 3.409249 | 2.69819 | 2.413464 | 25.71986 | 11.53488 | 1.765003 | 56.00377 | 51.53661 | 75.17752 | 33.21753 | 50.18711 | 4.288626
26/12/2024 07:00 | 1 | D | 0.2638876 | 46.49113 | 1.308696 | 2.67352 | 0.1075257 | 4.713562 | 0.03482405 | 7.189783 | 1273.558 | 32.98226 | 12.2202 | 2.285829 | 8.332945 | 0.965176 | 0.01399771 | 2.217907 | 0.1658978 | 2.32907 | 0.02893136 | 4.582973 | 0.03553619 | 0.3700655 | 59.37282 | 2.120183 | 52.74857 | 0.7697175 | 10.95555 | 0.9296398 | 0.0003867463 | 0.03311696 | 0.0911938 | 0.4017463 | 0.0006142477 | 4.339376 | 94.8803 | 95.39553 | 87.76488 | 15.91748 | 74.03052 | 6.156424 | 4.983455 | 4.538251 | 5.75712 | 70.11294 | 25.43842 | 8.259539 | 99.86375 | 99.93378 | 93.522 | 86.03043 | 99.46894 | 14.41596
26/12/2024 19:00 | 2 | C | 0.3434578 | 62.65775 | 1.539836 | 5.693821 | 0.1282425 | 5.237508 | 0.04048694 | 6.856408 | 1491.699 | 32.07426 | 13.2221 | 3.055188 | 10.16638 | 0.9595131 | 0.06864187 | 2.35893 | 0.2514266 | 5.376163 | 0.004739189 | 5.029533 | 0.06163684 | 0.7903722 | 35.4108 | 2.647533 | 47.35605 | 0.07186489 | 10.12806 | 0.8978762 | 0.01909699 | 0.09000595 | 0.08694027 | 2.494354 | 0.0001311862 | 4.679533 | 80.82362 | 96.38764 | 84.33293 | 9.401811 | 96.45413 | 7.858807 | 14.184 | 3.483383 | 10.59759 | 51.26395 | 3.454021 | 11.91906 | 95.00762 | 99.87102 | 94.93052 | 60.66576 | 99.90815 | 19.77787
27/12/2024 07:00 | 1 | D | 0.3719006 | 89.74047 | 0.7214027 | 2.571063 | 0.06676291 | 4.506165 | 0.02500511 | 10.72649 | 3131.768 | 24.57817 | 13.93594 | 2.639579 | 10.0847 | 0.9749949 | 0.1063428 | 11.72344 | 0.1095625 | 2.279595 | 0.0007794647 | 4.363096 | 0.03396031 | 1.35566 | 292.5951 | 0.9146142 | 52.66083 | 0.01966658 | 9.162763 | 0.9410346 | 0.06125712 | 1.587262 | 0.08050957 | 0.4614232 | 9.786139e-05 | 4.189884 | 72.12059 | 87.26295 | 85.19234 | 13.55352 | 98.86168 | 5.596087 | 12.37928 | 11.07262 | 4.305582 | 69.55793 | 1.00038 | 6.905435 | 84.49987 | 98.33557 | 89.49792 | 83.11145 | 99.86206 | 12.50152
27/12/2024 19:00 | 2 | C | 0.6906023 | 110.3983 | 0.8199384 | 1.956052 | 0.116541 | 3.935167 | 0.01850731 | 11.24682 | 2694.017 | 38.18821 | 15.31183 | 4.235424 | 6.867863 | 0.9814927 | 0.4915511 | 61.68083 | 0.1153114 | 1.704212 | 0.03887414 | 3.879867 | 0.02661445 | 0.7436156 | 240.2318 | 1.303193 | 55.09458 | 1.388762 | 9.583025 | 0.9548782 | 0.4845256 | 56.70424 | 0.08220264 | 0.2161106 | 0.001249941 | 3.720908 | 30.14013 | 45.16285 | 86.19686 | 14.48738 | 67.26072 | 3.229995 | 2.865748 | 5.791427 | 4.230046 | 74.96283 | 31.71514 | 6.481223 | 33.00588 | 50.95428 | 90.4269 | 89.45021 | 98.97586 | 9.711218
28/12/2024 07:00 | 1 | D | 0.5711133 | 81.32907 | 1.98577 | 3.834184 | 0.1593759 | 5.445846 | 0.04769569 | 9.133613 | 1663.59 | 39.29598 | 14.37749 | 2.995427 | 9.408316 | 0.9523043 | 0.1422648 | 2.082291 | 0.1171069 | 3.306128 | 0.01733367 | 5.247387 | 0.04649166 | 0.9364013 | 40.76991 | 2.049014 | 51.2964 | 0.3429214 | 10.4576 | 0.9058126 | 0.101505 | 0.09661413 | 0.01795003 | 0.8429842 | 0.000622579 | 4.979969 | 76.27803 | 97.56179 | 94.38397 | 17.88501 | 89.64277 | 8.239971 | 7.622803 | 2.330606 | 4.797235 | 62.19978 | 10.00339 | 8.92774 | 83.90083 | 99.89239 | 99.18121 | 80.08479 | 99.64616 | 17.16771
28/12/2024 19:00 | 2 | C | 0.6237709 | 108.9974 | 1.952642 | 3.527894 | 0.1462778 | 4.949874 | 0.04687214 | 7.710682 | 2242.841 | 38.41212 | 13.1587 | 2.036627 | 7.143015 | 0.9531279 | 0.2752566 | 4.060996 | 0.1596678 | 3.054278 | 0.05331577 | 4.842021 | 0.04463583 | 0.5922003 | 85.03975 | 1.187285 | 53.1324 | 0.7317902 | 9.647384 | 0.908492 | 0.2596846 | 0.0823659 | 0.1091791 | 0.5938504 | 0.01998111 | 4.605925 | 57.94053 | 96.44886 | 92.20626 | 17.48286 | 65.26012 | 6.763979 | 4.23767 | 3.482486 | 2.714038 | 67.2245 | 22.33015 | 8.699595 | 62.1782 | 99.93135 | 94.9203 | 84.70735 | 87.59027 | 15.46357
29/12/2024 07:00 | 1 | A | 0.3404277 | 88.6659 | 0.876266 | 2.264239 | 0.05055705 | 4.783606 | 0.01542134 | 11.95672 | 3501.158 | 41.06736 | 14.90942 | 2.06867 | 8.977389 | 0.9845787 | 0.1584831 | 35.21645 | 0.2467577 | 2.066179 | 0.01894758 | 4.717919 | 0.0329773 | 1.078574 | 309.2029 | 1.777403 | 52.37598 | 0.532161 | 9.818472 | 0.9516014 | 0.1265978 | 25.72157 | 0.1937139 | 0.3227166 | 0.001162411 | 4.541162 | 54.16382 | 60.89437 | 72.27413 | 10.15455 | 63.10033 | 2.894122 | 10.44817 | 11.50011 | 6.689059 | 76.2825 | 34.71175 | 6.768674 | 64.61199 | 72.39448 | 78.96319 | 86.43706 | 97.81207 | 9.662796
29/12/2024 19:00 | 2 | B | 0.2543944 | 95.22479 | 0.6783354 | 2.03904 | 0.06567294 | 5.178901 | 0.01907026 | 12.86022 | 4548.264 | 32.85859 | 9.411019 | 2.207382 | 8.0563 | 0.9809297 | 0.009324612 | 8.653242 | 0.05271904 | 1.895721 | 0.02403597 | 5.122962 | 0.03135974 | 0.2788155 | 262.2837 | 1.539908 | 49.49686 | 0.7228793 | 8.464263 | 0.94957 | 0.0004246203 | 0.2770435 | 0.003604312 | 0.3236837 | 0.0009565264 | 5.012615 | 96.40449 | 91.08612 | 92.37639 | 8.80172 | 64.09846 | 2.96657 | 3.437018 | 8.637614 | 7.119064 | 76.1245 | 34.51849 | 5.125355 | 99.8415 | 99.72374 | 99.49545 | 84.92622 | 98.61695 | 8.091925
30/12/2024 07:00 | 1 | A | 0.3115266 | 123.5938 | 1.450199 | 4.724013 | 0.1148551 | 5.57847 | 0.03412191 | 5.443784 | 2606.475 | 36.87953 | 13.53953 | 2.144655 | 7.38404 | 0.9658781 | 0.1302176 | 35.88023 | 0.1985752 | 4.412585 | 0.04314764 | 5.514684 | 0.07495013 | 1.383387 | 273.8644 | 2.370361 | 49.18943 | 0.5350652 | 11.43342 | 0.890928 | 0.02479353 | 15.8596 | 0.01587166 | 0.6456912 | 0.001764625 | 5.016765 | 59.62646 | 71.95982 | 86.77427 | 9.779704 | 63.71483 | 4.516606 | 33.28289 | 16.60777 | 12.25065 | 78.04285 | 34.91635 | 15.3615 | 92.90935 | 88.56759 | 99.02493 | 87.82255 | 98.63118 | 19.8781
30/12/2024 19:00 | 2 | B | 0.2382983 | 106.6132 | 1.332011 | 2.995953 | 0.07222278 | 4.768013 | 0.03768949 | 5.194957 | 2713.45 | 32.38833 | 9.789881 | 1.12318 | 7.314889 | 0.9623105 | 0.0441677 | 4.514788 | 0.1156709 | 2.729865 | 0.03106138 | 4.668263 | 0.04458239 | 0.7359665 | 96.40653 | 0.9187981 | 53.29472 | 0.5752979 | 8.197102 | 0.9177281 | 0.01056074 | 0.05077182 | 0.07665569 | 0.2734704 | 0.004622868 | 4.496835 | 82.16394 | 95.92487 | 91.64336 | 12.3158 | 58.61321 | 5.782166 | 13.76894 | 4.031429 | 3.075217 | 79.30718 | 35.51256 | 7.664543 | 95.93288 | 99.9563 | 94.71858 | 91.62298 | 94.12577 | 13.44671
31/12/2024 07:00 | 1 | A | 0.6976098 | 153.1358 | 1.307193 | 3.15851 | 0.147823 | 5.911063 | 0.03112192 | 9.771415 | 3296.896 | 32.37835 | 17.24238 | 4.376567 | 10.40053 | 0.9688781 | 0.4061446 | 52.15319 | 0.3091369 | 2.706113 | 0.01198889 | 5.766854 | 0.04445894 | 1.070275 | 233.8964 | 1.651947 | 49.07635 | 0.2531815 | 10.18248 | 0.9244191 | 0.374204 | 43.41244 | 0.2445559 | 0.4759875 | 0.0003889964 | 5.554489 | 43.59245 | 67.0031 | 77.08709 | 16.98953 | 92.1421 | 5.475911 | 6.820904 | 6.790564 | 5.618438 | 69.07947 | 7.614636 | 7.658561 | 50.41336 | 73.79366 | 82.70552 | 86.069 | 99.75674 | 13.13447
31/12/2024 19:00 | 2 | B | 0.3246591 | 97.23688 | 0.8889856 | 2.319403 | 0.120844 | 4.805326 | 0.02564762 | 12.50189 | 3654.62 | 30.52409 | 14.18695 | 3.568004 | 7.423525 | 0.9743524 | 0.004121205 | 3.596844 | 0.1089088 | 2.007017 | 0.03010538 | 4.736408 | 0.03061114 | 0.1261435 | 109.6552 | 1.450204 | 54.60137 | 0.9169396 | 9.804765 | 0.9437412 | 0.0001632985 | 0.1567414 | 0.0654026 | 0.3010692 | 0.001340076 | 4.572011 | 98.76316 | 96.39582 | 88.0633 | 15.68772 | 75.72636 | 3.962181 | 1.189369 | 3.452055 | 4.993601 | 72.06208 | 23.2271 | 6.245882 | 99.95253 | 99.84787 | 93.0569 | 87.7498 | 98.95346 | 10.20806
01/01/2025 07:00 | 1 | A | 0.8431513 | 135.8197 | 2.723755 | 5.05 | 0.1927033 | 6.942044 | 0.03998002 | 15.65434 | 2167.302 | 49.94201 | 11.90901 | 1.943882 | 5.032352 | 0.96002 | 0.2263397 | 51.21866 | 0.7573514 | 4.764356 | 0.1197755 | 7.021573 | 0.06885894 | 1.152039 | 197.6847 | 1.447865 | 54.66585 | 0.7504748 | 10.47765 | 0.891161 | 0.154812 | 39.90141 | 0.7039962 | 0.9085282 | 0.07104215 | 6.754527 | 74.22875 | 63.79691 | 73.30624 | 9.428165 | 40.32958 | 2.898188 | 9.408534 | 10.02237 | 3.660332 | 74.53926 | 26.81681 | 10.3929 | 83.63728 | 73.81928 | 76.96658 | 83.96742 | 67.1464 | 13.29109
01/01/2025 19:00 | 2 | B | 0.4379086 | 81.14033 | 0.6809779 | 3.140969 | 0.09519956 | 4.686424 | 0.01552899 | 9.658628 | 3122.121 | 33.71871 | 14.58591 | 3.592311 | 8.67176 | 0.984471 | 0.2924615 | 33.17206 | 0.1598426 | 2.960437 | 0.04003632 | 4.623559 | 0.05132635 | 0.9863408 | 169.4325 | 1.170365 | 49.91399 | 0.7602078 | 10.35472 | 0.9331447 | 0.2542956 | 25.67724 | 0.1042602 | 0.3778208 | 0.0004242681 | 4.308324 | 34.25115 | 59.75253 | 76.892 | 7.211294 | 58.59792 | 2.873485 | 11.56069 | 10.71767 | 8.821218 | 81.5641 | 40.98621 | 11.34063 | 45.81185 | 70.4702 | 85.71321 | 88.77539 | 99.58413 | 14.21412
02/01/2025 07:00 | 1 | C | 0.6279166 | 91.04509 | 1.860704 | 3.396865 | 0.1700703 | 4.621901 | 0.0429861 | 6.219434 | 2035.529 | 36.6235 | 12.02241 | 2.52862 | 7.955447 | 0.9570139 | 0.376763 | 3.704883 | 0.2992666 | 3.009432 | 0.06413152 | 4.472169 | 0.0472521 | 0.9973049 | 71.60628 | 0.8041361 | 49.24577 | 0.5737585 | 8.685291 | 0.9097618 | 0.3445326 | 0.1781545 | 0.2730442 | 0.6079638 | 0.03766202 | 4.253343 | 42.57718 | 96.10564 | 84.60785 | 15.21393 | 63.91212 | 7.398982 | 7.504938 | 3.716342 | 2.042083 | 68.50335 | 15.94123 | 8.879424 | 50.08212 | 99.82198 | 86.64993 | 83.71727 | 79.85335 | 16.27841
02/01/2025 19:00 | 2 | D | 0.5564904 | 102.4236 | 1.799954 | 4.176776 | 0.1341695 | 5.456929 | 0.03750601 | 11.73769 | 2218.255 | 37.64379 | 11.23012 | 1.59153 | 7.748783 | 0.962494 | 0.1207867 | 19.97488 | 0.4032087 | 3.901925 | 0.07737978 | 5.367621 | 0.06069034 | 1.218066 | 257.9485 | 1.684805 | 50.05695 | 0.6276046 | 10.6933 | 0.9018037 | 0.04694109 | 3.959531 | 0.3169587 | 0.7957452 | 0.04035029 | 5.009208 | 79.10899 | 81.22923 | 78.43912 | 10.08426 | 44.48994 | 5.325815 | 13.28412 | 15.28455 | 5.680777 | 72.73489 | 28.38911 | 11.89277 | 92.3931 | 96.51377 | 84.1199 | 82.81914 | 72.87905 | 17.21859
03/01/2025 07:00 | 1 | C | 0.5234539 | 89.33233 | 1.364301 | 2.66872 | 0.08362552 | 5.100133 | 0.02779295 | 8.657077 | 2747.857 | 42.00749 | 15.54823 | 1.943766 | 6.166861 | 0.972207 | 0.2909341 | 13.33181 | 0.2024146 | 2.300528 | 0.03044879 | 5.069638 | 0.0347134 | 0.7666228 | 169.8637 | 1.370705 | 54.51434 | 0.7491328 | 9.218928 | 0.9374936 | 0.2733203 | 7.535764 | 0.1591553 | 0.3671609 | 0.003837443 | 4.915999 | 45.96503 | 85.49094 | 85.57585 | 16.19245 | 64.60108 | 3.360604 | 5.083941 | 6.600685 | 3.487634 | 70.90957 | 31.09691 | 6.274745 | 51.04897 | 92.09163 | 89.06348 | 87.10202 | 95.69799 | 9.635348
03/01/2025 19:00 | 2 | D | 0.2164085 | 91.72971 | 0.6711631 | 1.171413 | 0.04020725 | 4.64128 | 0.01446089 | 7.389196 | 4785.9 | 40.2655 | 10.20302 | 2.704033 | 9.595455 | 0.9855391 | 0.1111617 | 22.85178 | 0.09019237 | 1.038892 | 0.001120722 | 4.568587 | 0.01594737 | 0.5748052 | 254.2958 | 1.368183 | 56.40414 | 0.06321075 | 10.05536 | 0.9695917 | 0.1035359 | 19.0451 | 0.06917261 | 0.1282711 | 9.949583e-05 | 4.478344 | 49.37622 | 75.44817 | 86.75611 | 12.59546 | 97.25294 | 2.989667 | 4.235799 | 4.420976 | 3.250912 | 76.7874 | 2.507123 | 3.455007 | 53.61202 | 79.86914 | 90.00702 | 89.38286 | 99.76007 | 6.444674
04/01/2025 07:00 | 1 | C | 0.2388197 | 82.35501 | 1.111364 | 2.758744 | 0.06818755 | 5.656676 | 0.02225896 | 8.119368 | 2426.791 | 42.88508 | 14.56825 | 2.295944 | 9.010448 | 0.977741 | 0.05941346 | 28.98228 | 0.1603559 | 2.489893 | 0.0174711 | 5.580325 | 0.03499336 | 0.6716148 | 257.1075 | 2.730453 | 50.56453 | 0.4748572 | 9.489237 | 0.9427477 | 0.03668948 | 20.51462 | 0.06495779 | 0.705435 | 0.0004936252 | 5.435232 | 75.6758 | 65.59145 | 85.89242 | 11.75441 | 74.94819 | 3.545602 | 9.840924 | 10.92472 | 8.59734 | 64.13871 | 24.36933 | 5.870238 | 85.51672 | 76.51617 | 94.48976 | 75.89312 | 99.31752 | 9.41584
04/01/2025 19:00 | 2 | D | 0.3533325 | 72.72287 | 1.368447 | 2.689015 | 0.09846473 | 4.403111 | 0.03393958 | 7.266307 | 2070.866 | 34.85422 | 13.38991 | 2.196463 | 8.834021 | 0.9660604 | 0.1104663 | 2.524194 | 0.1920265 | 2.313071 | 0.02475798 | 4.247444 | 0.03229705 | 1.01579 | 74.49757 | 1.615452 | 48.45468 | 0.6466535 | 9.170823 | 0.9337634 | 0.07915287 | 0.03477535 | 0.142793 | 0.7171231 | 0.003247825 | 4.077154 | 69.79698 | 96.64683 | 86.44381 | 16.90017 | 75.70937 | 6.809345 | 9.28503 | 3.308522 | 3.812669 | 58.19765 | 21.21064 | 6.726848 | 79.08201 | 99.95535 | 90.25648 | 75.09782 | 96.92001 | 13.53619
05/01/2025 07:00 | 1 | B | 0.5060106 | 79.43014 | 1.067879 | 2.157842 | 0.09595796 | 4.790456 | 0.02440858 | 12.51577 | 2736.018 | 40.14509 | 14.1155 | 3.396371 | 7.97545 | 0.9755914 | 0.2055354 | 12.96427 | 0.09019585 | 1.858671 | 0.01338406 | 4.71077 | 0.0292023 | 1.047305 | 246.536 | 1.053398 | 54.01518 | 0.4410458 | 7.907384 | 0.9463891 | 0.1795613 | 5.757053 | 0.06047476 | 0.2493009 | 0.0001878898 | 4.612133 | 60.37266 | 84.07679 | 91.7599 | 15.96684 | 86.39261 | 4.063692 | 6.044084 | 9.063837 | 2.880631 | 73.09929 | 13.42208 | 4.820289 | 66.41674 | 93.14062 | 94.64053 | 89.06613 | 99.81469 | 8.883981
05/01/2025 19:00 | 2 | A | 0.2452978 | 97.85926 | 1.49979 | 3.116869 | 0.1097975 | 5.033839362 | 0.04207843 | 5.599715 | 2269.619 | 31.95424 | 11.30032 | 2.543087 | 8.671892 | 0.9579216 | 0.01009541 | 2.460812 | 0.1620238 | 2.757396 | 0.002910857 | 4.874031 | 0.03959121 | 0.2349576 | 58.30465 | 2.179854 | 55.59031 | 0.06778555 | 10.1051 | 0.9183304 | 0.0004011176 | 0.05326303 | 0.07503078 | 0.4796547 | 0.0001139686 | 4.648509 | 96.0576 | 97.59117 | 89.65148 | 15.25569 | 97.46044 | 7.248931 | 3.79223 | 2.358848 | 5.754342 | 70.61213 | 2.444238 | 7.947674 | 99.84983 | 99.95002 | 95.40582 | 85.86782 | 99.90468 | 15.19661
06/01/2025 07:00 | 1 | B | 0.3214395 | 86.57923 | 1.057081 | 3.022072 | 0.07077708 | 4.671418 | 0.02387024 | 11.90671 | 2974.24 | 31.13937 | 13.37752 | 2.315675 | 9.093135 | 0.9761298 | 0.03813384 | 15.96447 | 0.3214504 | 2.76884 | 0.01588043 | 4.56329 | 0.04075532 | 0.6637003 | 235.9104 | 3.401194 | 52.2714 | 0.3673028 | 13.35025 | 0.9353744 | 0.01087721 | 6.381177 | 0.1872625 | 0.611958 | 0.0005685665 | 4.180432 | 88.41973 | 82.001 | 70.31664 | 10.56642 | 78.09833 | 4.646455 | 8.415056 | 11.10497 | 13.11316 | 70.49261 | 21.15026 | 11.64729 | 96.83478 | 93.10598 | 83.4298 | 81.05903 | 99.24859 | 16.29374
06/01/2025 19:00 | 2 | A | 0.3585861 | 89.79662 | 0.40245 | 1.402188 | 0.07242937 | 4.686353 | 0.01028052 | 17.58725 | 4573.199 | 32.58219 | 11.92411 | 3.610286 | 9.192391 | 0.9897195 | 0.1796267 | 43.22614 | 0.06818916 | 1.292893 | 0.03568057 | 4.639548 | 0.02150087 | 0.9767174 | 254.795 | 1.468385 | 49.83849 | 0.8313917 | 9.093919 | 0.9682186 | 0.161926 | 38.52791 | 0.03709553 | 0.2148596 | 0.01801051 | 4.540631 | 50.42195 | 52.35706 | 83.23068 | 8.742486 | 51.24388 | 2.016548 | 5.85641 | 6.100802 | 7.844837 | 76.42134 | 24.6801 | 4.172267 | 56.27836 | 58.45786 | 91.07552 | 85.16383 | 75.92398 | 6.188815
07/01/2025 07:00 | 1 | B | 0.3492719 | 157.555 | 1.127951 | 4.327382 | 0.1168833 | 5.373356 | 0.0245742 | 10.03416 | 3843.354 | 35.74472 | 14.44298 | 2.210882 | 8.131657 | 0.9754258 | 0.1052776 | 64.69756 | 0.2558402 | 4.072536 | 0.06412851 | 5.303865 | 0.07098956 | 0.8130005 | 285.8985 | 1.217221 | 47.49348 | 0.744047 | 9.703471 | 0.9044362 | 0.04972817 | 47.33541 | 0.1803811 | 0.6644091 | 0.01076144 | 4.958538 | 70.59869 | 59.94564 | 77.87553 | 8.201837 | 46.48284 | 3.718886 | 16.52425 | 12.88173 | 7.660792 | 77.91181 | 45.19002 | 12.81965 | 87.12294 | 72.82736 | 85.53633 | 86.11364 | 91.67286 | 16.53853
07/01/2025 19:00 | 2 | A | 0.5213903 | 154.3364 | 2.191711 | 3.397598 | 0.1136127 | 5.242301 | 0.04808656 | 8.382844 | 2441.53 | 38.23876 | 12.10569 | 2.281155 | 7.762897 | 0.9519134 | 0.1242637 | 38.79724 | 0.3707696 | 2.957703 | 0.004117815 | 5.114972 | 0.04094399 | 0.992441 | 192.7261 | 1.270308 | 51.48252 | 0.09163971 | 8.11832 | 0.9109695 | 0.08524299 | 31.87883 | 0.3303393 | 0.7767298 | 0.0001840986 | 4.979984 | 77.31292 | 76.0707 | 83.89657 | 17.13332 | 96.54985 | 7.120747 | 7.793487 | 5.11284 | 2.3731 | 62.04088 | 3.302532 | 6.340658 | 85.10641 | 81.18354 | 86.26967 | 79.1742 | 99.85239 | 13.4614
08/01/2025 07:00 | 1 | B | 0.4838495 | 100.0353 | 1.222874 | 3.018012 | 0.0951707 | 5.881572 | 0.02420808 | 10.31015 | 2395.743 | 40.77551 | 11.00683 | 2.271507 | 7.399605 | 0.9757919 | 0.2400721 | 43.08194 | 0.241627 | 2.81982 | 0.04117874 | 5.843912 | 0.04303167 | 1.124639 | 185.1103 | 1.438598 | 53.64597 | 0.8190817 | 8.655835 | 0.9327603 | 0.1992638 | 36.52965 | 0.1864063 | 0.475023 | 0.005291208 | 5.714187 | 51.58402 | 57.97585 | 80.71939 | 8.828797 | 57.77915 | 3.045618 | 10.0021 | 7.962791 | 5.062274 | 76.48993 | 37.03498 | 6.332916 | 61.58612 | 65.93864 | 85.78166 | 85.31873 | 94.81413 | 9.378535
08/01/2025 19:00 | 2 | A | 0.3838003 | 117.8096 | 1.464357 | 2.929681 | 0.1115743 | 5.290284 | 0.03809608 | 9.598326 | 2966.249 | 34.24449 | 11.20098 | 1.861657 | 7.087166 | 0.9619039 | 0.01886024 | 4.997537 | 0.1661043 | 2.602097 | 0.04226251 | 5.219119 | 0.03835149 | 0.4657202 | 120.6293 | 3.157852 | 51.03454 | 0.7304728 | 8.661424 | 0.9235524 | 0.000303904 | 0.1958065 | 0.04186881 | 0.5908888 | 0.01368385 | 5.076173 | 95.27313 | 95.91956 | 89.08897 | 14.56519 | 63.56467 | 5.103568 | 4.653739 | 3.92694 | 8.27041 | 66.80764 | 25.10858 | 6.279031 | 99.92687 | 99.8465 | 97.35938 | 81.37283 | 88.67324 | 11.3826
09/01/2025 07:00 | 1 | D | 0.3522531 | 76.83224 | 1.765628 | 2.547207 | 0.09923362 | 5.172046 | 0.03076132 | 9.633739 | 2157.981 | 43.74145 | 11.16641 | 2.19943 | 7.964406 | 0.9692387 | 0.05768085 | 10.78154 | 0.4334153 | 2.273654 | 0.0325784 | 5.083423 | 0.03429875 | 0.5498856 | 235.0874 | 2.213924 | 53.00604 | 0.8810847 | 10.68281 | 0.9349399 | 0.03962407 | 2.552761 | 0.3680964 | 0.4125108 | 0.001450509 | 4.878007 | 84.12888 | 86.39909 | 76.20773 | 13.4851 | 68.17989 | 4.73692 | 5.354216 | 10.49456 | 4.300729 | 71.37389 | 30.4535 | 7.084373 | 89.48309 | 96.89365 | 80.50846 | 84.85899 | 98.63339 | 11.82129
09/01/2025 19:00 | 2 | C | 0.2267297 | 61.92283 | 1.458557 | 3.858088 | 0.1128348 | 4.829753 | 0.03602013 | 6.013195 | 1641.6 | 36.32502 | 15.44954 | 2.03709 | 7.265487 | 0.9639799 | 0.0105123 | 2.896541 | 0.1557343 | 3.424961 | 0.04093296 | 4.73874 | 0.0478243 | 0.2076957 | 56.3944 | 1.214159 | 53.78243 | 0.8045949 | 9.728434 | 0.9161556 | 0.0002191208 | 0.1038958 | 0.1004833 | 0.7962479 | 0.001068987 | 4.478272 | 95.53052 | 95.49083 | 89.70731 | 14.4241 | 65.0298 | 5.418574 | 4.380944 | 4.355457 | 3.981081 | 66.66791 | 34.10224 | 9.63311 | 99.91146 | 99.84628 | 93.68839 | 81.09201 | 99.13204 | 15.05168
10/01/2025 07:00 | 1 | D | 0.3828464 | 68.66537 | 1.14837 | 1.838939 | 0.1014352 | 5.760213 | 0.03090849 | 10.72913 | 2189.434 | 30.43716 | 12.42026 | 1.544026 | 7.780472 | 0.9690915 | 0.05285886 | 1.024959 | 0.2142251 | 1.501455 | 0.05542473 | 5.695778 | 0.02334737 | 1.289648 | 40.77248 | 3.808059 | 50.92137 | 0.8288219 | 9.234464 | 0.9457441 | 0.02232653 | 0.04372141 | 0.125505 | 0.2814371 | 0.03633206 | 5.608419 | 86.61994 | 98.55345 | 81.92188 | 20.8757 | 47.0483 | 4.174891 | 7.864743 | 1.386332 | 7.742114 | 64.65033 | 19.07702 | 3.742925 | 94.48468 | 99.93978 | 89.664 | 85.52603 | 66.12533 | 7.917816
10/01/2025 19:00 | 2 | C | 0.3613362 | 51.11951 | 0.6086079 | 1.838557 | 0.08531256 | 4.627961 | 0.01246864 | 11.59163 | 2853.909 | 34.84921 | 11.87679 | 3.034642 | 8.180961 | 0.9875314 | 0.2195416 | 15.73128 | 0.1762835 | 1.711814 | 0.0480741 | 4.583101 | 0.02570564 | 1.234551 | 250.788 | 2.631844 | 49.80259 | 1.017289 | 9.017167 | 0.9618257 | 0.1924146 | 9.44918 | 0.1106565 | 0.4265453 | 0.02217099 | 4.464596 | 39.9993 | 69.61017 | 71.39612 | 8.054551 | 44.35206 | 2.204113 | 8.78266 | 12.61097 | 11.11606 | 69.63109 | 30.65206 | 5.008514 | 48.78196 | 82.22114 | 82.51218 | 77.68564 | 75.00412 | 7.212626
11/01/2025 07:00 | 1 | D | 0.2935864 | 84.93183 | 0.4206612 | 0.6692166 | 0.0250322 | 4.233951 | 0.01306406 | 11.64242 | 4823.631 | 29.72967 | 10.20299 | 1.859237 | 7.667438 | 0.9869359 | 0.143362 | 22.20571 | 0.03269804 | 0.5430182 | 0.0007528496 | 4.188502 | 0.008641267 | 1.615171 | 395.2459 | 1.864192 | 51.431 | 0.07473581 | 7.172882 | 0.9782947 | 0.1303615 | 18.91065 | 0.01652047 | 0.09352516 | 9.935879e-05 | 4.162141 | 51.80665 | 74.19623 | 92.32854 | 19.91769 | 97.03177 | 2.365826 | 4.754009 | 4.021373 | 3.829442 | 66.41033 | 2.579925 | 1.463947 | 56.56066 | 78.21761 | 96.15798 | 86.32802 | 99.61169 | 3.829773
11/01/2025 19:00 | 2 | C | 0.2575191 | 93.33064 | 0.8092624 | 1.726373 | 0.08125717 | 4.475511 | 0.02384509 | 5.748325 | 3863.197 | 30.00053 | 12.27719 | 2.609288 | 9.043187 | 0.9761549 | 0.123392 | 1.242 | 0.0961909 | 1.468642 | 0.01950355 | 4.363933 | 0.02260082 | 0.7179353 | 51.76051 | 1.049662 | 52.25278 | 0.8319663 | 10.11305 | 0.9535541 | 0.1093004 | 0.04462794 | 0.07359206 | 0.2649737 | 0.0002468361 | 4.22767 | 53.22686 | 98.70098 | 88.39718 | 16.95756 | 76.57008 | 4.818122 | 6.300864 | 1.253425 | 2.93146 | 68.40674 | 23.14025 | 5.106977 | 59.52772 | 99.9544 | 91.32865 | 85.3643 | 99.71034 | 9.925099
12/01/2025 07:00 | 1 | A | 0.7799761 | 123.0236 | 1.213521 | 3.072142 | 0.1076953 | 4.324533 | 0.02644748 | 11.0023 | 1972.952 | 38.11126 | 10.67266 | 2.342831 | 7.735439 | 0.9735525 | 0.5022769 | 72.76849 | 0.2111588 | 2.865667 | 0.0469757 | 4.231872 | 0.04295484 | 1.049756 | 152.4741 | 1.853123 | 50.5679 | 0.956264 | 11.38453 | 0.9305977 | 0.4770062 | 69.08942 | 0.1353685 | 0.6638118 | 0.005004472 | 3.901718 | 37.30668 | 42.41432 | 83.05969 | 9.187886 | 57.53453 | 4.730751 | 5.781218 | 5.323776 | 6.559473 | 70.70427 | 38.14109 | 11.30806 | 43.08789 | 47.7381 | 89.61917 | 79.89215 | 95.67562 | 16.03881
12/01/2025 19:00 | 2 | B | 0.5663612 | 114.0233 | 0.77711 | 2.530618 | 0.06484207 | 4.393621 | 0.01646187 | 11.37986 | 4221.427 | 39.27447 | 10.24784 | 1.659989 | 7.767404 | 0.9835381 | 0.3853714 | 45.27605 | 0.1327641 | 2.401451 | 0.03814345 | 4.337152 | 0.03786172 | 1.34942 | 299.2688 | 1.724389 | 51.72292 | 0.8966125 | 9.224816 | 0.9456764 | 0.3467741 | 35.10703 | 0.06904083 | 0.426785 | 0.003773226 | 4.141467 | 33.07673 | 60.94595 | 83.1969 | 6.666305 | 42.14321 | 2.910265 | 9.020987 | 9.937291 | 8.401425 | 77.385 | 52.3538 | 7.94942 | 42.09772 | 70.88325 | 91.59832 | 84.05131 | 94.49701 | 10.85969
13/01/2025 07:00 | 1 | A | 0.3400282 | 69.28523 | 0.5285873 | 1.620682 | 0.05401901 | 4.706151 | 0.01233141 | 10.75719 | 3843.138 | 30.16618 | 16.64514 | 2.040184 | 9.022235 | 0.9876686 | 0.2099661 | 22.16726 | 0.1585508 | 1.433096 | 0.029221 | 4.652263 | 0.02281884 | 1.25764 | 309.5409 | 3.043932 | 49.03566 | 0.8054456 | 10.28199 | 0.9648498 | 0.1851884 | 15.37084 | 0.09031115 | 0.3072888 | 0.01086318 | 4.519119 | 39.01185 | 68.40032 | 70.37468 | 12.66491 | 46.57313 | 2.364074 | 8.439855 | 10.19462 | 13.14049 | 69.04109 | 34.02382 | 4.985457 | 47.45171 | 78.59494 | 83.51517 | 81.70601 | 80.59696 | 7.349531
13/01/2025 19:00 | 2 | B | 0.5285716 | 111.2517 | 2.489074 | 6.833627 | 0.3075555 | 4.021154 | 0.05165794 | 7.352099 | 1481.491 | 42.48257 | 14.21247 | 3.120023 | 7.304849 | 0.9483421 | 0.1568815 | 36.61225 | 0.3105548 | 6.431688 | 0.1543552 | 3.842285 | 0.1057121 | 0.5257592 | 104.3137 | 1.392816 | 49.4443 | 0.9782169 | 10.53974 | 0.84263 | 0.110604 | 28.11876 | 0.1747798 | 1.035544 | 0.05099775 | 3.002056 | 71.85295 | 68.79065 | 88.1678 | 10.74374 | 52.40483 | 9.384207 | 10.51496 | 9.911958 | 5.91535 | 76.48734 | 33.62298 | 27.70792 | 82.36791 | 78.70261 | 94.08315 | 87.23108 | 86.02782 | 37.09213
14/01/2025 07:00 | 1 | A | 0.1611644 | 74.38973 | 0.2915668 | 1.611744 | 0.03890353 | 4.120675 | 0.006347751 | 6.923294 | 4096.202 | 29.37777 | 10.51481 | 2.032952 | 9.966008 | 0.9936522 | 0.1179659 | 48.69718 | 0.1057554 | 1.554869 | 0.02616495 | 4.083334 | 0.02126135 | 1.190211 | 385.8936 | 2.053695 | 52.76117 | 0.7723766 | 8.577027 | 0.9723909 | 0.09452122 | 41.32437 | 0.06316362 | 0.4352421 | 0.009849018 | 3.985079 | 27.26864 | 34.9533 | 63.95885 | 4.14119 | 33.17095 | 1.535227 | 15.70166 | 11.02923 | 14.97575 | 69.59997 | 42.21151 | 4.425468 | 42.9703 | 45.98254 | 78.9346 | 73.74116 | 75.38245 | 5.960695
14/01/2025 19:00 | 2 | B | 0.2889309 | 103.1722 | 0.59827 | 1.7818 | 0.05385465 | 5.514745 | 0.01550711 | 8.157941 | 3591.661 | 34.71639 | 15.11132 | 3.358566 | 10.38527 | 0.9844929 | 0.1649832 | 48.22372 | 0.06086285 | 1.571841 | 0.001800933 | 5.438028 | 0.02657335 | 1.069191 | 257.223 | 0.8964155 | 50.11043 | 0.06312929 | 10.83677 | 0.9579195 | 0.1398999 | 42.42594 | 0.03768404 | 0.2253476 | 9.964184e-05 | 5.288263 | 43.7842 | 53.98381 | 89.98461 | 13.15148 | 96.70779 | 2.920272 | 9.833488 | 6.625114 | 3.981608 | 74.73353 | 3.114971 | 5.221804 | 53.61769 | 60.60893 | 93.96622 | 87.88501 | 99.82277 | 8.142076
15/01/2025 07:00 | 1 | A | 0.3343272 | 125.3276 | 1.099996 | 1.939063 | 0.09496709 | 5.076659 | 0.02174304 | 12.91069 | 5554.774 | 41.22874 | 13.81591 | 2.405842 | 7.670289 | 0.978257 | 0.05480104 | 4.651004 | 0.2080825 | 1.675084 | 0.04360486 | 5.019012 | 0.02428925 | 1.049013 | 184.9301 | 1.184932 | 50.58244 | 0.7512667 | 8.148614 | 0.9539677 | 0.02948711 | 0.06086588 | 0.1832106 | 0.4298398 | 0.02558687 | 4.939328 | 83.96496 | 96.36961 | 81.49466 | 15.49202 | 55.08259 | 3.285142 | 7.6212 | 3.584058 | 2.616473 | 63.361 | 19.21477 | 3.898701 | 91.58616 | 99.95367 | 84.11113 | 78.85302 | 74.29736 | 7.183842
15/01/2025 19:00 | 2 | B | 0.2793299 | 78.82393 | 1.136222 | 2.572317 | 0.07112538 | 5.480762 | 0.0224169 | 7.626235 | 2144.141 | 38.48698 | 15.83138 | 1.503455 | 7.303479 | 0.9775831 | 0.1108585 | 31.46426 | 0.2797336 | 2.268274 | 0.03828072 | 5.438965 | 0.03319759 | 0.8718035 | 254.5811 | 2.010206 | 52.73324 | 0.7469015 | 10.14342 | 0.9443855 | 0.08410928 | 23.62113 | 0.218903 | 0.4942997 | 0.01337087 | 5.273592 | 61.20238 | 60.97767 | 75.93226 | 13.79653 | 47.38505 | 2.9872 | 10.36115 | 10.72197 | 5.873325 | 68.05604 | 34.86144 | 6.143981 | 71.56352 | 71.69965 | 81.80559 | 81.85256 | 82.24648 | 9.131182
16/01/2025 07:00 | 1 | C | 0.4440893 | 76.54204 | 1.027225 | 3.319485 | 0.101217 | 4.842779 | 0.02757793 | 8.597355 | 2305.149 | 33.13512 | 16.0101 | 2.035528 | 9.288873 | 0.9724221 | 0.2128624 | 13.33865 | 0.1166436 | 2.959579 | 0.04635985 | 4.716687 | 0.04678073 | 0.9930087 | 212.8655 | 2.07112 | 52.92646 | 0.689839 | 10.86939 | 0.9256413 | 0.1734348 | 3.254817 | 0.01786684 | 0.4343166 | 0.01383923 | 4.405738 | 53.38954 | 83.05402 | 88.95794 | 13.30102 | 55.4607 | 5.289688 | 10.46043 | 13.00985 | 9.432065 | 74.58803 | 31.88316 | 10.49972 | 63.84998 | 96.06387 | 98.39 | 87.88905 | 87.34386 | 15.78941
16/01/2025 19:00 | 2 | D | 0.4244389 | 64.91045 | 1.052643 | 2.02309 | 0.08775461 | 3.940215 | 0.02466854 | 12.40834 | 1843.644 | 35.97463 | 7.984614 | 2.590676 | 8.573497 | 0.9753315 | 0.1213365 | 19.9219 | 0.1693798 | 1.872309 | 0.02444956 | 3.823027 | 0.03185018 | 1.276373 | 276.0362 | 2.214648 | 48.15256 | 0.7214618 | 10.74793 | 0.9434813 | 0.08234459 | 11.27595 | 0.1003353 | 0.3099735 | 0.0009197234 | 3.589256 | 72.11771 | 70.06576 | 84.30603 | 9.736033 | 72.82601 | 5.367617 | 9.577985 | 13.54451 | 6.700936 | 75.80815 | 26.18516 | 8.687939 | 81.6957 | 83.61026 | 91.00697 | 85.54419 | 99.01117 | 14.05556
17/01/2025 07:00 | 1 | C | 0.2856597 | 70.77492 | 0.7665678 | 1.743784 | 0.1011794 | 4.299108 | 0.0189218 | 6.083864 | 2650.323 | 34.08751 | 9.729129 | 3.940535 | 9.249602 | 0.9810782 | 0.1738313 | 21.02385 | 0.1239155 | 1.589773 | 0.02713074 | 4.203629 | 0.02722549 | 0.6965271 | 181.5353 | 1.513596 | 53.34091 | 0.9553277 | 9.095516 | 0.9538527 | 0.1589121 | 16.44243 | 0.08425028 | 0.112658 | 0.000637533 | 4.064001 | 40.29888 | 70.85685 | 84.1409 | 10.55708 | 73.69288 | 4.071056 | 6.63842 | 6.983249 | 5.3757 | 83.28051 | 25.70609 | 5.76003 | 46.9373 | 77.84009 | 89.5166 | 93.83759 | 99.39898 | 9.831086
17/01/2025 19:00 | 2 | D | 0.3735991 | 99.01184 | 1.338065 | 4.872715 | 0.2096361 | 5.920254 | 0.02576229 | 6.780229 | 2109.531 | 39.65454 | 11.91535 | 3.54083 | 8.644058 | 0.9742377 | 0.2041851 | 45.84661 | 0.3248414 | 4.686482 | 0.1215475 | 5.848227 | 0.07705224 | 0.6657126 | 196.8858 | 0.7756171 | 46.17286 | 0.7812263 | 10.7171 | 0.8971855 | 0.1645481 | 32.87503 | 0.2861278 | 1.123542 | 0.06489285 | 5.430078 | 46.75447 | 54.88874 | 76.34847 | 6.299708 | 43.51346 | 3.761507 | 13.72987 | 15.3219 | 4.466379 | 73.01315 | 28.71416 | 13.94833 | 60.48433 | 70.21064 | 80.81485 | 79.31286 | 72.22762 | 17.70983
18/01/2025 07:00 | 1 | C | 0.4542005 | 78.02305 | 0.9844001 | 2.912184 | 0.1161107 | 6.122855 | 0.018316 | 7.487201 | 3101.688 | 34.12192 | 11.23849 | 2.883152 | 7.522474 | 0.981684 | 0.3229806 | 21.60831 | 0.366129 | 2.756834 | 0.06448403 | 6.096741 | 0.04282109 | 0.6695346 | 146.2698 | 1.5898 | 50.53174 | 0.8649581 | 10.03426 | 0.9388629 | 0.3071744 | 15.92255 | 0.3103179 | 0.5778429 | 0.02797478 | 5.917153 | 30.19274 | 72.81248 | 63.48812 | 7.06838 | 45.48055 | 2.250284 | 6.312236 | 8.027672 | 6.915582 | 74.30247 | 31.89925 | 7.017608 | 36.50498 | 80.84016 | 70.4037 | 81.37085 | 77.3798 | 9.267893
18/01/2025 19:00 | 2 | D | 0.3473678 | 117.8498 | 1.124207 | 3.062926 | 0.04605404 | 5.073761 | 0.02572214 | 9.047102 | 2674.079 | 38.2326 | 12.83385 | 1.292439 | 7.957784 | 0.9742779 | 0.1176841 | 50.36214 | 0.1444994 | 2.804961 | 0.01314794 | 4.997619 | 0.04284532 | 0.7021034 | 198.2096 | 1.226986 | 53.03093 | 0.294887 | 8.683083 | 0.9314325 | 0.09080112 | 43.56125 | 0.09470573 | 0.4945978 | 0.0001881176 | 4.82809 | 66.99263 | 58.36503 | 87.47716 | 10.77774 | 72.1854 | 4.03431 | 8.659941 | 7.206086 | 4.676238 | 74.1816 | 27.43414 | 7.332421 | 75.65257 | 65.57111 | 92.1534 | 84.95933 | 99.61954 | 11.36673
19/01/2025 07:00 | 1 | B | 0.4037481 | 124.4972 | 1.269772 | 2.677751 | 0.08367515 | 5.640613 | 0.0282569 | 7.577844 | 4275.608 | 40.59269 | 11.76231 | 2.655056 | 8.050178 | 0.9717431 | 0.1951357 | 3.788829 | 0.1263175 | 2.413585 | 0.008903058 | 5.570547 | 0.03999948 | 0.8145477 | 89.06872 | 1.279932 | 48.86324 | 0.2121032 | 9.256702 | 0.9317436 | 0.1685445 | 0.127788 | 0.0767932 | 0.4195148 | 0.0001797364 | 5.412301 | 53.03464 | 97.04269 | 90.33305 | 12.41215 | 89.66063 | 4.032772 | 8.069756 | 2.861673 | 4.031954 | 72.99052 | 10.13923 | 6.564239 | 61.1044 | 99.90436 | 94.36501 | 85.40267 | 99.79986 | 10.59701
19/01/2025 19:00 | 2 | A | 0.3389915 | 69.65755 | 0.9218821 | 2.18029 | 0.05845232 | 4.161556 | 0.02273972 | 7.985331 | 2130.046 | 34.56728 | 13.22001 | 2.066339 | 9.83797 | 0.9772603 | 0.16107 | 21.71469 | 0.1389924 | 1.923409 | 0.01173113 | 4.029472 | 0.03020168 | 1.10555 | 340.8052 | 2.037764 | 49.13228 | 0.3709588 | 9.882798 | 0.9470586 | 0.1309505 | 11.5389 | 0.07844062 | 0.4179188 | 0.0002753653 | 3.842809 | 53.56601 | 69.53539 | 85.26582 | 13.78804 | 80.38681 | 5.375698 | 9.849651 | 14.77642 | 6.675898 | 68.05871 | 19.16704 | 7.172249 | 63.41566 | 84.3118 | 91.94172 | 81.84675 | 99.55385 | 12.54795
20/01/2025 07:00 | 1 | C | 0.4908874 | 84.32215 | 0.9724264 | 2.876686 | 0.09285878 | 5.479051 | 0.02518237 | 15.62215 | 2474.173 | 35.01551 | 11.06558 | 3.231712 | 7.410826 | 0.9748176 | 0.1000028 | 22.58535 | 0.0929945 | 2.665143 | 0.01177307 | 5.429148 | 0.04049506 | 1.200121 | 223.6037 | 1.427663 | 51.40586 | 0.2769297 | 8.293185 | 0.9343226 | 0.05232189 | 13.87289 | 0.03514782 | 0.5526416 | 0.0002807572 | 5.305016 | 80.14117 | 73.8899 | 90.67768 | 9.68676 | 87.6408 | 3.406104 | 9.900227 | 10.73839 | 5.94526 | 72.36392 | 12.07671 | 6.129401 | 90.0414 | 84.6283 | 96.62294 | 82.05068 | 99.71751 | 9.535505
20/01/2025 19:00 | 2 | D | 0.3822531 | 89.38157 | 0.8706823 | 2.550767 | 0.04821581 | 4.104227 | 0.02343169 | 7.25974 | 3762.494 | 32.8463 | 15.41973 | 1.348712 | 6.915297 | 0.9765683 | 0.2172353 | 1.24925 | 0.1034624 | 2.241991 | 0.01701183 | 4.036779 | 0.03617545 | 1.081712 | 32.31669 | 1.16126 | 52.95775 | 0.4393027 | 7.931016 | 0.9403929 | 0.1839802 | 0.05413439 | 0.06277061 | 0.2910341 | 0.0007669586 | 3.886974 | 44.5014 | 98.63509 | 88.39552 | 14.16477 | 65.54405 | 3.948053 | 10.23704 | 1.307955 | 4.824848 | 75.10566 | 32.96009 | 6.99055 | 54.73845 | 99.94304 | 93.22037 | 89.27043 | 98.50414 | 10.9386
21/01/2025 07:00 | 1 | C | 0.4533377 | 83.16229 | 1.292441 | 1.733461 | 0.0667672 | 4.721176 | 0.03099723 | 12.7098 | 2309.091 | 36.01473 | 9.463986 | 1.837324 | 7.481178 | 0.9690028 | 0.0612683 | 11.95751 | 0.1817168 | 1.486171 | 0.01012921 | 4.632886 | 0.02276592 | 0.8490247 | 229.0172 | 1.53376 | 53.93083 | 0.419133 | 8.937528 | 0.9462368 | 0.04231533 | 6.735174 | 0.1491874 | 0.2243819 | 0.0002888071 | 4.529319 | 86.90399 | 86.06717 | 86.37585 | 16.92322 | 85.29933 | 4.911823 | 4.263671 | 6.269414 | 2.701668 | 70.82854 | 14.29137 | 4.309754 | 91.16766 | 92.33659 | 89.07752 | 87.75176 | 99.5907 | 9.221577
21/01/2025 19:00 | 2 | D | 0.303565 | 80.8112 | 1.2227 | 3.146554 | 0.1030221 | 4.087513 | 0.02648525 | 11.00399 | 2996.462 | 40.8056 | 10.17294 | 3.192881 | 7.003458 | 0.9735147 | 0.0124514 | 1.488558 | 0.145815 | 2.955396 | 0.01896004 | 4.008183 | 0.04293297 | 0.2704887 | 33.00012 | 2.142654 | 52.92734 | 0.4226403 | 11.31378 | 0.9305818 | 0.0005466884 | 0.03475284 | 0.05368956 | 0.6499091 | 0.0003360005 | 3.671134 | 96.00691 | 98.20677 | 88.3902 | 8.562793 | 82.08358 | 4.537927 | 3.825501 | 1.753214 | 7.523558 | 72.21639 | 17.61292 | 11.88337 | 99.83241 | 99.95998 | 95.91375 | 80.77918 | 99.6965 | 16.42129
22/01/2025 07:00 | 1 | C | 0.3009292 | 85.85052 | 0.8611911 | 1.756686 | 0.09501977 | 4.922957 | 0.02216389 | 8.590046 | 3774.39 | 33.98081 | 11.3904 | 2.753333 | 8.493497 | 0.9778361 | 0.1130459 | 2.245114 | 0.1104931 | 1.538326 | 0.03476573 | 4.842026 | 0.02461172 | 0.9031586 | 86.44714 | 2.270426 | 48.99787 | 0.8790607 | 10.08477 | 0.9532244 | 0.09264562 | 0.07106557 | 0.05472482 | 0.3129473 | 0.01296651 | 4.706661 | 63.26699 | 97.44282 | 87.45411 | 14.37113 | 64.22304 | 3.8239 | 7.386549 | 2.478276 | 6.488581 | 68.64753 | 22.76915 | 5.041757 | 70.65354 | 99.92109 | 93.94269 | 83.01865 | 86.99219 | 8.865657
22/01/2025 19:00 | 2 | D | 0.3491884 | 55.59264 | 0.7107399 | 2.728931 | 0.07510092 | 4.304843 | 0.01937461 | 9.351539 | 1748.721 | 30.62893 | 11.45402 | 2.610666 | 7.798888 | 0.9806254 | 0.1713254 | 22.14083 | 0.1196343 | 2.556546 | 0.02500476 | 4.235809 | 0.04131113 | 0.8276821 | 228.2238 | 1.410715 | 50.65306 | 0.5880327 | 9.219667 | 0.9393143 | 0.1424587 | 13.07728 | 0.06285243 | 0.441256 | 0.0002427322 | 4.016619 | 51.88672 | 60.94472 | 83.49376 | 8.132018 | 67.3502 | 3.510009 | 9.791989 | 16.95941 | 8.199659 | 76.67969 | 32.34621 | 8.847592 | 61.67871 | 77.90413 | 91.69342 | 84.8117 | 99.69641 | 12.3576
23/01/2025 07:00 | 1 | A | 0.4284989 | 77.73867 | 1.089357 | 2.057739 | 0.105303 | 4.016833 | 0.03529517 | 7.95129 | 2107.795 | 28.17499 | 13.11054 | 2.947264 | 10.58326 | 0.9647048 | 0.1532664 | 3.466028 | 0.09838824 | 1.653356 | 0.001325644 | 3.77659 | 0.02897695 | 0.7826115 | 113.2189 | 1.178538 | 48.1556 | 0.04088946 | 9.860384 | 0.9357279 | 0.1337773 | 0.06728095 | 0.06493896 | 0.2133077 | 0.0001004605 | 3.588192 | 65.49424 | 95.6988 | 91.287 | 22.48772 | 98.78555 | 9.299317 | 5.292356 | 4.220213 | 3.134917 | 67.81241 | 1.125183 | 7.113162 | 70.7866 | 99.91902 | 94.42192 | 90.30013 | 99.91073 | 16.41248
23/01/2025 19:00 | 2 | B | 0.1657395 | 78.63815 | 0.7293805 | 1.784596 | 0.02790396 | 5.298058 | 0.01945608 | 5.79204 | 3750.717 | 32.54631 | 11.4088 | 1.403506 | 8.699651 | 0.9805439 | 0.05410173 | 5.776269 | 0.09806469 | 1.593631 | 0.0006090722 | 5.230563 | 0.02204113 | 0.8251803 | 245.2182 | 1.150651 | 56.64725 | 0.0228022 | 8.573639 | 0.9585028 | 0.03637049 | 0.2702125 | 0.07386008 | 0.3276523 | 9.873301e-05 | 5.153688 | 67.99247 | 92.79754 | 86.81666 | 12.43815 | 97.85972 | 3.194777 | 10.97379 | 6.873109 | 3.477148 | 69.96371 | 1.801129 | 3.566829 | 78.96626 | 99.67064 | 90.29381 | 82.40186 | 99.66085 | 6.761606
24/01/2025 07:00 | 1 | A | 0.6051665 | 105.5481 | 1.840739 | 3.918661 | 0.1777013 | 5.470318 | 0.04135173 | 13.09518 | 2355.383 | 37.76154 | 10.4903 | 3.05464 | 7.808226 | 0.9586483 | 0.06640402 | 8.500486 | 0.291279 | 3.63519 | 0.0536032 | 5.369471 | 0.05603056 | 1.112265 | 142.6573 | 1.20146 | 50.71848 | 0.7553621 | 8.350376 | 0.9026177 | 0.001481517 | 0.172616 | 0.234779 | 0.7124645 | 0.01004108 | 5.18443 | 89.4809 | 92.27938 | 84.83033 | 11.06991 | 71.08258 | 5.902467 | 10.29813 | 7.573008 | 3.657144 | 72.5193 | 23.81714 | 8.553 | 99.77903 | 99.85238 | 88.48747 | 83.58921 | 94.89973 | 14.45547
24/01/2025 19:00 | 2 | B | 0.2648808 | 69.11109 | 1.167371 | 3.108895 | 0.1102531 | 5.349659 | 0.0240094 | 10.88436 | 2801.4 | 43.06119 | 12.82404 | 2.547018 | 8.47607 | 0.9759906 | 0.003641314 | 1.896697 | 0.1367814 | 2.869902 | 0.05030859 | 5.272749 | 0.0458518 | 0.07547738 | 39.40979 | 1.200854 | 53.65853 | 0.9629192 | 11.54866 | 0.9301388 | 0.0001001075 | 0.04746513 | 0.08432724 | 0.366243 | 0.005320852 | 4.963374 | 98.65831 | 97.32147 | 88.56427 | 9.90376 | 55.46546 | 3.804081 | 1.30654 | 2.614645 | 4.716697 | 79.13875 | 40.04566 | 9.898333 | 99.96485 | 99.93612 | 93.28097 | 89.04251 | 95.51112 | 13.70241
25/01/2025 07:00 | 1 | A | 0.4436259 | 75.43349 | 1.188855 | 2.266263 | 0.09961941 | 4.364292 | 0.02991293 | 11.66939 | 2053.551 | 34.76473 | 15.25046 | 3.075318 | 8.343645 | 0.9700871 | 0.09747595 | 14.43764 | 0.1535328 | 1.865891 | 0.007862861 | 4.241588 | 0.02732669 | 1.139736 | 145.6628 | 2.296503 | 51.13588 | 0.2721201 | 8.18241 | 0.9427604 | 0.06726518 | 10.63396 | 0.09141703 | 0.4377594 | 0.0002031457 | 4.12736 | 78.68471 | 81.43296 | 87.47196 | 20.12944 | 92.3432 | 5.718747 | 7.020605 | 5.276812 | 5.278678 | 61.65986 | 7.464551 | 5.123355 | 85.70531 | 86.70978 | 92.75064 | 81.7893 | 99.80775 | 10.8421
25/01/2025 19:00 | 2 | B | 0.6080257 | 76.12315 | 2.199352 | 3.657026 | 0.1748119 | 5.413919 | 0.05317034 | 9.459221 | 1387.757 | 37.43483 | 14.0389 | 3.157125 | 9.089688 | 0.9468297 | 0.1109764 | 2.4668 | 0.2206624 | 3.07402 | 0.007336527 | 5.207501 | 0.0501858 | 0.9288044 | 44.29568 | 1.767196 | 49.82503 | 0.1366174 | 8.403693 | 0.8966439 | 0.06520193 | 0.1256081 | 0.1341018 | 0.4573326 | 0.0001005845 | 5.028608 | 82.71854 | 96.93176 | 90.5004 | 20.41147 | 96.02633 | 8.927024 | 7.666253 | 2.920286 | 4.032467 | 68.37547 | 3.922075 | 7.790033 | 90.3848 | 99.85205 | 94.53287 | 88.78694 | 99.94841 | 16.71706
26/01/2025 07:00 | 1 | C | 0.3573644 | 104.7754 | 0.7236439 | 1.870747 | 0.07697734 | 4.280552 | 0.01910113 | 11.18826 | 5112.664 | 34.40704 | 14.24779 | 3.943921 | 9.651054 | 0.9808989 | 0.1464534 | 7.256288 | 0.06772398 | 1.629728 | 0.00167598 | 4.175972 | 0.02499893 | 1.147125 | 280.203 | 1.520407 | 52.67528 | 0.06195526 | 11.26646 | 0.9558999 | 0.1202835 | 0.1181186 | 0.02973305 | 0.2947724 | 9.954082e-05 | 3.99054 | 59.80128 | 93.20672 | 90.82002 | 14.5476 | 97.86435 | 4.306595 | 8.024554 | 6.685518 | 5.252384 | 70.39035 | 2.012041 | 6.579746 | 67.82583 | 99.89224 | 96.0724 | 84.93795 | 99.87639 | 10.88634
26/01/2025 19:00 | 2 | D | 0.3853883 | 81.61367 | 1.42107 | 2.228586 | 0.0639228 | 4.970897 | 0.03223851 | 9.274706 | 1909.059 | 37.72679 | 11.08761 | 1.498805 | 7.075654 | 0.9677615 | 0.08926337 | 20.73697 | 0.2116376 | 1.933471 | 0.01612337 | 4.900782 | 0.03165183 | 0.8265113 | 206.1803 | 1.653433 | 49.32782 | 0.4816265 | 8.884842 | 0.9361097 | 0.06433547 | 14.46675 | 0.1628874 | 0.3309682 | 0.0003837318 | 4.766073 | 77.58478 | 75.41044 | 85.58729 | 16.03923 | 75.58997 | 4.588881 | 6.788112 | 7.99619 | 3.68273 | 70.05857 | 23.84808 | 5.657359 | 84.37289 | 83.40663 | 89.27002 | 86.0978 | 99.43805 | 10.24624
27/01/2025 07:00 | 1 | C | 0.505518 | 67.81807 | 0.9270933 | 3.253103 | 0.1105633 | 5.592497 | 0.01604972 | 13.69505 | 2829.327 | 34.7509 | 10.66059 | 2.699452 | 7.904895 | 0.9839503 | 0.2903768 | 22.77367 | 0.3753758 | 3.132276 | 0.06833463 | 5.554779 | 0.04645031 | 0.9166865 | 206.5262 | 1.63508 | 47.13317 | 0.7495465 | 10.13321 | 0.9375 | 0.259345 | 13.66929 | 0.3129613 | 0.9521634 | 0.03458262 | 5.327931 | 43.48049 | 66.95842 | 60.1603 | 5.259579 | 39.18609 | 2.268599 | 8.423117 | 14.1455 | 8.192269 | 67.30037 | 31.49026 | 8.416466 | 51.90361 | 81.10392 | 68.35257 | 72.55995 | 70.67634 | 10.68507
27/01/2025 19:00 | 2 | D | 0.4673691 | 63.15066 | 1.07888 | 3.693114 | 0.109896 | 4.481876 | 0.02034661 | 9.221523 | 2567.613 | 45.96047 | 13.85386 | 3.207621 | 9.321651 | 0.9796534 | 0.2855524 | 11.135 | 0.1467253 | 3.482083 | 0.04555872 | 4.381358 | 0.05301618 | 0.834976 | 109.7716 | 0.9602484 | 53.21418 | 0.8081005 | 8.990194 | 0.9266372 | 0.254118 | 5.491649 | 0.1001807 | 0.6367347 | 0.00193101 | 4.11767 | 40.1453 | 82.72633 | 86.67693 | 7.632558 | 59.38727 | 4.231799 | 9.471581 | 9.215533 | 4.718664 | 76.39117 | 38.98451 | 10.63451 | 49.61688 | 91.94186 | 91.39559 | 84.02372 | 98.37178 | 14.86631
28/01/2025 07:00 | 1 | C | 0.4158348 | 65.27853 | 1.00745 | 2.803089 | 0.1025621 | 4.421501 | 0.01874754 | 12.36536 | 1863.927 | 41.86961 | 10.22849 | 1.691319 | 7.433785 | 0.9812525 | 0.1875304 | 30.91405 | 0.2267487 | 2.661222 | 0.07220779 | 4.363949 | 0.04168051 | 0.9699043 | 199.3753 | 2.613931 | 51.05595 | 0.6867441 | 8.633809 | 0.939572 | 0.1528234 | 23.44091 | 0.1208505 | 0.5143752 | 0.04494625 | 4.174533 | 55.74813 | 53.53068 | 77.91476 | 6.840984 | 30.91595 | 3.151987 | 9.721675 | 12.73016 | 10.81443 | 75.91759 | 27.90878 | 8.138899 | 65.4698 | 66.26084 | 88.72919 | 82.75858 | 58.82474 | 11.29089
28/01/2025 19:00 | 2 | D | 0.2273565 | 58.06322 | 0.956953 | 2.052704 | 0.08941085 | 3.770727 | 0.02479802 | 7.776524 | 1049.246 | 33.07857 | 8.346517 | 1.880935 | 5.875075 | 0.975202 | 0.03539171 | 32.85883 | 0.1401451 | 1.892661 | 0.04385489 | 3.717217 | 0.03015589 | 0.5960784 | 167.1721 | 0.940316 | 52.40871 | 0.6263469 | 7.467596 | 0.9450461 | 0.01750051 | 28.57297 | 0.1146121 | 0.2807225 | 0.0252679 | 3.597544 | 84.81941 | 44.81189 | 85.71823 | 10.08314 | 52.16758 | 3.863718 | 7.906208 | 8.682303 | 2.963162 | 76.99265 | 21.12501 | 5.972111 | 92.72561 | 53.49419 | 88.68139 | 87.07579 | 73.29258 | 9.835829
29/01/2025 07:00 | 1 | C | 0.3472976 | 96.29096 | 0.9668731 | 2.156292 | 0.09434003 | 4.097907 | 0.02256647 | 10.02181 | 4143.282 | 37.71945 | 10.5119 | 2.836507 | 8.779884 | 0.9774335 | 0.1239376 | 2.856168 | 0.118349 | 1.963382 | 0.03103032 | 3.989812 | 0.03383563 | 1.616408 | 81.56677 | 3.237266 | 47.42908 | 0.8585926 | 9.351233 | 0.9435979 | 0.07042045 | 0.03375521 | 0.006510538 | 0.3330686 | 0.001355507 | 3.797562 | 65.11903 | 97.10075 | 88.03584 | 11.00113 | 67.85025 | 4.834931 | 15.74793 | 2.866171 | 11.32878 | 74.42372 | 30.79396 | 7.721133 | 80.86696 | 99.96692 | 99.36462 | 85.42485 | 98.64421 | 12.55606
29/01/2025 19:00 | 2 | D | 0.5035033 | 66.92382 | 1.175394 | 2.534545 | 0.1415641 | 4.563297 | 0.03137452 | 9.36449 | 2062.458 | 35.81476 | 11.32625 | 3.315743 | 7.721386 | 0.9686255 | 0.2164892 | 2.286959 | 0.05339879 | 2.249775 | 0.03875 | 4.461004 | 0.03616083 | 0.5855087 | 58.30536 | 1.379441 | 52.66801 | 0.8518285 | 10.0168 | 0.9324646 | 0.2021787 | 0.1145747 | 0.001975094 | 0.2945634 | 0.007218941 | 4.245551 | 58.35241 | 96.68996 | 95.59948 | 14.02049 | 73.48605 | 5.308766 | 4.205033 | 3.150403 | 4.243829 | 75.14245 | 21.75893 | 7.937592 | 62.55745 | 99.84036 | 99.84331 | 89.16295 | 95.24498 | 13.24636
30/01/2025 07:00 | 1 | A | 0.5282497 | 101.9545 | 1.080199 | 2.041717 | 0.05767195 | 4.612136 | 0.02716763 | 10.65633 | 3669.723 | 36.43883 | 10.13075 | 2.028173 | 8.233769 | 0.9728324 | 0.2454097 | 2.319814 | 0.09276261 | 1.81582 | 0.00264309 | 4.510997 | 0.02967794 | 1.217438 | 72.77224 | 2.510214 | 48.8065 | 0.08345707 | 9.614626 | 0.9431544 | 0.2148232 | 0.1029093 | 0.01669342 | 0.3371791 | 0.0001001423 | 4.350403 | 54.805 | 97.78647 | 91.64576 | 13.48025 | 95.54153 | 4.850073 | 6.839767 | 2.118328 | 6.89669 | 70.94404 | 4.294695 | 6.186771 | 61.64476 | 99.9048 | 98.54245 | 84.42429 | 99.83623 | 11.03684
30/01/2025 19:00 | 2 | B | 0.2220784 | 80.81523 | 0.7929128 | 2.359198 | 0.1176509 | 4.950417 | 0.02590398 | 6.817195 | 2968.779 | 28.84693 | 10.92255 | 3.75444 | 9.770355 | 0.974096 | 0.04669546 | 4.01605 | 0.04687668 | 2.131474 | 0.02093829 | 4.822241 | 0.03651477 | 0.8435939 | 104.396 | 1.179565 | 48.48629 | 0.5491415 | 10.87669 | 0.9375812 | 0.01565968 | 0.1066811 | 0.002763347 | 0.3261524 | 0.0003670417 | 4.586446 | 79.5181 | 95.1593 | 94.24118 | 11.99296 | 82.66404 | 5.112522 | 13.87062 | 4.716929 | 5.432063 | 75.04525 | 17.04346 | 8.022757 | 93.38872 | 99.87623 | 99.67325 | 87.03821 | 99.7075 | 13.13528
31/01/2025 07:00 | 1 | A | 0.8923466 | 87.47755 | 2.188581 | 4.682709 | 0.2264695 | 5.588 | 0.045997 | 13.56082 | 1304.067 | 39.87667 | 12.27219 | 3.610264 | 6.935329 | 0.954003 | 0.2815393 | 28.82001 | 0.3714602 | 4.316784 | 0.06332071 | 5.523039 | 0.05265536 | 1.180831 | 132.1307 | 0.995185 | 56.71251 | 0.7139632 | 10.61592 | 0.9013476 | 0.2290041 | 22.78475 | 0.3350231 | 1.255906 | 0.02531117 | 5.225521 | 69.90078 | 68.5698 | 83.80804 | 12.05465 | 73.32614 | 5.708739 | 6.967814 | 7.953345 | 2.394329 | 63.77115 | 16.60002 | 10.00331 | 76.8686 | 76.52314 | 86.20237 | 75.8258 | 89.92617 | 15.71205
31/01/2025 19:00 | 2 | B | 0.3646379 | 100.8163 | 1.043686 | 2.933587 | 0.05733014 | 4.583756 | 0.02629285 | 7.435627 | 2578.097 | 33.23216 | 14.44959 | 1.501529 | 7.807633 | 0.9737071 | 0.1737012 | 33.92268 | 0.1745061 | 2.622623 | 0.01833266 | 4.496702 | 0.03799416 | 0.7133117 | 133.7057 | 1.15476 | 57.69164 | 0.4561035 | 9.662327 | 0.935713 | 0.1517905 | 29.87104 | 0.1347034 | 0.3865729 | 0.0005571982 | 4.286954 | 53.61589 | 67.23668 | 83.71945 | 12.95073 | 68.86341 | 4.478531 | 7.432491 | 5.038904 | 4.203766 | 74.71893 | 30.22715 | 8.008978 | 61.04838 | 72.27559 | 87.92322 | 87.66966 | 99.09057 | 12.48751
01/02/2025 07:00 | 1 | A | 0.40881 | 94.10032 | 1.277024 | 3.219594 | 0.06785771 | 5.054915 | 0.02953641 | 13.35494 | 2726.204 | 39.25617 | 13.60144 | 2.100824 | 8.93498 | 0.9704636 | 0.01478971 | 13.9913 | 0.1211151 | 2.903619 | 0.005983634 | 4.936824 | 0.05023962 | 0.2776883 | 241.0429 | 2.22413 | 50.10654 | 0.1113272 | 10.57039 | 0.920224 | 0.0004367656 | 1.595417 | 0.00630101 | 0.3265756 | 0.0002324046 | 4.629259 | 96.48911 | 85.57067 | 90.79596 | 12.4779 | 91.44254 | 5.220805 | 3.412577 | 12.86914 | 8.749988 | 78.18792 | 8.242298 | 10.50566 | 99.90168 | 98.43981 | 99.54595 | 90.66582 | 99.68483 | 15.72647
01/02/2025 19:00 | 2 | B | 0.3796189 | 101.3362 | 1.09311 | 3.048333 | 0.08304934 | 4.08236 | 0.03013267 | 9.928546 | 2836.717 | 32.77634 | 13.34683 | 2.372163 | 8.419078 | 0.9698673 | 0.08294467 | 16.35107 | 0.1087484 | 2.72837 | 0.0119292 | 3.947623 | 0.04658403 | 1.270054 | 235.8102 | 2.234979 | 49.82162 | 0.2434124 | 10.70564 | 0.9232833 | 0.02304936 | 5.278316 | 0.001469997 | 0.352292 | 0.0002497728 | 3.60665 | 78.80893 | 84.35074 | 90.35124 | 13.19329 | 86.06883 | 6.214279 | 15.58517 | 10.84014 | 9.524597 | 76.13644 | 13.65349 | 12.21626 | 94.39409 | 95.19088 | 99.87584 | 89.32973 | 99.72232 | 18.43054
02/02/2025 07:00 | 1 | D | 0.5207935 | 118.3168 | 2.03164 | 4.708746 | 0.1575925 | 5.739324 | 0.04199221 | 11.08688 | 2477.089 | 39.81563 | 12.26592 | 2.36322 | 7.948993 | 0.9580078 | 0.05765198 | 14.92504 | 0.3754606 | 4.377494 | 0.06091352 | 5.642468 | 0.06574285 | 0.7096149 | 111.6606 | 1.151081 | 50.35558 | 0.7245381 | 10.30178 | 0.8922649 | 0.009614795 | 7.797479 | 0.3183121 | 0.9897887 | 0.01201709 | 5.299166 | 89.39483 | 87.91523 | 82.29538 | 10.93865 | 62.97055 | 5.815943 | 8.957889 | 6.204437 | 3.724841 | 70.30575 | 30.22556 | 11.80049 | 98.35272 | 94.11967 | 86.02022 | 81.2444 | 93.1961 | 17.61643
02/02/2025 19:00 | 2 | C | 0.3638597 | 70.81855 | 1.932267 | 4.435689 | 0.1168557 | 5.422921 | 0.03700847 | 6.7233 | 949.026 | 36.13162 | 12.02988 | 1.720198 | 8.307429 | 0.9629915 | 0.1194617 | 37.06839 | 0.6179605 | 4.143839 | 0.05523806 | 5.312067 | 0.06747656 | 0.6179203 | 151.6367 | 2.272076 | 50.38631 | 0.5819815 | 7.430548 | 0.895515 | 0.08190314 | 28.43573 | 0.4933238 | 0.6594937 | 0.01554823 | 5.152441 | 68.38325 | 49.59436 | 69.20245 | 10.03694 | 54.47908 | 5.669367 | 11.45912 | 14.44808 | 7.9343 | 76.64864 | 33.60565 | 9.245715 | 79.84237 | 64.04244 | 77.13675 | 86.68557 | 88.08473 | 14.91508
03/02/2025 07:00 | 1 | D | 0.3274605 | 67.36655 | 1.23073 | 2.844031 | 0.08350362 | 4.66118 | 0.03123954 | 7.108181 | 1847.079 | 34.68238 | 10.43399 | 1.861483 | 7.444868 | 0.9687605 | 0.1088032 | 9.976315 | 0.152017 | 2.599278 | 0.02616928 | 4.571415 | 0.03159603 | 0.8950437 | 168.8844 | 1.278484 | 52.53051 | 0.6315613 | 10.2954 | 0.9371644 | 0.08229545 | 4.61881 | 0.1140387 | 0.9158716 | 0.005758796 | 4.378434 | 67.81163 | 85.65362 | 88.03409 | 11.46095 | 69.63992 | 4.9896 | 8.636102 | 7.920956 | 3.282201 | 58.35926 | 23.89696 | 6.978786 | 76.44773 | 93.57458 | 91.31629 | 69.82022 | 93.53688 | 11.96839
03/02/2025 19:00 | 2 | C | 0.354821 | 129.9023 | 1.135611 | 2.710171 | 0.09673177 | 4.291704 | 0.03061397 | 9.103907 | 3187.889 | 30.23208 | 9.1267 | 2.286381 | 8.663054 | 0.969386 | 0.07851802 | 33.32871 | 0.2167216 | 2.507532 | 0.02758092 | 4.153654 | 0.03683882 | 0.7959832 | 354.0113 | 1.042032 | 56.20344 | 0.7082016 | 8.735114 | 0.9325472 | 0.05017568 | 20.66064 | 0.184119 | 0.3863595 | 0.0006940598 | 3.97267 | 78.54855 | 75.12871 | 81.50011 | 10.30948 | 72.36011 | 6.179608 | 8.26419 | 10.03936 | 3.380314 | 76.39621 | 26.97078 | 7.497984 | 86.81273 | 85.16807 | 84.88042 | 86.70569 | 99.33089 | 13.67759
04/02/2025 07:00 | 1 | D | 0.3595088 | 74.09517 | 1.257001 | 3.089935 | 0.1225018 | 4.514062 | 0.03031096 | 9.366136 | 1695.109 | 37.50188 | 11.17925 | 2.679551 | 8.050847 | 0.969689 | 0.07797579 | 23.42482 | 0.1240433 | 2.837076 | 0.04257241 | 4.403508 | 0.04708735 | 0.9184738 | 248.5752 | 1.65504 | 54.71228 | 0.5249341 | 9.748681 | 0.9226017 | 0.03507882 | 11.93369 | 0.04590493 | 0.1894917 | 0.01795385 | 4.130703 | 78.9679 | 69.34377 | 90.43092 | 10.96637 | 66.30089 | 5.405971 | 12.02988 | 15.79691 | 6.199791 | 83.37573 | 20.17747 | 10.1691 | 90.99778 | 85.14068 | 96.63071 | 94.3421 | 86.47836 | 15.57507
04/02/2025 19:00 | 2 | C | 0.6559857 | 122.4372 | 2.28669 | 3.6666 | 0.163027 | 5.51335 | 0.0511903 | 11.30335 | 2299.239 | 41.23683 | 13.18745 | 3.06505 | 6.308228 | 0.9488097 | 0.08153771 | 4.994082 | 0.1852474 | 3.15293 | 0.006456732 | 5.470465 | 0.04813621 | 0.9134924 | 96.4492 | 1.131958 | 52.78067 | 0.1253947 | 7.842465 | 0.9006735 | 0.03707416 | 0.1062924 | 0.1346508 | 0.5005918 | 0.0001001307 | 5.343694 | 88.20649 | 96.12991 | 92.31358 | 18.41132 | 96.24221 | 5.857057 | 6.703204 | 3.791903 | 2.382839 | 69.29201 | 3.702468 | 6.847134 | 94.90969 | 99.92181 | 94.69642 | 87.70333 | 99.94468 | 12.70419
05/02/2025 07:00 | 1 | D | 0.3952268 | 132.5289 | 1.076482 | 3.256538 | 0.1435607 | 5.075791 | 0.02461636 | 9.193955 | 3177.907 | 38.39611 | 15.11145 | 4.477573 | 8.762184 | 0.9753836 | 0.1731679 | 55.67077 | 0.134624 | 2.957348 | 0.03418058 | 4.982755 | 0.04665519 | 0.9064091 | 322.8071 | 1.25552 | 52.23255 | 0.688695 | 9.768407 | 0.9287284 | 0.1363331 | 42.25103 | 0.0783151 | 0.4819811 | 0.001300676 | 4.742345 | 57.26375 | 59.02752 | 87.80194 | 11.42284 | 76.77695 | 4.249448 | 10.69985 | 11.36404 | 5.441477 | 74.8316 | 22.38161 | 8.978835 | 67.96361 | 70.39156 | 93.24341 | 86.25444 | 99.15856 | 13.22828
05/02/2025 19:00 | 2 | C | 0.5933791 | 66.27252 | 1.854849 | 3.72614 | 0.2027515 | 5.483903 | 0.04334164 | 12.30097 | 1472.808 | 38.08848 | 12.65852 | 3.429667 | 9.915289 | 0.9566584 | 0.06296395 | 2.54908 | 0.2132753 | 3.321457 | 0.05655536 | 5.283138 | 0.05028261 | 0.6355003 | 47.78597 | 0.819343 | 52.45638 | 0.8951135 | 9.116951 | 0.9063758 | 0.03120161 | 0.03949301 | 0.1796528 | 0.5956206 | 0.01003504 | 5.070451 | 89.84882 | 96.32035 | 89.00009 | 14.72411 | 73.31505 | 7.836479 | 5.385194 | 3.625641 | 2.221135 | 70.78755 | 22.19891 | 8.359449 | 95.23401 | 99.94599 | 91.22123 | 85.51166 | 95.51396 | 16.19593
06/02/2025 07:00 | 1 | B | 0.2932533 | 87.77186 | 0.8792421 | 1.815821 | 0.09069237 | 5.166471 | 0.02296505 | 12.24366 | 3255.192 | 29.63603 | 14.08188 | 3.710655 | 9.50492 | 0.9770349 | 0.01236096 | 13.32217 | 0.2033184 | 1.527509 | 0.005605728 | 5.064497 | 0.02429903 | 0.4874331 | 418.3678 | 2.571152 | 51.557 | 0.2191018 | 8.96276 | 0.9527359 | 0.0002444898 | 2.991692 | 0.1429281 | 0.2515334 | 0.0001606229 | 4.965074 | 95.88169 | 85.17039 | 77.40677 | 17.80963 | 93.96091 | 4.224953 | 4.038881 | 11.58222 | 7.105722 | 68.99276 | 5.870352 | 4.215379 | 99.92057 | 96.75261 | 84.51249 | 86.8024 | 99.83126 | 8.440332
06/02/2025 19:00 | 2 | A | 0.8714023 | 69.93208 | 2.393485 | 3.820182 | 0.149699 | 5.599747 | 0.05551903 | 10.485 | 1239.461 | 31.88055 | 12.06294 | 1.946052 | 7.422568 | 0.944481 | 0.3062902 | 1.184164 | 0.6601596 | 3.335652 | 0.04410477 | 5.492596 | 0.05097224 | 1.481279 | 21.68714 | 3.125506 | 50.18542 | 0.7891919 | 11.15055 | 0.8935087 | 0.2392602 | 0.01452432 | 0.5195183 | 0.6629998 | 0.001599572 | 5.169826 | 66.80233 | 98.40071 | 73.94978 | 17.53117 | 72.17342 | 7.35915 | 8.66467 | 1.580737 | 6.656153 | 66.96182 | 26.87184 | 10.14989 | 75.467 | 99.98144 | 80.60593 | 84.49299 | 99.04526 | 17.50904
07/02/2025 07:00 | 1 | B | 0.3151636 | 110.0868 | 0.7925755 | 2.170138 | 0.0663383 | 3.991454 | 0.01617832 | 10.53139 | 3603.015 | 37.46239 | 13.7901 | 1.833409 | 8.029272 | 0.9838217 | 0.1471643 | 52.64779 | 0.1895638 | 1.979055 | 0.03727995 | 3.925054 | 0.03335993 | 1.186402 | 299.1795 | 1.06368 | 46.69393 | 0.7862996 | 9.614243 | 0.9504618 | 0.1106884 | 43.99485 | 0.1588835 | 0.4096227 | 0.01099037 | 3.725371 | 54.06088 | 52.94981 | 76.46949 | 10.28048 | 44.71245 | 3.254456 | 12.55801 | 9.066129 | 4.477087 | 71.77915 | 39.54111 | 8.03543 | 66.61889 | 62.01593 | 80.94658 | 82.05963 | 84.25355 | 11.28989
07/02/2025 19:00 | 2 | A | 0.4018083 | 112.2487 | 1.261352 | 3.884468 | 0.1450125 | 4.949264 | 0.03087207 | 12.72348 | 3478.699 | 34.11152 | 15.21242 | 3.439936 | 9.423307 | 0.9691279 | 0.00929509 | 5.00873 | 0.214893 | 3.52361 | 0.04005106 | 4.806741 | 0.05469663 | 0.1588896 | 86.30262 | 2.097408 | 49.38871 | 0.689886 | 10.5596 | 0.9144313 | 0.0003471078 | 0.1461427 | 0.1022905 | 0.7801931 | 0.001181233 | 4.462635 | 97.7581 | 95.67559 | 83.48924 | 12.09017 | 73.23363 | 5.877985 | 2.162903 | 4.205359 | 9.095096 | 69.54353 | 26.0215 | 11.66991 | 99.92101 | 99.88095 | 92.58434 | 81.6337 | 99.25513 | 17.54789
08/02/2025 07:00 | 1 | B | 0.4868927 | 91.38902 | 0.8761821 | 2.106327 | 0.06860363 | 4.564014 | 0.03006111 | 6.471351 | 2156.423 | 25.57991 | 12.79228 | 2.018637 | 9.122336 | 0.9699389 | 0.3014176 | 27.38787 | 0.1105446 | 1.775139 | 0.008166654 | 4.422739 | 0.02794355 | 1.315307 | 218.7092 | 1.595428 | 52.42913 | 0.2760453 | 10.08421 | 0.9419953 | 0.2713414 | 21.71247 | 0.06649669 | 0.2725284 | 0.0002202455 | 4.254796 | 39.9546 | 70.93244 | 87.76265 | 18.25691 | 88.45374 | 6.008474 | 7.548756 | 6.687361 | 5.088204 | 69.55502 | 11.24384 | 6.174138 | 47.50335 | 77.6198 | 92.85085 | 87.81193 | 99.69758 | 12.18261
08/02/2025 19:00 | 2 | A | 0.4581921 | 67.56839 | 0.710978 | 2.591056 | 0.1409171 | 5.155364 | 0.01429391 | 15.94639 | 2236.136 | 37.58917 | 9.98178 | 5.368674 | 8.537348 | 0.9857061 | 0.2335947 | 36.12157 | 0.1762003 | 2.483882 | 0.06510835 | 5.106322 | 0.03834967 | 0.8055499 | 158.7513 | 1.109586 | 55.54759 | 0.8158885 | 9.39274 | 0.9473564 | 0.2104416 | 31.15743 | 0.1384162 | 0.335825 | 0.03471622 | 4.932804 | 49.7469 | 47.30487 | 75.57144 | 5.506584 | 54.45711 | 2.36709 | 6.742276 | 9.010218 | 5.985034 | 82.2148 | 22.20388 | 6.987062 | 56.48917 | 56.31509 | 81.55647 | 87.72138 | 76.66099 | 9.354152
09/02/2025 07:00 | 1 | C | 0.6359492 | 84.12529 | 1.695843 | 4.132194 | 0.1648011 | 6.247492 | 0.03593327 | 9.796711 | 1770.339 | 33.15222 | 13.953 | 3.009253 | 9.690492 | 0.9640667 | 0.2945038 | 21.27575 | 0.5233825 | 3.766147 | 0.058781 | 6.119163 | 0.05874359 | 0.7831176 | 191.1299 | 1.1049 | 53.35793 | 0.7419931 | 10.38208 | 0.9053231 | 0.2627992 | 10.25445 | 0.4856497 | 0.5482912 | 0.01444951 | 5.842555 | 55.35471 | 75.61822 | 70.24632 | 12.13343 | 65.61381 | 5.573613 | 7.233776 | 13.34635 | 3.827345 | 75.85405 | 26.44845 | 9.762009 | 62.58849 | 88.96457 | 74.07367 | 87.98748 | 92.06227 | 15.33562
09/02/2025 19:00 | 2 | D | 0.3652911 | 113.8711 | 1.049799 | 2.079168 | 0.04285106 | 4.4685 | 0.03058124 | 6.447537 | 2966.343 | 31.64428 | 8.316182 | 1.075399 | 6.973009 | 0.9694188 | 0.1734208 | 23.8871 | 0.08466712 | 1.882415 | 0.01027834 | 4.389493 | 0.03006207 | 1.267469 | 270.5677 | 1.427131 | 51.8614 | 0.3201267 | 7.074828 | 0.9393567 | 0.1384082 | 15.99263 | 0.04170448 | 0.2829462 | 0.000362318 | 4.303555 | 53.97714 | 79.66419 | 92.18156 | 12.23178 | 76.74732 | 4.772144 | 10.43079 | 7.143014 | 4.086735 | 74.98487 | 22.45843 | 4.759628 | 64.40793 | 86.8072 | 96.2683 | 87.21665 | 99.20575 | 9.531772
10/02/2025 07:00 | 1 | C | 0.1842115 | 71.7773 | 0.7843735 | 2.722245 | 0.05617521 | 4.044667 | 0.01908503 | 5.524648 | 3647.573 | 37.047 | 11.18393 | 1.456337 | 7.164344 | 0.980915 | 0.08030604 | 2.205359 | 0.07883507 | 2.557611 | 0.02893317 | 3.983969 | 0.04258422 | 0.598685 | 49.41682 | 1.129091 | 51.06246 | 0.6602666 | 9.985378 | 0.9383308 | 0.05678047 | 0.06276384 | 0.03117135 | 0.356318 | 0.0002813938 | 3.711607 | 57.23751 | 96.98614 | 90.14111 | 7.840793 | 49.47775 | 3.380544 | 13.83982 | 2.931814 | 6.129919 | 79.87728 | 50.05222 | 10.51309 | 71.07733 | 99.91795 | 96.27103 | 87.71807 | 99.52997 | 13.89364
10/02/2025 19:00 | 2 | D | 0.5576473 | 113.5111 | 1.769947 | 2.8461 | 0.1446398 | 5.356716 | 0.04743615 | 9.374449 | 2365.454 | 33.73349 | 13.90373 | 2.484131 | 6.853465 | 0.9525639 | 0.1185848 | 1.367972 | 0.1782141 | 2.295448 | 0.02813692 | 5.28218 | 0.03239076 | 0.770056 | 39.54759 | 2.185659 | 49.97354 | 0.788225 | 11.40585 | 0.9201731 | 0.09565257 | 0.02402178 | 0.1075506 | 0.6171447 | 0.001381274 | 5.066622 | 79.74354 | 98.85202 | 90.40874 | 23.17344 | 81.46969 | 6.069054 | 4.472844 | 1.128503 | 3.999845 | 56.87364 | 17.65157 | 6.896842 | 84.21638 | 99.98053 | 94.40858 | 80.04708 | 99.12126 | 12.9659
11/02/2025 07:00 | 1 | C | 0.5526369 | 69.2288 | 1.382992 | 2.558342 | 0.09009816 | 5.524343 | 0.03241003 | 16.08651 | 1887.528 | 37.56781 | 13.15652 | 2.349088 | 9.02885 | 0.96759 | 0.03232013 | 8.323747 | 0.1709586 | 2.203349 | 0.01443189 | 5.406957 | 0.02838723 | 1.089117 | 151.1522 | 0.7936562 | 53.93529 | 0.4830118 | 10.76732 | 0.9392027 | 0.000378622 | 4.006782 | 0.1521377 | 0.6397605 | 0.0002691482 | 5.244941 | 94.3412 | 88.36615 | 88.03913 | 16.66718 | 84.50118 | 5.297016 | 5.594455 | 6.197988 | 1.629055 | 59.84633 | 15.21825 | 5.532862 | 99.93565 | 94.56414 | 89.66819 | 76.51351 | 99.71943 | 10.82988
11/02/2025 19:00 | 2 | D | 0.2970297 | 65.94375 | 0.7974997 | 1.613835 | 0.05058851 | 4.957535 | 0.02352585 | 8.31539 | 2704.282 | 29.59684 | 14.64893 | 2.123383 | 10.10729 | 0.9764741 | 0.1038461 | 2.379168 | 0.1036473 | 1.299785 | 0.0006493815 | 4.833464 | 0.02406854 | 0.9780858 | 94.76713 | 1.667456 | 44.47149 | 0.02246056 | 12.92125 | 0.9524056 | 0.0817529 | 0.04440349 | 0.06412779 | 0.2087797 | 9.818451e-05 | 4.629075 | 65.86098 | 96.477 | 87.30923 | 21.35464 | 98.74654 | 4.79639 | 7.925503 | 3.458867 | 5.03238 | 66.32422 | 1.068608 | 6.273192 | 73.78648 | 99.93587 | 92.34161 | 87.67885 | 99.81515 | 11.06958
12/02/2025 07:00 | 1 | C | 0.544289 | 95.54881 | 1.852167 | 4.984655 | 0.1595292 | 5.261598 | 0.04734407 | 10.5253 | 1972.782 | 34.3954 | 15.95888 | 2.891677 | 7.496719 | 0.9526559 | 0.04826338 | 2.256094 | 0.2348683 | 4.43927 | 0.02374983 | 5.150519 | 0.06892336 | 0.6506263 | 29.91944 | 1.169258 | 52.58562 | 0.3139568 | 9.986869 | 0.8837326 | 0.001284381 | 0.09859667 | 0.1619942 | 0.6842779 | 0.001116243 | 4.773327 | 91.55258 | 97.75059 | 87.91962 | 15.15768 | 85.81738 | 6.745577 | 8.238886 | 2.158215 | 4.351075 | 72.71071 | 13.56426 | 13.08212 | 99.79146 | 99.90881 | 92.2707 | 87.86839 | 99.38164 | 19.8277
12/02/2025 19:00 | 2 | D | 0.3650115 | 77.37006 | 0.8686878 | 2.174546 | 0.06542195 | 4.786216 | 0.02003761 | 9.052184 | 1943.068 | 35.20476 | 9.034495 | 1.636875 | 7.671446 | 0.9799624 | 0.1873821 | 39.22152 | 0.1666069 | 2.034278 | 0.03328994 | 4.727221 | 0.03575381 | 0.9243468 | 248.7646 | 3.468553 | 45.58358 | 0.8927606 | 8.159327 | 0.9442086 | 0.1594759 | 31.28688 | 0.04157397 | 0.3852209 | 0.0007448525 | 4.597259 | 49.69271 | 50.32236 | 81.20516 | 8.324943 | 50.13464 | 3.21167 | 9.054213 | 11.49577 | 14.27602 | 74.94839 | 48.79034 | 6.09515 | 58.74692 | 61.81813 | 95.48117 | 83.27334 | 98.92498 | 9.30682
13/02/2025 07:00 | 1 | A | 0.2413454 | 93.82439 | 0.9788144 | 2.233488 | 0.05984894 | 4.657461 | 0.02570664 | 7.63673 | 1981.068 | 33.9966 | 14.55271 | 1.954865 | 7.690856 | 0.9742934 | 0.04621881 | 44.02964 | 0.1076431 | 1.908446 | 0.009849098 | 4.577425 | 0.03031353 | 0.8142605 | 152.1636 | 0.6639433 | 50.51137 | 0.3056771 | 9.471459 | 0.9439798 | 0.02155509 | 40.55719 | 0.08977894 | 0.3476863 | 0.0003493291 | 4.420266 | 81.34181 | 54.27865 | 89.28541 | 16.74964 | 83.96645 | 4.244933 | 10.2273 | 4.916223 | 2.056208 | 68.55546 | 15.48257 | 6.164588 | 91.56911 | 59.19487 | 91.34162 | 85.3051 | 99.44901 | 10.40952
13/02/2025 19:00 | 2 | B | 0.593157 | 94.09354 | 0.6847901 | 1.831663 | 0.1771969 | 5.101089 | 0.02201312 | 12.49874 | 2867.608 | 27.07285 | 14.31074 | 6.637787 | 10.09564 | 0.9779869 | 0.325179 | 31.6656 | 0.09083167 | 1.550776 | 0.03177809 | 4.988669 | 0.02585926 | 1.188155 | 208.478 | 1.211525 | 53.61037 | 1.173441 | 9.976985 | 0.9521276 | 0.301741 | 26.86348 | 0.06039426 | 0.136867 | 0.0007711721 | 4.853189 | 46.38506 | 67.08749 | 87.02782 | 17.19879 | 82.46101 | 4.35665 | 5.179876 | 5.729495 | 4.574999 | 75.68664 | 17.12462 | 5.057692 | 51.56494 | 72.81699 | 91.60282 | 92.88543 | 99.58563 | 9.414342
14/02/2025 07:00 | 1 | A | 0.5105365 | 100.6097 | 1.761685 | 4.06231 | 0.1199285 | 6.112157 | 0.04844065 | 10.23903 | 2013.666 | 32.47385 | 18.89961 | 1.970612 | 8.612751 | 0.9515593 | 0.01529216 | 3.22245 | 0.1982327 | 3.306994 | 0.02571653 | 5.984861 | 0.05221857 | 0.2701554 | 57.17187 | 1.076285 | 50.09015 | 0.4622099 | 10.07056 | 0.8993408 | 0.0004939972 | 0.0899759 | 0.1472502 | 0.5906162 | 0.0003723449 | 5.747632 | 97.14978 | 96.95223 | 89.29262 | 22.53666 | 79.59551 | 6.825859 | 2.763197 | 2.967342 | 3.190245 | 64.38789 | 20.12527 | 8.603676 | 99.91298 | 99.91957 | 92.48287 | 86.92455 | 99.72078 | 15.42953
14/02/2025 19:00 | 2 | B | 0.9662267 | 82.75286 | 1.562749 | 2.523366 | 0.1345608 | 4.782023 | 0.03722762 | 19.34861 | 2064.292 | 38.9592 | 13.49814 | 2.395093 | 6.750881 | 0.9627724 | 0.2554332 | 6.132466 | 0.116737 | 2.099004 | 0.04715253 | 4.705893 | 0.02939692 | 1.016054 | 152.561 | 2.107888 | 49.89442 | 0.9085899 | 10.92054 | 0.9333755 | 0.2314772 | 1.520659 | 0.05402516 | 0.5936737 | 0.02002132 | 4.510161 | 74.548 | 92.8653 | 92.80811 | 19.91402 | 66.26272 | 5.255501 | 3.09129 | 5.419538 | 3.965152 | 58.12641 | 19.84957 | 6.713272 | 77.63929 | 98.28484 | 96.77327 | 78.04043 | 86.11229 | 11.96877
15/02/2025 07:00 | 1 | A | 0.2594557 | 97.7369 | 1.187998 | 3.621798 | 0.08392754 | 5.221834 | 0.03068585 | 4.011399 | 2230.604 | 34.81174 | 12.23547 | 1.948337 | 7.34103 | 0.9693141 | 0.1406794 | 30.21612 | 0.1235621 | 3.349113 | 0.02490541 | 5.154747 | 0.05471839 | 1.010911 | 295.3916 | 1.557344 | 47.73981 | 0.4220606 | 9.967518 | 0.9145958 | 0.08861521 | 14.35121 | 0.0377819 | 0.6933079 | 0.001144421 | 4.866808 | 47.44286 | 70.0329 | 89.91829 | 10.36656 | 71.23571 | 4.31392 | 21.31979 | 16.53762 | 7.17302 | 72.12566 | 27.51717 | 10.44473 | 68.76265 | 86.57052 | 97.09131 | 82.49222 | 98.75287 | 14.75865
15/02/2025 19:00 | 2 | B | 0.9278884 | 70.30507 | 3.216981 | 4.132256 | 0.2103627 | 5.365036 | 0.07132255 | 12.73501 | 963.2799 | 42.22556 | 10.08432 | 2.661955 | 7.907177 | 0.9286774 | 0.02110004 | 1.724492 | 0.2211178 | 3.675137 | 0.02208006 | 5.1698 | 0.04935401 | 0.3754556 | 31.06862 | 1.560866 | 56.59908 | 0.4026455 | 10.26359 | 0.8793234 | 0.001211036 | 0.0774866 | 0.1459214 | 0.7046613 | 0.000719969 | 4.8839 | 97.8882 | 97.72208 | 93.61678 | 17.40549 | 90.25243 | 10.51177 | 1.997033 | 2.18101 | 2.394635 | 67.59967 | 9.446623 | 9.441671 | 99.88523 | 99.90309 | 96.01141 | 85.00516 | 99.69905 | 19.95344
16/02/2025 07:00 | 1 | D | 0.2904591 | 117.6835 | 1.002303 | 3.079291 | 0.1093689 | 6.321068 | 0.02243641 | 7.523123 | 3148.187 | 36.34262 | 12.8143 | 1.77645 | 6.145917 | 0.9775636 | 0.1244596 | 48.12934 | 0.1911947 | 2.855859 | 0.07110711 | 6.325088 | 0.05105271 | 0.5704438 | 208.4712 | 1.150314 | 46.56088 | 0.6360659 | 9.77289 | 0.9265109 | 0.09988497 | 39.29416 | 0.1383452 | 0.4476195 | 0.03997668 | 6.135107 | 58.1121 | 60.02032 | 81.35245 | 9.336788 | 36.44288 | 2.181472 | 10.02644 | 9.043765 | 5.85917 | 77.19503 | 29.69116 | 7.893168 | 68.13854 | 69.06409 | 87.21162 | 86.53182 | 66.13403 | 10.07464
16/02/2025 19:00 | 2 | C | 0.5189135 | 117.8032 | 1.9489 | 4.360595 | 0.1830691 | 5.19145 | 0.05712711 | 8.048838 | 1995.565 | 31.43622 | 13.11039 | 2.86222 | 8.463576 | 0.9428729 | 0.06268789 | 4.032766 | 0.1623117 | 3.830459 | 0.02074382 | 4.993197 | 0.06185633 | 0.9301244 | 59.41849 | 1.931912 | 48.50468 | 0.3096259 | 9.403809 | 0.8810166 | 0.001785017 | 0.1441249 | 0.03806779 | 0.6938742 | 0.0004613564 | 4.683527 | 88.60953 | 96.77226 | 92.1474 | 17.1756 | 89.31618 | 9.313383 | 11.08741 | 3.119957 | 6.131714 | 68.80533 | 10.4618 | 11.20468 | 99.69694 | 99.89221 | 98.27911 | 85.98093 | 99.77797 | 20.51806
17/02/2025 07:00 | 1 | D | 0.357608 | 100.8523 | 1.340149 | 2.710957 | 0.09287365 | 4.430995 | 0.03242658 | 7.251335 | 3076.215 | 37.16059 | 14.93173 | 1.833417 | 7.139433 | 0.9675734 | 0.1265764 | 1.138018 | 0.1396882 | 2.301399 | 0.03454228 | 4.340227 | 0.032629 | 0.8024197 | 33.1913 | 1.655492 | 52.61118 | 0.9768533 | 9.057023 | 0.9349444 | 0.1029898 | 0.01937777 | 0.08678756 | 0.5456174 | 0.001656187 | 4.175613 | 65.75246 | 98.90819 | 89.91466 | 17.8603 | 64.01327 | 5.224727 | 7.321468 | 1.073847 | 4.030673 | 63.32266 | 34.31947 | 6.669419 | 73.07393 | 99.98204 | 93.94534 | 81.18296 | 98.33274 | 11.89415
17/02/2025 19:00 | 2 | C | 0.3181598 | 88.24354 | 1.058167 | 2.010357 | 0.07877233 | 4.991561 | 0.0265868 | 7.848552 | 3142.305 | 36.505 | 10.76598 | 2.469917 | 10.89855 | 0.9734132 | 0.1124825 | 4.828093 | 0.0900088 | 1.771215 | 0.0134631 | 4.830224 | 0.0260687 | 1.142257 | 178.4708 | 0.8268344 | 52.82805 | 0.4783194 | 9.460136 | 0.9473445 | 0.08414553 | 0.04985239 | 0.06973308 | 0.3662507 | 0.0006713431 | 4.702819 | 65.58586 | 94.67414 | 91.72004 | 14.23791 | 83.36325 | 5.804949 | 9.359181 | 5.272343 | 2.036966 | 68.50319 | 15.82937 | 4.940608 | 74.94504 | 99.94648 | 93.75701 | 82.7411 | 99.19262 | 10.74556
18/02/2025 07:00 | 1 | D | 0.230799 | 71.55668 | 0.8320765 | 2.164746 | 0.07624947 | 3.858711 | 0.01826929 | 7.005324 | 2440.547 | 34.83077 | 11.41471 | 3.458584 | 9.193577 | 0.9817307 | 0.1047301 | 27.4715 | 0.1993855 | 1.992611 | 0.01330668 | 3.759433 | 0.0320123 | 0.7874492 | 199.8245 | 1.4953 | 52.26349 | 0.3934572 | 10.00066 | 0.9497184 | 0.08171755 | 21.66197 | 0.1557039 | 0.298123 | 0.0004928912 | 3.549059 | 55.45184 | 62.31014 | 76.47537 | 9.633399 | 82.86732 | 4.352753 | 10.92208 | 8.939545 | 5.752838 | 77.28734 | 16.51877 | 8.296662 | 66.37392 | 71.24968 | 82.22821 | 86.92074 | 99.38608 | 12.64941
18/02/2025 19:00 | 2 | C | 0.4134001 | 118.9562 | 1.644644 | 3.245643 | 0.120605 | 5.745874 | 0.04496011 | 5.525887 | 2490.267 | 32.37098 | 12.20819 | 1.78752 | 7.144606 | 0.9550399 | 0.1727212 | 7.322736 | 0.1981502 | 2.823716 | 0.04213217 | 5.680026 | 0.03753333 | 0.5205258 | 181.6117 | 0.4380641 | 55.37048 | 0.8287 | 10.0489 | 0.9175066 | 0.1584932 | 0.1929286 | 0.1883358 | 0.6741351 | 0.00995528 | 5.501305 | 60.09783 | 94.12094 | 88.49348 | 16.91133 | 66.63662 | 5.590486 | 4.725946 | 5.730255 | 0.9997303 | 64.03163 | 25.78987 | 6.564163 | 64.82377 | 99.85119 | 89.49321 | 80.94297 | 92.42649 | 12.15465
19/02/2025 07:00 | 1 | D | 0.2563768 | 90.19257 | 0.7996258 | 1.937233 | 0.07090033 | 4.371561 | 0.01861775 | 6.650266 | 2095.062 | 35.88641 | 13.44114 | 2.712862 | 7.040811 | 0.9813823 | 0.1350787 | 52.15831 | 0.1339964 | 1.718993 | 0.02077982 | 4.320923 | 0.02770636 | 0.7640285 | 206.1581 | 1.079617 | 50.89372 | 0.7057387 | 10.38723 | 0.9536759 | 0.1168063 | 47.68428 | 0.1065241 | 0.2903604 | 0.000880274 | 4.144684 | 48.29335 | 43.24672 | 83.55459 | 12.91758 | 71.23716 | 2.998563 | 8.256773 | 6.332996 | 3.740782 | 72.78833 | 27.57879 | 6.583285 | 56.55013 | 49.57972 | 87.29537 | 85.70592 | 98.81595 | 9.581848
19/02/2025 19:00 | 2 | C | 0.5378108 | 74.8007 | 1.004783 | 4.24405 | 0.1578067 | 4.290261 | 0.02469816 | 8.657791 | 1934.034 | 36.93315 | 12.37741 | 3.387068 | 8.105809 | 0.9753018 | 0.3321836 | 27.71819 | 0.09494735 | 4.038084 | 0.07603016 | 4.193638 | 0.06329181 | 0.537261 | 122.3829 | 1.008886 | 53.50174 | 0.8587154 | 12.57254 | 0.91201 | 0.3179516 | 21.14864 | 0.03152172 | 0.6053984 | 0.02171325 | 3.612158 | 39.75962 | 63.85916 | 90.78385 | 7.203008 | 53.01065 | 4.666349 | 6.32271 | 10.35529 | 6.355022 | 79.7875 | 34.44065 | 18.54755 | 46.08233 | 74.21446 | 97.13887 | 86.99051 | 87.45129 | 23.2139
20/02/2025 07:00 | 1 | B | 0.5734771 | 87.08235 | 1.245596 | 3.319562 | 0.1251479 | 4.329912 | 0.02533357 | 10.0867 | 2383.491 | 35.16824 | 14.07687 | 1.815316 | 8.081837 | 0.9746664 | 0.326209 | 27.394 | 0.3638773 | 3.039958 | 0.08121698 | 4.232392 | 0.05211033 | 0.6603931 | 176.768 | 1.761438 | 49.96912 | 0.8931408 | 10.51411 | 0.9225561 | 0.3073327 | 18.95664 | 0.2849365 | 0.3891769 | 0.03535569 | 3.87757 | 44.55839 | 69.33936 | 71.52697 | 10.74291 | 36.74726 | 4.728544 | 6.000816 | 10.57785 | 7.369091 | 78.44129 | 37.18949 | 12.6537 | 50.5592 | 79.91721 | 78.89606 | 89.18419 | 73.93675 | 17.38224
20/02/2025 19:00 | 2 | A | 0.2450349 | 64.53239 | 0.8757403 | 2.133865 | 0.09756062 | 5.440127 | 0.02369781 | 8.578774 | 2416.25 | 32.08876 | 12.68222 | 3.125905 | 8.813749 | 0.9763022 | 0.04274988 | 7.449088 | 0.118106 | 1.877824 | 0.02405354 | 5.358239 | 0.03234782 | 0.5603382 | 163.6164 | 1.875783 | 51.5859 | 0.6915665 | 9.937824 | 0.9439544 | 0.02501295 | 2.097483 | 0.05787322 | 0.1744074 | 0.00117893 | 5.201304 | 82.967 | 88.73037 | 86.83318 | 14.08435 | 75.9293 | 3.839369 | 7.397197 | 8.201515 | 6.928709 | 78.20042 | 22.93002 | 5.90918 | 90.3642 | 96.93189 | 93.76189 | 92.28477 | 98.85932 | 9.748549
21/02/2025 07:00 | 1 | B | 0.2596228 | 86.72843 | 0.8844961 | 1.975013 | 0.05259183 | 4.678716 | 0.02234984 | 6.472639 | 3229.199 | 34.5119 | 8.65398 | 1.275892 | 7.730011 | 0.9776502 | 0.1175884 | 14.88912 | 0.1157477 | 1.822327 | 0.02462626 | 4.608961 | 0.02863772 | 0.7087608 | 343.6124 | 1.81674 | 52.1359 | 0.5985418 | 9.170328 | 0.9490124 | 0.09974902 | 4.969454 | 0.06441801 | 0.3040478 | 0.007307591 | 4.471316 | 55.72024 | 83.21618 | 87.20619 | 9.793102 | 54.22129 | 3.692562 | 7.817993 | 11.34608 | 5.882138 | 75.59712 | 32.59226 | 5.61302 | 63.53823 | 94.56225 | 93.08833 | 85.39022 | 86.81355 | 9.305582
21/02/2025 19:00 | 2 | A | 0.2635058 | 135.7225 | 0.5770032 | 1.83541 | 0.0742667 | 3.821102 | 0.01521096 | 9.473713 | 4184.709 | 31.99199 | 13.26833 | 2.671675 | 8.237285 | 0.984789 | 0.1212458 | 73.18225 | 0.09177032 | 1.658818 | 0.03414739 | 3.75289 | 0.02647706 | 1.058287 | 248.6945 | 1.59797 | 53.43873 | 0.9949281 | 10.11518 | 0.958312 | 0.09535648 | 68.33304 | 0.05015575 | 0.2281984 | 0.007602116 | 3.577107 | 54.68731 | 46.89968 | 84.33728 | 10.99612 | 54.71999 | 3.27908 | 10.63366 | 4.851591 | 7.332637 | 77.08908 | 35.4705 | 7.00898 | 65.32097 | 51.75127 | 91.66991 | 88.08521 | 90.19049 | 10.28806
22/02/2025 07:00 | 1 | B | 0.2179033 | 78.04998 | 0.9858505 | 3.622222 | 0.1808732 | 4.266057 | 0.02522158 | 8.392217 | 2912.798 | 34.53932 | 16.21644 | 5.943563 | 9.783626 | 0.9747784 | 0.00639979 | 4.703245 | 0.1176826 | 3.296357 | 0.03176844 | 4.123294 | 0.05154397 | 0.1156491 | 84.63 | 1.157186 | 52.19213 | 0.5873722 | 10.78553 | 0.9232345 | 0.0003004286 | 0.2409524 | 0.0596473 | 0.5665168 | 0.0007492127 | 3.751343 | 97.13709 | 94.12604 | 88.36391 | 11.29153 | 82.87906 | 5.784228 | 2.735622 | 5.588939 | 6.050205 | 74.26905 | 16.73852 | 13.03145 | 99.87271 | 99.71498 | 94.41412 | 85.56058 | 99.61758 | 18.81568
22/02/2025 19:00 | 2 | A | 0.5710649 | 70.95126 | 1.556621 | 2.898088 | 0.1056651 | 4.962993 | 0.03876962 | 8.915619 | 1629.617 | 36.4246 | 13.58068 | 1.804697 | 8.313182 | 0.9612304 | 0.2345013 | 8.085073 | 0.1502792 | 2.467223 | 0.03713751 | 4.827869 | 0.03614454 | 0.6886675 | 128.3586 | 1.161358 | 54.95763 | 0.674615 | 10.34364 | 0.9250858 | 0.2167563 | 3.385799 | 0.1107748 | 0.4163416 | 0.01223028 | 4.612359 | 60.52818 | 89.04654 | 90.72009 | 18.16777 | 66.21618 | 6.494042 | 4.358798 | 6.538944 | 2.696659 | 68.54237 | 23.07635 | 7.533077 | 64.88697 | 95.58548 | 93.41675 | 86.71014 | 89.29253 | 14.02712
23/02/2025 07:00 | 1 | C | 0.3320289 | 84.66233 | 0.8881038 | 3.058529 | 0.06660061 | 4.511125 | 0.01732964 | 8.945142 | 3044.448 | 46.31322 | 11.72976 | 1.962005 | 4.906591 | 0.9826704 | 0.1801345 | 32.46576 | 0.08702046 | 2.905609 | 0.03317468 | 4.50415 | 0.04480071 | 1.101285 | 203.1814 | 1.197042 | 49.69608 | 0.7023494 | 9.502731 | 0.9378697 | 0.1361324 | 24.31091 | 0.03399631 | 0.6704949 | 0.001209152 | 4.265375 | 46.68753 | 62.3172 | 90.37135 | 6.646087 | 51.05184 | 1.884884 | 14.85965 | 10.75174 | 6.038519 | 72.79381 | 47.24544 | 9.437316 | 61.54718 | 73.06893 | 96.40987 | 79.43989 | 98.29727 | 11.3222
23/02/2025 19:00 | 2 | D | 0.2566426 | 106.8271 | 1.865452 | 4.026179 | 0.140218 | 4.182939 | 0.03621882 | 5.134315 | 1883.938 | 39.13268 | 8.429394 | 2.53738 | 6.449327 | 0.9637812 | 0.07334005 | 40.04343 | 0.4649522 | 3.860706 | 0.05013285 | 4.097768 | 0.05790259 | 0.7672054 | 225.8946 | 1.470274 | 52.08752 | 0.802255 | 9.284492 | 0.9058786 | 0.02898907 | 28.16406 | 0.4006933 | 0.7781105 | 0.002058176 | 3.766239 | 72.45829 | 63.8733 | 75.97835 | 7.582939 | 65.54144 | 5.58428 | 17.30936 | 12.24397 | 4.563651 | 74.9098 | 33.12887 | 12.85212 | 89.76764 | 76.11728 | 80.542 | 82.49274 | 98.67031 | 18.4364
24/02/2025 07:00 | 1 | C | 0.299624 | 85.37961 | 0.8829723 | 1.728773 | 0.04393051 | 4.461466 | 0.02157815 | 6.157442 | 3746.647 | 36.48381 | 12.14015 | 1.714222 | 6.596026 | 0.9784219 | 0.1704355 | 4.633914 | 0.09783029 | 1.49916 | 0.007093849 | 4.41439 | 0.02272521 | 0.7168631 | 192.2698 | 1.838424 | 53.74223 | 0.2902746 | 9.027508 | 0.9556966 | 0.1574422 | 0.1721792 | 0.05644125 | 0.2568884 | 0.0003601812 | 4.304696 | 44.34431 | 94.68969 | 89.15942 | 15.15305 | 84.20055 | 3.190208 | 5.437104 | 5.117582 | 4.731585 | 70.6457 | 15.01588 | 4.59831 | 49.78141 | 99.80727 | 93.89101 | 85.79875 | 99.21644 | 7.788518
24/02/2025 19:00 | 2 | D | 0.2579669 | 87.45822 | 0.8278374 | 2.776024 | 0.1031764 | 4.595363 | 0.0188101 | 7.096283 | 3097.541 | 35.02529 | 13.69083 | 4.854233 | 9.556804 | 0.9811899 | 0.1268716 | 29.75281 | 0.1722482 | 2.56678 | 0.01209534 | 4.500249 | 0.04699425 | 0.9743261 | 332.9717 | 1.518362 | 46.14487 | 0.2474683 | 10.27396 | 0.9341956 | 0.08424084 | 14.49953 | 0.1045326 | 0.3746055 | 0.0002550205 | 4.209805 | 51.74376 | 66.62045 | 79.58437 | 9.276787 | 88.49754 | 3.911866 | 17.74946 | 17.89169 | 8.619364 | 78.11688 | 11.27156 | 10.50662 | 69.49321 | 84.51214 | 88.20373 | 87.39367 | 99.7691 | 14.41848
25/02/2025 07:00 | 1 | C | 0.2733643 | 153.1798 | 1.068896 | 1.786906 | 0.0946235 | 4.30577 | 0.02246418 | 7.133908 | 5228.65 | 39.78953 | 12.29459 | 2.042129 | 9.444822 | 0.9775358 | 0.1157062 | 36.54341 | 0.1790795 | 1.545435 | 0.04986902 | 4.187673 | 0.02431709 | 0.8793692 | 408.2731 | 2.179507 | 51.79424 | 0.8334722 | 10.89103 | 0.9532187 | 0.09622472 | 27.0604 | 0.1280476 | 0.2635624 | 0.02987891 | 4.016666 | 58.62411 | 76.67938 | 83.62266 | 15.45621 | 48.48134 | 4.927578 | 7.822419 | 6.48128 | 4.95832 | 70.48415 | 21.41923 | 6.150777 | 66.44653 | 83.16066 | 88.58098 | 85.94035 | 69.90057 | 11.07836
25/02/2025 19:00 | 2 | D | 0.449521 | 123.5989 | 1.667715 | 2.550841 | 0.1043943 | 5.066765 | 0.04353987 | 9.962085 | 2593.837 | 35.46638 | 9.88463 | 1.304152 | 5.213026 | 0.9564601 | 0.01649113 | 11.14902 | 0.1291361 | 2.216993 | 0.04977907 | 5.060107 | 0.03286425 | 0.4727452 | 250.4364 | 1.343206 | 51.43746 | 0.892577 | 9.629593 | 0.9235959 | 0.0002562679 | 2.634475 | 0.08593587 | 0.4655845 | 0.01978984 | 4.897512 | 96.49113 | 91.37242 | 92.59385 | 16.87191 | 54.39244 | 4.479673 | 3.456216 | 6.658961 | 2.646943 | 66.27044 | 28.09912 | 6.245984 | 99.94735 | 98.03138 | 95.24079 | 83.14235 | 82.49156 | 10.72566
26/02/2025 07:00 | 1 | C | 0.4070883 | 90.28742 | 1.065432 | 1.995268 | 0.06273422 | 4.242636 | 0.02967226 | 11.03032 | 2875.21 | 32.91052 | 12.61661 | 2.020175 | 8.60665 | 0.9703277 | 0.08223389 | 5.125533 | 0.09162106 | 1.670471 | 0.002876409 | 4.109186 | 0.02849081 | 1.250703 | 171.314 | 1.837415 | 47.85274 | 0.09466306 | 10.30773 | 0.9418369 | 0.0468874 | 0.0982878 | 0.03881035 | 0.2734459 | 9.98384e-05 | 3.921679 | 80.39889 | 94.49154 | 91.65574 | 18.76255 | 95.55098 | 6.019341 | 8.75327 | 5.405931 | 4.913447 | 68.32983 | 4.299133 | 6.922006 | 89.15216 | 99.89747 | 96.56918 | 87.09239 | 99.85011 | 12.94135
26/02/2025 19:00 | 2 | D | 0.4657187 | 111.6365 | 1.476917 | 3.835487 | 0.1280653 | 6.330049 | 0.03820729 | 7.133553 | 2140.563 | 35.93566 | 8.54689 | 3.173868 | 8.420436 | 0.9617927 | 0.2008384 | 31.0372 | 0.1080406 | 3.648326 | 0.007070566 | 6.247009 | 0.06590612 | 0.5921426 | 166.9493 | 1.029051 | 47.69492 | 0.09863845 | 8.656304 | 0.8958866 | 0.1720521 | 21.03879 | 0.04028626 | 0.4080282 | 0.0003343525 | 6.069768 | 58.52326 | 73.26022 | 92.96422 | 8.514004 | 94.68988 | 5.082458 | 8.379697 | 9.856079 | 4.592049 | 81.95534 | 5.07622 | 9.012621 | 66.90295 | 83.1163 | 97.55627 | 90.46935 | 99.7661 | 14.09508
27/02/2025 07:00 | 1 | A | 0.4297068 | 74.39932 | 1.834692 | 4.16067 | 0.09854748 | 5.016583 | 0.04961991 | 6.780821 | 1231.389 | 35.33336 | 11.55974 | 1.463686 | 8.119058 | 0.9503801 | 0.09811137 | 13.99219 | 0.08570718 | 3.77436 | 0.02727281 | 4.854601 | 0.05612789 | 0.7014413 | 154.7364 | 1.378345 | 55.49181 | 0.4435023 | 10.35049 | 0.8942522 | 0.06024326 | 5.158357 | 0.004574555 | 0.5283055 | 0.001148101 | 4.50965 | 78.30076 | 82.12632 | 95.56032 | 13.78608 | 73.69842 | 8.030703 | 9.162159 | 11.67353 | 4.216707 | 74.85906 | 25.25975 | 11.58062 | 87.46292 | 93.79985 | 99.77703 | 88.64514 | 98.95818 | 19.61132
27/02/2025 19:00 | 2 | B | 0.608011 | 93.80746 | 2.268452 | 6.84251 | 0.2501615 | 6.347348 | 0.04802787 | 8.738658 | 1883.193 | 40.98383 | 11.6344 | 2.878932 | 6.723541 | 0.9519721 | 0.1978124 | 3.5313 | 0.3152255 | 6.600755 | 0.1175376 | 6.328369 | 0.0977362 | 0.6729683 | 33.23107 | 1.006681 | 49.46826 | 0.7780889 | 9.624285 | 0.8542359 | 0.1434481 | 0.1332437 | 0.2361136 | 1.69613 | 0.04196155 | 5.951271 | 69.02821 | 96.41638 | 86.77133 | 8.166235 | 55.27188 | 5.087438 | 10.81779 | 3.462281 | 4.337284 | 70.65886 | 30.39935 | 14.81943 | 79.84601 | 99.87866 | 91.10862 | 78.82509 | 85.67123 | 19.90687
28/02/2025 07:00 | 1 | A | 0.3720348 | 91.08748 | 0.8594378 | 2.997268 | 0.1208784 | 4.63166 | 0.016992 | 11.49022 | 2193.726 | 34.588 | 10.60312 | 2.626585 | 9.403515 | 0.983008 | 0.1798489 | 54.74186 | 0.2764154 | 2.865796 | 0.07756549 | 4.549175 | 0.0501786 | 1.111218 | 215.1734 | 1.585989 | 47.13547 | 0.7304158 | 9.410043 | 0.9328294 | 0.1297489 | 46.11195 | 0.205971 | 0.4844487 | 0.04244748 | 4.2877 | 52.47946 | 40.92307 | 68.38415 | 6.01108 | 36.92217 | 3.449833 | 14.98767 | 11.85355 | 9.259859 | 78.91159 | 30.32074 | 10.19468 | 67.46713 | 52.77663 | 77.64401 | 84.92267 | 67.24291 | 13.64451
28/02/2025 19:00 | 2 | B | 0.3526964 | 93.46084 | 0.8621112 | 2.439788 | 0.09548003 | 4.737253 | 0.01747915 | 13.63241 | 4087.835 | 42.21467 | 8.923837 | 2.648195 | 6.270283 | 0.9825208 | 0.1164488 | 22.40048 | 0.1264446 | 2.324436 | 0.05006695 | 4.70998 | 0.04166861 | 0.9347795 | 329.8041 | 1.316095 | 47.2773 | 0.9022931 | 8.478046 | 0.9408522 | 0.08020645 | 8.786141 | 0.07375722 | 0.3335564 | 0.01232343 | 4.543099 | 67.56038 | 76.45117 | 85.58951 | 6.393226 | 48.47946 | 2.313561 | 11.04376 | 14.70399 | 6.36111 | 80.74388 | 39.37713 | 7.457241 | 78.60415 | 91.15516 | 91.95062 | 87.13711 | 87.85659 | 9.770802
01/03/2025 07:00 | 1 | A | 0.3154227 | 112.2285 | 0.6706644 | 1.517598 | 0.0539665 | 5.109806 | 0.01569969 | 7.440835 | 3402.946 | 35.80434 | 17.08818 | 1.874129 | 8.253781 | 0.9843003 | 0.2017717 | 59.74121 | 0.1102787 | 1.269246 | 0.02493472 | 5.059659 | 0.01744942 | 1.040104 | 293.2519 | 2.602919 | 49.39263 | 0.7904044 | 10.20267 | 0.9668509 | 0.1866417 | 55.52689 | 0.06529231 | 0.4007302 | 0.01111976 | 4.96684 | 37.03564 | 47.60396 | 83.81495 | 17.67788 | 54.52132 | 2.535944 | 5.753932 | 4.559515 | 6.772303 | 56.79189 | 25.55678 | 3.484099 | 42.78957 | 52.16347 | 90.58726 | 74.46977 | 80.0781 | 6.020043
01/03/2025 19:00 | 2 | B | 0.3383461 | 82.30362 | 1.662283 | 3.606022 | 0.2247769 | 5.205697 | 0.02986978 | 9.026904 | 2664.362 | 41.03286 | 11.41918 | 6.455008 | 9.074698 | 0.9701302 | 0.07083015 | 2.803452 | 0.4500843 | 3.365459 | 0.03295142 | 5.086572 | 0.05585605 | 0.7111377 | 47.18138 | 1.774254 | 49.02132 | 0.5482642 | 9.965165 | 0.9142742 | 0.03171163 | 0.09225645 | 0.3691863 | 0.5761905 | 0.00146924 | 4.788523 | 79.69107 | 96.69551 | 73.73249 | 9.458859 | 85.77827 | 5.206974 | 11.73985 | 3.202005 | 5.961852 | 75.93235 | 13.62412 | 10.69242 | 91.43093 | 99.89752 | 79.69434 | 85.39121 | 99.40239 | 15.89939
02/03/2025 07:00 | 1 | D | 0.4753348 | 97.83329 | 2.37649 | 4.855481 | 0.1937592 | 5.979314 | 0.04986201 | 9.359747 | 1859.558 | 40.89143 | 13.81148 | 2.354853 | 7.987416 | 0.950138 | 0.009092319 | 5.380261 | 0.3552755 | 4.385481 | 0.08034774 | 5.873931 | 0.05930493 | 0.143964 | 85.1762 | 2.299695 | 52.78624 | 0.9170652 | 8.36978 | 0.8908331 | 0.0001135836 | 0.06805133 | 0.2258308 | 1.163324 | 0.02464543 | 5.707776 | 98.18255 | 94.77479 | 85.79582 | 14.18332 | 60.59983 | 6.660776 | 1.79616 | 5.163241 | 5.738853 | 64.47321 | 28.06911 | 8.301441 | 99.97871 | 99.93804 | 91.53468 | 78.65653 | 88.66894 | 14.96222
02/03/2025 19:00 | 2 | C | 0.3069716 | 80.4815 | 0.714995 | 2.257173 | 0.08140705 | 4.658391 | 0.01880003 | 13.51338 | 3988.173 | 31.05648 | 10.03018 | 3.762203 | 7.926102 | 0.9812 | 0.05393344 | 5.609164 | 0.1336446 | 2.10824 | 0.01088209 | 4.59578 | 0.03176392 | 0.6556862 | 167.1342 | 1.35692 | 52.1544 | 0.3307064 | 8.894925 | 0.949436 | 0.03380145 | 0.2052522 | 0.09271922 | 0.4339176 | 0.0001821825 | 4.45195 | 82.76079 | 93.16152 | 81.65972 | 8.354154 | 86.88381 | 3.198765 | 6.784722 | 6.596346 | 6.028167 | 73.39394 | 12.90371 | 6.065136 | 89.54551 | 99.75787 | 87.68789 | 81.7481 | 99.78752 | 9.263902
03/03/2025 07:00 | 1 | D | 0.1866161 | 89.24469 | 0.8713073 | 1.910438 | 0.07244649 | 4.94178 | 0.02012186 | 7.55303 | 3474.097 | 35.61525 | 10.23154 | 2.299089 | 7.986227 | 0.9798781 | 0.03534628 | 19.73654 | 0.1578383 | 1.739563 | 0.02672226 | 4.879262 | 0.02711173 | 1.04097 | 276.6095 | 2.063517 | 51.97102 | 0.7430845 | 10.85193 | 0.9527664 | 0.00673044 | 12.42701 | 0.1036107 | 0.3101871 | 0.006337593 | 4.709305 | 81.44048 | 78.32991 | 82.2494 | 10.77647 | 63.8567 | 3.251819 | 15.1233 | 8.403146 | 6.42087 | 73.754 | 27.80854 | 5.953619 | 96.56378 | 86.73306 | 88.67027 | 84.53046 | 91.66523 | 9.205438
03/03/2025 19:00 | 2 | C | 0.6408889 | 60.25321 | 1.611317 | 4.025444 | 0.1093902 | 4.943424 | 0.043938 | 8.526483 | 1347.373 | 33.10267 | 15.51042 | 1.876414 | 7.333783 | 0.956062 | 0.2784885 | 1.1007 | 0.1640609 | 3.497625 | 0.02818266 | 4.833569 | 0.05748724 | 0.9689319 | 17.68884 | 1.435738 | 51.58329 | 0.4460223 | 10.48124 | 0.8985748 | 0.2343167 | 0.03945677 | 0.08270411 | 0.4212962 | 0.001450938 | 4.472254 | 58.45578 | 98.25348 | 90.26558 | 16.92974 | 75.36858 | 6.518393 | 8.691244 | 1.687682 | 5.122305 | 73.66593 | 23.43956 | 12.18867 | 67.14703 | 99.94116 | 95.38788 | 90.59567 | 98.80814 | 18.70707
04/03/2025 07:00 | 1 | D | 0.3104534 | 96.2653 | 2.148213 | 4.355356 | 0.1398503 | 5.121454 | 0.04536432 | 6.578788 | 1492.874 | 39.4727 | 11.1429 | 1.821537 | 6.757445 | 0.9546357 | 0.01258189 | 29.89839 | 0.3745517 | 4.032811 | 0.05993652 | 5.043712 | 0.05886519 | 0.1979826 | 142.2729 | 1.348067 | 53.05964 | 0.7208148 | 11.47742 | 0.8957705 | 0.0003983574 | 22.51375 | 0.3105776 | 0.8110332 | 0.01650718 | 4.620923 | 96.1311 | 70.35061 | 83.35545 | 11.60618 | 59.08659 | 5.985544 | 3.753956 | 8.699832 | 3.693965 | 71.71322 | 30.34022 | 13.19197 | 99.88506 | 79.05044 | 87.04941 | 83.3194 | 89.42681 | 19.17751
04/03/2025 19:00 | 2 | C | 0.3344746 | 80.44611 | 0.6577635 | 1.167754 | 0.0743044 | 4.672715 | 0.01815312 | 7.329812 | 2867.26 | 31.39789 | 9.609168 | 3.035341 | 9.505934 | 0.9818469 | 0.2051396 | 28.92142 | 0.08941702 | 1.011683 | 0.01955854 | 4.583355 | 0.01488789 | 1.304125 | 319.8238 | 1.463009 | 53.02715 | 1.163734 | 9.414513 | 0.966959 | 0.1882189 | 24.44251 | 0.06826835 | 0.2108205 | 0.001942112 | 4.508972 | 39.78148 | 64.70133 | 86.65268 | 14.93777 | 74.15565 | 3.692978 | 5.804827 | 5.918873 | 3.311392 | 67.60523 | 23.31699 | 2.99959 | 45.58631 | 70.6202 | 89.96407 | 82.543 | 97.47264 | 6.692568
05/03/2025 07:00 | 1 | D | 0.2325889 | 74.43956 | 0.9460089 | 2.561875 | 0.04684132 | 4.201658 | 0.02466198 | 5.857233 | 1912.223 | 34.63241 | 13.05461 | 1.838631 | 8.705465 | 0.975338 | 0.09036657 | 27.97013 | 0.0942289 | 2.29656 | 0.001534895 | 4.087776 | 0.0322427 | 0.7150752 | 173.0094 | 1.960838 | 53.27635 | 0.04349658 | 9.85726 | 0.9430953 | 0.06900893 | 23.01151 | 0.03041297 | 0.5536548 | 0.0001003024 | 3.890528 | 62.1057 | 63.35237 | 90.28497 | 12.56707 | 96.80401 | 5.109746 | 9.912747 | 7.493716 | 6.683098 | 67.0514 | 2.994038 | 7.564267 | 72.01845 | 70.84608 | 96.96807 | 79.61847 | 99.79805 | 12.67401
05/03/2025 19:00 | 2 | C | 0.6714472 | 122.798 | 2.299986 | 3.617024 | 0.09838692 | 4.929444 | 0.06002709 | 10.05563 | 2010.309 | 36.47074 | 13.31195 | 1.594703 | 7.579304 | 0.9399729 | 0.07216927 | 2.260696 | 0.1178258 | 2.997901 | 0.002831515 | 4.760223 | 0.04308759 | 0.6544882 | 48.61398 | 1.338576 | 51.3778 | 0.05969754 | 10.91734 | 0.8968853 | 0.04419387 | 0.03382112 | 0.05917932 | 0.6736647 | 9.959407e-05 | 4.464426 | 89.89687 | 98.26952 | 95.18462 | 22.09214 | 97.29482 | 9.229511 | 4.199931 | 1.705777 | 2.507668 | 61.20352 | 2.614395 | 9.542694 | 94.09681 | 99.9753 | 97.69229 | 83.29566 | 99.90921 | 18.7722
06/03/2025 07:00 | 1 | B | 0.463845 | 74.17053 | 1.157092 | 2.230458 | 0.05734132 | 4.093385 | 0.0303374 | 10.89674 | 2330.328 | 35.11222 | 11.29484 | 1.795607 | 6.643507 | 0.9696626 | 0.1374358 | 3.583144 | 0.09475338 | 1.946865 | 0.002956968 | 4.0136 | 0.02950558 | 0.7664164 | 112.1908 | 0.71887 | 52.38948 | 0.0938499 | 8.820907 | 0.940157 | 0.1176961 | 0.1746353 | 0.07516631 | 0.3637903 | 0.0001044137 | 3.862729 | 71.26921 | 95.3156 | 92.05951 | 15.36258 | 94.99966 | 4.923719 | 4.875241 | 4.463034 | 1.833102 | 69.30335 | 4.829147 | 6.358211 | 76.14445 | 99.77864 | 93.89261 | 84.66593 | 99.82881 | 11.28193
06/03/2025 19:00 | 2 | A | 0.2986269 | 85.93146 | 1.713477 | 4.487668 | 0.1749493 | 5.457425 | 0.04637814 | 6.215972 | 1711.561 | 34.65933 | 16.723 | 2.412377 | 9.256585 | 0.9536219 | 0.01084459 | 6.871122 | 0.1111991 | 3.892619 | 0.06613497 | 5.272658 | 0.0646422 | 0.1560471 | 97.33775 | 1.282602 | 51.46598 | 0.7219924 | 9.952 | 0.8889797 | 0.0002861807 | 0.2928373 | 0.02602042 | 0.4333201 | 0.01844426 | 4.932399 | 96.53694 | 92.37479 | 93.81131 | 17.28251 | 63.95084 | 7.866406 | 3.37787 | 7.32226 | 4.838712 | 74.13369 | 26.67697 | 11.78796 | 99.91481 | 99.69705 | 98.65002 | 91.41619 | 90.62781 | 19.65437
07/03/2025 07:00 | 1 | B | 0.2206393 | 69.17457 | 0.8547394 | 1.638321 | 0.1025717 | 4.303666 | 0.02630501 | 8.270646 | 2351.79 | 29.22009 | 12.93312 | 3.809215 | 10.7611 | 0.973695 | 0.003163126 | 7.508236 | 0.08843088 | 1.333185 | 0.002434276 | 4.129214 | 0.01989884 | 0.1485167 | 349.2961 | 2.961424 | 54.17824 | 0.1143111 | 11.42791 | 0.9537962 | 0.0001306467 | 0.3775927 | 0.02849227 | 0.23069 | 0.0001002143 | 3.976943 | 98.60409 | 89.43148 | 89.9262 | 20.76552 | 97.68918 | 6.577436 | 1.33943 | 10.04789 | 6.894369 | 65.8042 | 2.217629 | 5.283914 | 99.94352 | 99.47937 | 96.82057 | 86.56971 | 99.90681 | 11.86135
07/03/2025 19:00 | 2 | A | 0.5503389 | 76.01718 | 0.7832631 | 2.43044 | 0.1080394 | 4.199182 | 0.02010811 | 10.47285 | 1598.96 | 32.88926 | 15.66407 | 3.460099 | 10.86443 | 0.9798919 | 0.3467216 | 44.76527 | 0.1244243 | 2.158876 | 0.03925266 | 4.062406 | 0.03582708 | 1.036668 | 154.225 | 1.85052 | 49.80901 | 0.7990709 | 9.578824 | 0.9440648 | 0.3205383 | 40.6113 | 0.05891931 | 0.350563 | 0.0104177 | 3.853059 | 38.26537 | 42.29578 | 84.43404 | 12.95958 | 64.39876 | 5.202516 | 6.748712 | 7.26866 | 8.464428 | 73.42338 | 26.49809 | 8.172576 | 45.01408 | 49.56444 | 92.89847 | 86.38296 | 90.89685 | 13.37509
08/03/2025 07:00 | 1 | B | 0.3611155 | 78.20498 | 1.013114 | 2.332952 | 0.06744471 | 5.584684 | 0.02900427 | 7.713456 | 2360.735 | 32.67805 | 13.34621 | 1.850045 | 8.39572 | 0.9709957 | 0.1414963 | 10.02434 | 0.06726234 | 2.003979 | 0.01419729 | 5.500717 | 0.0317173 | 0.9521561 | 194.9975 | 0.770208 | 52.20233 | 0.4189355 | 9.526334 | 0.9392784 | 0.1141222 | 3.778219 | 0.04352547 | 0.3088943 | 0.0005301994 | 5.364781 | 61.95335 | 87.55374 | 93.5534 | 16.59259 | 79.56029 | 4.360349 | 8.362925 | 7.908438 | 2.41127 | 70.97091 | 19.70132 | 5.410325 | 70.31627 | 95.46218 | 95.96467 | 87.56349 | 99.26161 | 9.770674
08/03/2025 19:00 | 2 | A | 0.2275126 | 90.58209 | 1.017995 | 2.08081 | 0.05712275 | 4.542991 | 0.02460687 | 3.690632 | 3445.192 | 38.15808 | 6.421868 | 1.034858 | 7.256384 | 0.9753931 | 0.1401463 | 5.9532 | 0.08103784 | 1.971295 | 0.0324568 | 4.474538 | 0.0301569 | 0.8115326 | 188.4741 | 1.954149 | 52.30792 | 0.7275915 | 9.087727 | 0.9452362 | 0.1187263 | 0.1300374 | 0.02127794 | 0.3653512 | 0.01027916 | 4.327359 | 39.91642 | 93.58956 | 92.23535 | 7.594258 | 44.57876 | 3.930382 | 10.7569 | 6.274744 | 5.788939 | 75.80916 | 38.41184 | 6.032538 | 50.67332 | 99.8643 | 98.02428 | 83.40342 | 82.99061 | 9.96292
09/03/2025 07:00 | 1 | C | 0.3551981 | 81.61616 | 0.8021447 | 2.044693 | 0.08476479 | 4.59564 | 0.01681884 | 9.615972 | 3908.951 | 39.8923 | 13.30987 | 2.37596 | 9.354039 | 0.9831812 | 0.1967782 | 16.14365 | 0.1334469 | 1.851985 | 0.04557034 | 4.51424 | 0.03328025 | 0.9947829 | 249.867 | 1.728035 | 46.48219 | 1.050547 | 10.43425 | 0.9499009 | 0.1688197 | 7.95504 | 0.0775797 | 0.2883431 | 0.0103605 | 4.30683 | 45.5322 | 80.5527 | 83.64354 | 10.94818 | 47.14327 | 3.423333 | 9.320608 | 10.18871 | 7.16946 | 75.65629 | 41.24643 | 7.556171 | 54.85281 | 90.74142 | 90.813 | 86.60447 | 88.3897 | 10.9795
09/03/2025 19:00 | 2 | D | 0.4558228 | 88.41395 | 1.214271 | 2.582208 | 0.07777398 | 5.585099 | 0.03139656 | 10.45907 | 2401.96 | 36.35716 | 12.70395 | 2.38859 | 8.380206 | 0.9686034 | 0.1315749 | 13.42208 | 0.07514115 | 2.254119 | 0.002870612 | 5.494498 | 0.03718719 | 1.098673 | 179.6783 | 1.012456 | 50.87804 | 0.07226003 | 10.18471 | 0.9314163 | 0.09296309 | 6.784231 | 0.03771845 | 0.3127879 | 0.0001002093 | 5.307239 | 72.04091 | 85.29567 | 94.00612 | 15.44649 | 96.42492 | 4.710921 | 8.963261 | 7.557328 | 3.100657 | 73.27108 | 3.455073 | 6.781272 | 81.00417 | 92.853 | 97.10678 | 88.71757 | 99.87999 | 11.49219
10/03/2025 07:00 | 1 | C | 0.4409167 | 74.13977 | 1.593226 | 3.806344 | 0.0798934 | 4.387042 | 0.0395954 | 4.735026 | 1497.113 | 35.61163 | 12.9168 | 1.526999 | 6.392375 | 0.9604046 | 0.2638799 | 15.47367 | 0.1907211 | 3.43074 | 0.02023238 | 4.304367 | 0.0488859 | 1.062371 | 168.6672 | 0.7789977 | 55.64858 | 0.3890196 | 8.571686 | 0.9115187 | 0.2210558 | 7.257709 | 0.159171 | 0.6302314 | 0.0004538549 | 4.075505 | 42.52169 | 79.95545 | 88.50324 | 13.43667 | 75.6785 | 5.769459 | 11.77886 | 11.12149 | 2.390245 | 71.47096 | 23.80369 | 9.551641 | 54.30056 | 91.07694 | 90.89348 | 84.90763 | 99.48219 | 15.3211
10/03/2025 19:00 | 2 | D | 0.5979678 | 87.2098 | 1.788855 | 3.628917 | 0.2109089 | 5.926885 | 0.05613692 | 10.44083 | 1529.236 | 30.29592 | 9.803249 | 3.585671 | 7.637237 | 0.9438631 | 0.01255683 | 1.444282 | 0.09337675 | 3.261694 | 0.01019253 | 5.825161 | 0.05546167 | 0.2049151 | 23.36435 | 1.149349 | 49.37547 | 0.1708733 | 9.330229 | 0.8884014 | 0.0005481676 | 0.075842 | 0.02745388 | 0.3828749 | 0.000161449 | 5.606344 | 98.01797 | 98.43687 | 95.07311 | 15.16497 | 95.43862 | 7.233664 | 1.900592 | 1.485872 | 3.563442 | 75.4618 | 4.493372 | 8.730894 | 99.91856 | 99.92274 | 98.63655 | 90.62677 | 99.93199 | 15.96456
11/03/2025 07:00 | 1 | C | 0.3046893 | 49.27891 | 0.9296111 | 2.495547 | 0.06416256 | 4.749703 | 0.02403706 | 6.21436 | 1621.234 | 35.04849 | 16.46633 | 1.481932 | 6.796645 | 0.9759629 | 0.1591396 | 10.56311 | 0.08929465 | 2.151459 | 0.02924422 | 4.699289 | 0.03453145 | 0.8862749 | 232.0537 | 1.271425 | 51.02001 | 0.6310862 | 10.34541 | 0.9414315 | 0.1324685 | 2.438897 | 0.04593443 | 0.3589744 | 0.00716882 | 4.49219 | 49.02533 | 79.07988 | 90.6253 | 15.86034 | 55.51724 | 3.439613 | 10.04445 | 16.26081 | 4.722851 | 70.59755 | 33.96423 | 7.521357 | 59.06978 | 95.3407 | 95.34815 | 86.45789 | 89.48148 | 10.96097
11/03/2025 19:00 | 2 | D | 0.8742251 | 47.37446 | 1.976794 | 5.544688 | 0.3692922 | 4.559297 | 0.04116063 | 19.6112 | 1110.73 | 42.36651 | 10.85027 | 7.085726 | 8.002902 | 0.9588394 | 0.06989268 | 1.72722 | 0.2429629 | 5.316933 | 0.0809721 | 4.411472 | 0.07830035 | 0.8075944 | 20.43048 | 1.058661 | 50.34988 | 0.9415526 | 10.71896 | 0.880539 | 0.004293878 | 0.06406657 | 0.1704284 | 1.312459 | 0.004446523 | 3.850589 | 92.33426 | 96.50418 | 88.21514 | 8.054623 | 78.9762 | 7.224896 | 7.233255 | 3.376743 | 4.193332 | 71.10252 | 19.96357 | 18.40851 | 99.56751 | 99.88092 | 92.40847 | 79.15714 | 98.93977 | 25.63341
12/03/2025 07:00 | 1 | C | 0.2755117 | 55.69563 | 0.4364968 | 1.547549 | 0.08135242 | 4.070828 | 0.01233952 | 9.358227 | 2800.51 | 29.02865 | 9.897596 | 4.700367 | 11.12404 | 0.9876605 | 0.162035 | 21.40276 | 0.07927528 | 1.443226 | 0.02364388 | 3.982707 | 0.02362396 | 0.8567263 | 260.9659 | 2.470512 | 50.31851 | 0.943884 | 10.01191 | 0.9640365 | 0.1450114 | 15.53221 | 0.02067741 | 0.2455244 | 0.001093166 | 3.83496 | 41.91331 | 62.0461 | 82.0624 | 7.891941627 | 71.2951 | 3.371926 | 7.346066 | 11.06918 | 13.37084 | 76.81326 | 27.40948 | 5.810143 | 49.25938 | 73.11527 | 95.43324 | 84.7052 | 98.70458 | 9.182069
12/03/2025 19:00 | 2 | D | 0.3228414 | 92.87702 | 0.7553895 | 2.272394 | 0.05845602 | 4.494158 | 0.01924914 | 9.633795 | 3876.879 | 33.7902 | 15.71485 | 1.345875 | 7.678747 | 0.9807509 | 0.1400959 | 18.60866 | 0.1070173 | 2.00856 | 0.03318792 | 4.431654 | 0.03004595 | 1.010561 | 253.8053 | 1.596076 | 54.95821 | 0.847829 | 8.575505 | 0.9507049 | 0.1125858 | 11.17554 | 0.05995733 | 0.3351465 | 0.007442113 | 4.300693 | 57.44066 | 80.34986 | 86.10553 | 13.31183 | 44.31868 | 3.28892 | 9.405008 | 8.210664 | 6.348463 | 72.6666 | 43.57777 | 5.733203 | 66.84567 | 88.56053 | 92.45399 | 85.97843 | 87.89645 | 9.022122
13/03/2025 07:00 | 1 | A | 0.3316409 | 98.63704 | 0.8938163 | 3.876894 | 0.08728114 | 4.462638 | 0.02583685 | 6.714848 | 2307.738 | 28.0392 | 14.4699 | 2.134863 | 7.456114 | 0.9741631 | 0.1623448 | 40.04704 | 0.1738636 | 3.595946 | 0.03297496 | 4.383245 | 0.0647296 | 1.185145 | 264.1102 | 1.893054 | 47.05454 | 0.4763381 | 9.528236 | 0.9094335 | 0.08954626 | 24.09918 | 0.05149895 | 0.5027483 | 0.001418264 | 4.017047 | 52.31277 | 60.44858 | 81.05075 | 9.643197 | 63.19595 | 4.316785 | 23.13164 | 17.33197 | 13.70938 | 78.56344 | 35.32628 | 13.8205 | 75.44441 | 77.78055 | 94.76012 | 88.20664 | 98.52223 | 18.13728
13/03/2025 19:00 | 2 | B | 0.2721214 | 123.8477 | 1.133938 | 2.654173 | 0.1028506 | 6.091518 | 0.02945921 | 6.223863 | 3721.15 | 32.43564 | 14.14618 | 2.616518 | 8.452915 | 0.9705408 | 0.09146582 | 14.65736 | 0.1838255 | 2.305352 | 0.02655228 | 6.019841 | 0.03779369 | 0.9112147 | 289.7936 | 1.954855 | 51.64175 | 0.6505011 | 9.268762 | 0.9327471 | 0.05825067 | 3.509204 | 0.1120657 | 0.3063053 | 0.001270685 | 5.888199 | 67.37805 | 88.51366 | 84.26633 | 15.70113 | 74.94418 | 4.087917 | 12.65544 | 8.843417 | 6.515451 | 73.53449 | 23.90344 | 5.750632 | 80.03349 | 97.35708 | 90.78178 | 89.23562 | 98.84762 | 9.838548
14/03/2025 07:00 | 1 | A | 0.4817702 | 78.44733 | 1.771052 | 6.393388 | 0.2304765 | 4.821496 | 0.03482492 | 8.271634 | 1673.511 | 39.36076 | 15.21578 | 5.251361 | 7.862199 | 0.9651751 | 0.2007007 | 20.89512 | 0.4147612 | 6.075063 | 0.0493157 | 4.711783 | 0.09286382 | 0.4016053 | 94.10071 | 1.138586 | 52.86357 | 0.4866577 | 11.28782 | 0.8723113 | 0.1793129 | 13.10186 | 0.3377048 | 1.09409 | 0.002757495 | 4.011717 | 59.79177 | 74.29173 | 77.39665 | 8.288066 | 79.34788 | 5.678744 | 7.741159 | 11.13939 | 5.970093 | 76.78422 | 19.60846 | 21.74076 | 67.53293 | 85.43112 | 83.36674 | 85.07228 | 98.95634 | 27.4195
14/03/2025 19:00 | 2 | B | 0.4829249 | 69.42844 | 1.342209 | 2.234498 | 0.1552775 | 4.840391 | 0.03475097 | 12.22993 | 1645.562 | 34.70068 | 9.275461 | 4.021507 | 10.25761 | 0.965249 | 0.06000844 | 12.68434 | 0.1412351 | 1.981008 | 0.01608522 | 4.64536 | 0.02947978 | 1.057199 | 171.3764 | 2.36646 | 52.94057 | 0.5032634 | 9.295118 | 0.9357692 | 0.0285937 | 7.685022 | 0.07113326 | 0.3756161 | 0.0007375231 | 4.498878 | 88.00578 | 82.36523 | 89.84309 | 14.42522 | 90.00097 | 7.364319 | 6.453588 | 7.276757 | 5.197603 | 69.84462 | 9.554567 | 5.661072 | 94.45937 | 89.64199 | 95.04069 | 84.26984 | 99.55554 | 13.02539
15/03/2025 07:00 | 1 | A | 0.2950162 | 76.97803 | 0.920454 | 2.46183 | 0.106531 | 4.477533 | 0.02303751 | 9.258743 | 2303.527 | 30.93899 | 7.094124 | 2.532714 | 8.067188 | 0.9769625 | 0.08364482 | 24.47434 | 0.2125944 | 2.352597 | 0.0493198 | 4.392886 | 0.02852237 | 1.163507 | 311.2439 | 2.592276 | 51.58981 | 1.439399 | 9.80169 | 0.9484401 | 0.05117019 | 15.85034 | 0.1410304 | 0.8718897 | 0.007516044 | 4.230228 | 72.30056 | 68.93853 | 77.4354 | 6.638597 | 54.77037 | 4.150677 | 11.24887 | 11.5324 | 8.032758 | 59.77114 | 38.53814 | 6.243782 | 83.54942 | 80.47093 | 85.46816 | 66.40973 | 93.30851 | 10.39446
15/03/2025 19:00 | 2 | B | 0.5646504 | 60.09832 | 1.39753 | 3.637626 | 0.1169695 | 5.016149 | 0.03585599 | 11.37521 | 1631.381 | 34.94386 | 12.64546 | 2.420795 | 7.427321 | 0.964144 | 0.1626115 | 1.663164 | 0.1499607 | 3.30263 | 0.0312915 | 4.926478 | 0.04961537 | 0.6879365 | 32.01601 | 1.090018 | 53.15189 | 0.583256 | 10.42771 | 0.9145286 | 0.1341113 | 0.01644933 | 0.09896031 | 0.598188 | 0.001346099 | 4.628023 | 72.23399 | 97.33182 | 89.65434 | 12.4646 | 74.20738 | 5.309132 | 6.044842 | 2.643146 | 3.869801 | 72.49647 | 24.74017 | 10.31418 | 78.27883 | 99.97497 | 93.52414 | 84.96107 | 98.94755 | 15.62332
16/03/2025 07:00 | 1 | D | 0.3930262 | 58.57807 | 1.344985 | 2.949744 | 0.1062201 | 4.782622 | 0.03226407 | 10.99992 | 1797.112 | 36.59903 | 6.241295 | 2.331515 | 7.006341 | 0.9677359 | 0.03939501 | 0.6158052 | 0.1696243 | 2.840004 | 0.03202931 | 4.708484 | 0.0500083 | 0.5986832 | 11.35624 | 3.134923 | 48.50276 | 0.606523 | 9.746026 | 0.9177276 | 0.008918596 | 0.03054327 | 0.008040851 | 0.3517751 | 0.0007243243 | 4.433981 | 90.29989 | 98.98266 | 87.79529 | 6.826681 | 70.81916 | 4.726551 | 7.617591 | 0.9694864 | 11.65605 | 82.22885 | 28.55503 | 10.19069 | 97.91748 | 99.95215 | 99.45135 | 89.05553 | 99.37419 | 14.91724
16/03/2025 19:00 | 2 | C | 0.1833593 | 85.06602 | 0.7586926 | 1.958796 | 0.05655099 | 4.466326 | 0.01916351 | 6.180452 | 2779.713 | 34.84206 | 13.77106 | 2.084893 | 9.150963 | 0.9808365 | 0.06618851 | 32.4182 | 0.09277437 | 1.728009 | 0.0169214 | 4.374798 | 0.02600804 | 0.4996949 | 237.3911 | 1.689978 | 51.9991 | 0.6175283 | 11.52762 | 0.9548284 | 0.05438047 | 26.83506 | 0.04926903 | 0.3587024 | 0.0005618045 | 4.179966 | 64.59404 | 62.62085 | 88.00615 | 13.47265 | 70.65103 | 3.926372 | 7.087772 | 7.257985 | 5.793258 | 69.04215 | 28.40039 | 6.712693 | 71.68181 | 69.87883 | 93.7994 | 82.5148 | 99.05143 | 10.63907
17/03/2025 07:00 | 1 | D | 0.4901997 | 90.27203 | 1.249233 | 1.925933 | 0.09285684 | 3.885586 | 0.03135502 | 8.627436 | 1927.883 | 34.80297 | 9.953302 | 1.751579 | 8.363295 | 0.968645 | 0.2267975 | 30.78859 | 0.1630994 | 1.666087 | 0.03916404 | 3.740643 | 0.02862369 | 1.058794 | 272.6882 | 2.379453 | 49.41754 | 0.837103 | 10.42404 | 0.9400213 | 0.2014632 | 23.42274 | 0.09561135 | 0.2120532 | 0.01486677 | 3.537133 | 55.18433 | 66.96296 | 87.35341 | 16.20441 | 59.14565 | 6.748821 | 6.182496 | 8.646467 | 5.452043 | 73.44557 | 25.80421 | 7.679011 | 61.36683 | 75.60942 | 92.80545 | 89.64997 | 84.94986 | 14.42783
17/03/2025 19:00 | 2 | C | 0.2483664 | 66.3356 | 1.153177 | 2.428427 | 0.1154852 | 4.330439 | 0.02925443 | 6.904567 | 1516.819 | 31.00778 | 11.91369 | 2.688772 | 7.459372 | 0.9707456 | 0.0477748 | 22.62375 | 0.253477 | 2.142579 | 0.03793653 | 4.236146 | 0.0370338 | 1.222767 | 179.7434 | 1.016124 | 48.39863 | 0.5580354 | 9.667322 | 0.9337118 | 0.001171101 | 16.39192 | 0.2232281 | 0.3079257 | 0.01730786 | 4.020729 | 81.32711 | 66.89273 | 78.66228 | 14.35202 | 68.11132 | 5.039205 | 18.23262 | 10.0347 | 3.263239 | 73.80848 | 17.89508 | 8.267468 | 99.55973 | 76.92743 | 81.92552 | 88.16049 | 86.00639 | 13.30667
18/03/2025 07:00 | 1 | D | 0.2984953 | 123.4388 | 1.092039 | 2.016797 | 0.02390286 | 5.539202 | 0.0237318 | 7.164737 | 3539.734 | 39.04031 | 13.18373 | 0.9803046 | 5.580995 | 0.9762682 | 0.1315859 | 40.39315 | 0.1695663 | 1.745344 | 0.0006539846 | 5.538186 | 0.02267415 | 0.6128602 | 257.83 | 0.3676214 | 56.29402 | 0.02399504 | 9.940571 | 0.953594 | 0.1201424 | 35.22303 | 0.1648571 | 0.4483084 | 9.899094e-05 | 5.433508 | 56.96308 | 68.05336 | 84.841 | 15.51339 | 97.32892 | 2.391086 | 4.655379 | 4.736012 | 0.7632972 | 63.28942 | 2.27616 | 4.06907 | 61.61846 | 72.78938 | 85.6043 | 78.80281 | 99.60508 | 6.460156
18/03/2025 19:00 | 2 | C | 0.3619327 | 127.4014 | 0.7840145 | 1.955941 | 0.09524963 | 4.917259 | 0.02181416 | 7.466829 | 3721.648 | 28.28951 | 16.01074 | 3.954043 | 10.53194 | 0.9781858 | 0.203489 | 47.24744 | 0.1706246 | 1.64251 | 0.009196116 | 4.792048 | 0.02883788 | 0.8322596 | 251.6235 | 1.104545 | 50.04875 | 0.298789 | 9.927137 | 0.949348 | 0.1843892 | 41.03921 | 0.1422554 | 0.1720975 | 0.0003992961 | 4.636062 | 45.00356 | 63.72349 | 78.7118 | 17.85641 | 90.55586 | 4.672224 | 6.631233 | 5.695611 | 4.062774 | 73.79056 | 9.046166 | 5.821893 | 51.63479 | 69.4191 | 82.77457 | 91.64696 | 99.60202 | 10.49412
19/03/2025 07:00 | 1 | D | 0.4899706 | 86.76881 | 0.9375714 | 1.76943 | 0.07082823 | 4.700763 | 0.02491785 | 11.29353 | 3198.05 | 34.04002 | 10.67461 | 1.962509 | 8.78011 | 0.9750821 | 0.2138897 | 7.261193 | 0.09165079 | 1.541862 | 0.02248705 | 4.596517 | 0.02697036 | 0.8233848 | 255.3694 | 1.364977 | 50.46093 | 0.6517122 | 9.165657 | 0.9481118 | 0.1965518 | 0.2034103 | 0.05542925 | 0.1502908 | 0.00458786 | 4.466541 | 57.43417 | 91.84009 | 90.46824 | 15.03243 | 69.04241 | 4.65417 | 4.532309 | 7.937649 | 3.926519 | 76.91455 | 24.81625 | 5.258743 | 61.96648 | 99.77774 | 94.39476 | 91.94698 | 93.85866 | 9.912913
19/03/2025 19:00 | 2 | C | 0.3781473 | 68.15609 | 1.061438 | 2.09627 | 0.06685907 | 4.864782 | 0.02765525 | 8.96172 | 2436.321 | 35.18583 | 14.52683 | 2.292146 | 8.868736 | 0.9723447 | 0.1340149 | 0.8011707 | 0.09087797 | 1.742722 | 0.003567874 | 4.750902 | 0.02353733 | 0.9667269 | 32.36256 | 1.758721 | 51.01438 | 0.1407186 | 10.73571 | 0.9488074 | 0.1133576 | 0.01821851 | 0.04950334 | 0.5204264 | 0.0001655388 | 4.602435 | 65.54024 | 98.85701 | 91.675 | 19.16467 | 94.81117 | 5.041688 | 6.017276 | 1.117623 | 3.899954 | 57.27994 | 4.953912 | 5.194272 | 71.55751 | 99.97464 | 95.57495 | 76.44461 | 99.76508 | 10.23596
20/03/2025 07:00 | 1 | B | 0.4278033 | 72.65669 | 1.053181 | 2.713363 | 0.1311554 | 5.095431 | 0.03024602 | 8.190365 | 1606.488 | 29.60728 | 15.08724 | 2.734476 | 10.9775 | 0.969754 | 0.1856939 | 24.81747 | 0.1625964 | 2.327429 | 0.04995951 | 4.911972 | 0.04044878 | 0.4695696 | 161.7997 | 1.171457 | 48.36018 | 1.160296 | 11.16414 | 0.9293052 | 0.1733379 | 18.8552 | 0.1186849 | 0.3238157 | 0.001631188 | 4.639842 | 57.9065 | 66.87595 | 85.02836 | 16.81784 | 63.0603 | 6.516148 | 4.439778 | 9.007567 | 4.499131 | 72.09173 | 35.78392 | 8.862369 | 62.34628 | 75.88352 | 89.52749 | 88.90957 | 98.84422 | 15.37852
20/03/2025 19:00 | 2 | A | 0.5456013 | 77.10038 | 0.9605269 | 1.980779 | 0.08996392 | 4.48007 | 0.02331273 | 14.39953 | 2203.068 | 36.59134 | 11.13105 | 2.070469 | 7.822447 | 0.9766873 | 0.2149193 | 26.35525 | 0.1100482 | 1.76237 | 0.04269087 | 4.400291 | 0.03150524 | 1.245576 | 156.7394 | 1.176685 | 50.14487 | 0.7714824 | 9.917988 | 0.945182 | 0.1805649 | 22.00923 | 0.07449457 | 0.149662 | 0.01839846 | 4.216372 | 61.52705 | 66.61386 | 88.81003 | 13.10067 | 53.65294 | 4.07053 | 7.192465 | 6.404783 | 3.859521 | 79.75781 | 27.01721 | 6.974636 | 68.71952 | 73.01865 | 92.66955 | 92.85847 | 80.67015 | 11.04517
21/03/2025 07:00 | 1 | B | 0.38973 | 156.7986 | 1.586244 | 3.989488 | 0.1500784 | 5.197685 | 0.03517285 | 10.17202 | 3496.364 | 43.07336 | 12.60718 | 2.871972 | 6.288796 | 0.9648271 | 0.03311582 | 35.05449 | 0.07382808 | 3.675329 | 0.05085155 | 5.157908 | 0.05276172 | 0.5817894 | 232.4243 | 1.237049 | 55.29798 | 0.9191525 | 9.639061 | 0.9120654 | 0.001375812 | 23.63692 | 0.006537356 | 0.6890299 | 0.0006215439 | 4.89868 | 91.80175 | 78.42996 | 95.50943 | 11.11498 | 67.30845 | 4.255643 | 7.876276 | 7.820927 | 4.114677 | 73.13262 | 32.31382 | 9.784616 | 99.67803 | 86.25089 | 99.62411 | 84.24759 | 99.62227 | 14.04026
21/03/2025 19:00 | 2 | A | 0.257484 | 116.1929 | 1.279875 | 2.417306 | 0.06069226 | 5.377526 | 0.02815717 | 7.070243 | 3846.475 | 36.47624 | 11.27831 | 2.090243 | 9.589684 | 0.9718428 | 0.06009818 | 8.115515 | 0.2601321 | 2.160576 | 0.001890142 | 5.255487 | 0.03185739 | 0.8826631 | 238.1196 | 2.382249 | 51.33247 | 0.05471496 | 10.95008 | 0.9399854 | 0.03222034 | 0.3203627 | 0.1882107 | 0.4940738 | 9.98372e-05 | 5.06249 | 77.31666 | 93.21214 | 80.24749 | 13.13716 | 96.97338 | 5.021239 | 10.92081 | 6.528688 | 5.929657 | 67.65046 | 2.87199 | 6.487014 | 88.23747 | 99.74083 | 86.17714 | 80.78761 | 99.84537 | 11.50825
22/03/2025 07:00 | 1 | B | 0.6755036 | 74.13786 | 1.432107 | 3.250918 | 0.1769232 | 5.092158 | 0.03048186 | 20.17655 | 1765.712 | 40.71774 | 9.468416 | 4.484323 | 9.285211 | 0.9695181 | 0.06238633 | 20.9544 | 0.1969583 | 3.055438 | 0.04149763 | 4.960328 | 0.05391578 | 1.078829 | 206.2862 | 3.459973 | 46.08797 | 0.7188211 | 9.510054 | 0.9156024 | 0.002532479 | 10.04103 | 0.004813806 | 0.5214426 | 0.001613038 | 4.692414 | 91.04599 | 72.59744 | 86.66617 | 8.877953 | 77.25979 | 5.558164 | 8.610751 | 15.00189 | 13.02606 | 76.43591 | 21.90544 | 10.06925 | 99.65674 | 87.59933 | 99.69223 | 85.31387 | 99.16523 | 15.62741
22/03/2025 19:00 | 2 | A | 0.660127 | 70.98603 | 2.360384 | 5.650206 | 0.2474537 | 5.690927 | 0.06109729 | 10.36855 | 1119.725 | 35.38858 | 15.72414 | 3.781657 | 9.100558 | 0.9389027 | 0.02837001 | 2.741335 | 0.2111375 | 4.994664 | 0.01747217 | 5.469052 | 0.07425095 | 0.3535499 | 34.27322 | 0.9577879 | 52.56876 | 0.2137111 | 9.475701 | 0.8646518 | 0.0004455722 | 0.03357142 | 0.1470197 | 0.9092939 | 0.0006203876 | 5.124986 | 95.96492 | 96.37415 | 91.60147 | 17.00296 | 93.37061 | 9.770278 | 3.976722 | 3.584958 | 3.012927 | 69.0821 | 6.412613 | 12.36318 | 99.94164 | 99.95911 | 94.6144 | 86.08506 | 99.78322 | 22.13346
23/03/2025 07:00 | 1 | C | 0.4850524 | 79.26912 | 1.89724 | 5.171693 | 0.2184662 | 5.438698 | 0.04175289 | 11.45134 | 1846.024 | 38.50513 | 9.261774 | 3.19276 | 8.001093 | 0.9582471 | 0.007227429 | 2.287797 | 0.3021554 | 4.99348 | 0.08886977 | 5.327049 | 0.08025779 | 0.08516627 | 26.48797 | 1.516621 | 52.07937 | 0.9868939 | 10.22464 | 0.8779893 | 0.0001029706 | 0.07563802 | 0.19114 | 0.6893166 | 0.006780587 | 4.879356 | 98.57218 | 97.23439 | 84.73891 | 7.477355 | 61.0195 | 6.14244 | 1.409179 | 2.681833 | 6.41567 | 80.82024 | 36.25546 | 15.0883 | 99.98136 | 99.91622 | 91.15458 | 88.29759 | 97.27496 | 21.23074
23/03/2025 19:00 | 2 | D | 0.209822 | 70.91212 | 0.7705705 | 2.466554 | 0.1355103 | 4.247198 | 0.01606663 | 8.269551 | 3004.131 | 34.24478 | 11.55273 | 5.278883 | 9.38445 | 0.9839334 | 0.07821491 | 23.01565 | 0.2239708 | 2.318186 | 0.05152424 | 4.163312 | 0.03799832 | 0.8832319 | 263.5728 | 2.176855 | 53.06626 | 1.284641 | 10.06875 | 0.9459351 | 0.04587728 | 13.35245 | 0.1455232 | 0.2796301 | 0.001989798 | 3.92609 | 63.32213 | 68.06488 | 71.4014 | 7.52521 | 62.5885 | 3.550022 | 15.99514 | 14.12357 | 10.73449 | 81.75085 | 36.02251 | 9.008187 | 79.31727 | 82.18845 | 82.13589 | 89.27606 | 98.61101 | 12.55821
24/03/2025 07:00 | 1 | C | 0.5125608 | 84.36283 | 1.91468 | 2.958478 | 0.1489249 | 5.318933 | 0.04598374 | 10.01835 | 1799.784 | 37.85858 | 12.65303 | 2.353504 | 8.66282 | 0.9540163 | 0.05438023 | 1.679266 | 0.1821779 | 2.491199 | 0.04266379 | 5.157757 | 0.03511731 | 1.013379 | 43.86681 | 2.645248 | 53.47007 | 1.019411 | 9.030207 | 0.9188989 | 0.01773044 | 0.06699539 | 0.08804736 | 0.5429532 | 0.005335718 | 5.009765 | 89.87835 | 98.101 | 90.92273 | 19.66665 | 72.66947 | 7.489262 | 6.943008 | 1.826023 | 4.851674 | 63.4693 | 24.03828 | 5.962034 | 96.82136 | 99.92703 | 95.7744 | 83.13595 | 96.70775 | 13.4513
24/03/2025 19:00 | 2 | D | 0.3034347 | 72.44625 | 1.039471 | 2.764721 | 0.1332499 | 4.133714 | 0.02319058 | 8.113094 | 2547.351 | 34.53147 | 14.58803 | 3.940828 | 9.212383 | 0.9768094 | 0.1180244 | 13.68918 | 0.2443325 | 2.484022 | 0.04285363 | 4.01314 | 0.04381825 | 1.058416 | 272.2037 | 1.337417 | 47.98188 | 0.9359286 | 9.425508 | 0.9329912 | 0.07385861 | 1.547958 | 0.1929954 | 0.3471995 | 0.0009100567 | 3.758947 | 62.00588 | 81.54256 | 77.03964 | 12.23649 | 68.58547 | 5.168246 | 15.28432 | 16.46392 | 5.637797 | 76.04681 | 30.77732 | 9.99124 | 77.29019 | 98.00648 | 82.67744 | 88.2833 | 99.3628 | 15.15949
25/03/2025 07:00 | 1 | C | 0.7570338 | 65.3643 | 2.55871 | 6.224195 | 0.1872577 | 6.186211 | 0.06278573 | 11.1125 | 874.9603 | 33.56864 | 14.85188 | 2.750389 | 9.17162 | 0.9372143 | 0.06330204 | 11.12796 | 0.4812967 | 5.64621 | 0.01554878 | 5.986213 | 0.01450476 | 0.9071823 | 93.53637 | 1.773898 | 49.95057 | 0.6915182 | 9.93469 | 0.9227095 | 0.05003646 | 9.832516 | 0.4609773 | 4.949757 | 0.004922707 | 5.924144 | 92.16315 | 84.04438 | 82.37088 | 14.98163 | 92.21793 | 9.308555 | 1.73816 | 2.075633 | 1.005583 | 11.6404 | 5.356418 | 2.329379 | 93.90131 | 86.12001 | 83.37646 | 26.62203 | 97.57434 | 11.63793
25/03/2025 19:00 | 2 | D | 0.3735584 | 118.3608 | 1.737574 | 3.865356 | 0.1776102 | 4.948421 | 0.04026862 | 6.354177 | 2418.752 | 36.26345 | 9.475612 | 2.660619 | 6.865401 | 0.9597314 | 0.1226223 | 21.84049 | 0.28893 | 3.62996 | 0.07342755 | 4.867988 | 0.060868 | 0.8162437 | 244.265 | 1.433261 | 49.55393 | 0.83767 | 10.99748 | 0.8988634 | 0.07565258 | 6.778648 | 0.2114398 | 0.520143 | 0.02167563 | 4.45292 | 68.49637 | 82.29059 | 84.04125 | 9.87153 | 60.32281 | 5.586837 | 13.29996 | 12.56153 | 5.020776 | 78.03288 | 28.70742 | 13.52744 | 81.79633 | 94.85211 | 89.06202 | 87.90441 | 89.03023 | 19.11427
26/03/2025 07:00 | 1 | C | 0.5636025 | 84.11917 | 1.719527 | 2.813578 | 0.1071907 | 4.430008 | 0.04519522 | 10.23072 | 1804.755 | 34.87639 | 15.15064 | 2.068767 | 8.100007 | 0.9548048 | 0.1060142 | 2.673738 | 0.1500634 | 2.22961 | 0.01434047 | 4.25629 | 0.0359703 | 1.339492 | 69.53937 | 1.595576 | 52.53063 | 0.3724487 | 9.245534 | 0.9188345 | 0.05772628 | 0.05609922 | 0.09347486 | 0.2604381 | 0.000321342 | 4.060973 | 82.04003 | 96.96514 | 91.6674 | 24.33685 | 87.22618 | 8.263677 | 8.54892 | 2.973582 | 3.337739 | 67.15799 | 12.49837 | 7.50709 | 90.58895 | 99.93872 | 95.00514 | 91.49484 | 99.72455 | 15.77077
26/03/2025 19:00 | 2 | D | 0.2036342 | 146.3152 | 1.209544 | 2.389703 | 0.07748258 | 4.859866 | 0.02808941 | 4.742528 | 4279.092 | 36.78496 | 14.06389 | 2.70645 | 7.237081 | 0.9719106 | 0.07245458 | 26.87292 | 0.1813711 | 2.052304 | 0.001502213 | 4.791162 | 0.03298279 | 0.731754 | 236.9573 | 1.292532 | 51.7928 | 0.04142094 | 10.5301 | 0.9389278 | 0.04929461 | 19.49304 | 0.1423381 | 0.3050129 | 9.99424e-05 | 4.589563 | 65.41868 | 82.14945 | 85.4262 | 16.53119 | 98.11568 | 4.18294 | 11.85228 | 5.34156 | 3.524578 | 71.48468 | 1.763207 | 7.146535 | 77.27096 | 87.49101 | 88.95078 | 88.01587 | 99.87889 | 11.32948
27/03/2025 07:00 | 1 | A | 0.3903933 | 84.45543 | 1.602954 | 3.025978 | 0.1346801 | 4.686861 | 0.03430745 | 10.86775 | 2197.857 | 41.25572 | 11.51336 | 2.021538 | 6.982588 | 0.9656925 | 0.01817202 | 9.374177 | 0.1942395 | 2.724453 | 0.0676471 | 4.605303 | 0.04502059 | 0.3727393 | 147.9964 | 1.928882 | 51.13642 | 0.7647793 | 8.448408 | 0.920672 | 0.0008337793 | 2.595592 | 0.109416 | 0.3571219 | 0.03355753 | 4.417376 | 95.5049 | 89.28124 | 88.29813 | 13.05344 | 51.49522 | 5.111198 | 4.298471 | 7.889231 | 5.417459 | 76.08092 | 25.56489 | 8.115288 | 99.80337 | 97.17047 | 93.71559 | 89.13435 | 77.0601 | 13.22649
27/03/2025 19:00 | 2 | B | 0.847634 | 74.55142 | 1.163671 | 3.351315 | 0.1577131 | 4.495062 | 0.03133786 | 9.50257 | 1772.189 | 31.98802 | 15.09938 | 3.467312 | 8.122433 | 0.9686621 | 0.5676322 | 19.62995 | 0.1664511 | 2.971245 | 0.05064196 | 4.37771 | 0.04968805 | 1.060906 | 155.4432 | 1.007603 | 51.78416 | 0.6721892 | 8.651389 | 0.9189741 | 0.5409613 | 12.28666 | 0.1209708 | 0.3319771 | 0.01703549 | 4.146636 | 35.13194 | 74.49439 | 86.14429 | 14.1193 | 68.89609 | 5.662652 | 6.218998 | 10.36019 | 4.302406 | 76.77745 | 21.17755 | 9.563176 | 41.35093 | 84.85458 | 90.4467 | 90.89676 | 90.07364 | 15.22583
28/03/2025 07:00 | 1 | A | 0.6221778 | 100.5034 | 1.513967 | 3.790914 | 0.1503021 | 5.084035 | 0.03696978 | 10.5547 | 2537.831 | 34.57877 | 13.51581 | 3.974884 | 10.37108 | 0.9630302 | 0.2408779 | 6.936746 | 0.2446414 | 3.417585 | 0.003480144 | 4.881071 | 0.05199432 | 1.016272 | 125.4921 | 1.682058 | 52.82149 | 0.062708 | 12.52884 | 0.9110359 | 0.1966249 | 0.1705953 | 0.1626056 | 0.5980232 | 9.991255e-05 | 4.4446 | 62.71601 | 93.35316 | 84.43842 | 13.1809 | 97.77017 | 7.541582 | 8.492806 | 6.492198 | 5.776712 | 72.44736 | 2.169271 | 12.81322 | 71.20882 | 99.84536 | 90.21514 | 85.62825 | 99.93944 | 20.3548
28/03/2025 19:00 | 2 | B | 0.2878377 | 63.50016 | 0.9351344 | 3.128944 | 0.2041677 | 4.448362 | 0.01905399 | 7.843863 | 2739.846 | 39.06175 | 12.90243 | 6.676926 | 9.063611 | 0.980946 | 0.1410687 | 11.51455 | 0.1945593 | 2.939103 | 0.0784402 | 4.358715 | 0.04543796 | 0.9017022 | 184.404 | 1.156799 | 56.09972 | 1.452767 | 9.410078 | 0.9355081 | 0.1041245 | 3.11725 | 0.1478229 | 0.3570727 | 0.01168867 | 4.113368 | 51.92402 | 82.2124 | 79.59094 | 7.857053 | 62.31255 | 3.882282 | 14.23424 | 13.19515 | 5.620861 | 81.467 | 32.33164 | 9.611959 | 66.15826 | 95.40755 | 85.2118 | 89.32405 | 94.64418 | 13.49424
29/03/2025 07:00 | 1 | A | 0.297637 | 77.14513 | 0.7141484 | 2.317379 | 0.07364533 | 4.7472 | 0.01634049 | 10.11381 | 3202.257 | 36.36744 | 10.99385 | 2.539506 | 8.787487 | 0.9836595 | 0.1345714 | 25.23098 | 0.1218783 | 2.173246 | 0.03268261 | 4.680083 | 0.03930717 | 0.5966352 | 287.2414 | 1.544681 | 48.67625 | 0.7858714 | 10.30963 | 0.9443523 | 0.1153388 | 14.32521 | 0.06265639 | 0.2376326 | 0.001332326 | 4.445762 | 55.52554 | 67.82857 | 83.21263 | 7.752071 | 56.34677 | 3.024769 | 7.879408 | 14.63559 | 8.502018 | 82.56419 | 41.94479 | 8.536454 | 63.40494 | 82.46416 | 91.71465 | 90.31626 | 98.29156 | 11.56122
29/03/2025 19:00 | 2 | B | 0.4460438 | 85.50661 | 1.194149 | 3.512467 | 0.1893075 | 4.438144 | 0.02855984 | 11.13471 | 2197.753 | 34.69575 | 14.33047 | 4.673937 | 8.76675 | 0.9714402 | 0.1318025 | 23.40766 | 0.2092189 | 3.194423 | 0.05746174 | 4.310885 | 0.04840044 | 1.041381 | 129.6031 | 1.020871 | 55.34588 | 0.8006986 | 8.643604 | 0.9230397 | 0.0841079 | 17.8392 | 0.1666592 | 0.4598135 | 0.01848943 | 4.083695 | 71.29469 | 73.40657 | 82.98004 | 11.65209 | 70.51325 | 5.64148 | 11.30008 | 7.336098 | 4.137724 | 76.26449 | 20.47154 | 9.426332 | 82.59477 | 80.74267 | 87.11776 | 87.91658 | 90.98479 | 15.06781
30/03/2025 07:00 | 1 | D | 0.2781753 | 70.16036 | 0.8268672 | 1.856157 | 0.05241455 | 4.033716 | 0.01873576 | 9.770805 | 3579.876 | 37.32448 | 14.6346 | 2.284963 | 7.070796 | 0.9812642 | 0.09692783 | 3.147645 | 0.1300004 | 1.612172 | 0.009787413 | 3.975728 | 0.02618597 | 1.025015 | 114.3964 | 1.462428 | 52.95604 | 0.3582447 | 10.15823 | 0.9550783 | 0.07148189 | 0.09746863 | 0.09346838 | 0.2044452 | 0.0002335434 | 3.806218 | 65.80867 | 95.5977 | 84.57253 | 14.77194 | 81.67677 | 3.284235 | 9.648958 | 4.269621 | 4.631349 | 74.70842 | 17.89768 | 6.594492 | 75.45763 | 99.86732 | 89.20387 | 89.48035 | 99.57445 | 9.878727
30/03/2025 19:00 | 2 | C | 0.3986853 | 106.536 | 0.9784444 | 2.649346 | 0.06226545 | 4.314331 | 0.0247434 | 6.523631 | 3725.922 | 35.29215 | 11.29493 | 2.478761 | 8.595656 | 0.9752566 | 0.2432883 | 14.708 | 0.1078657 | 2.429997 | 0.0009561527 | 4.205709 | 0.03866902 | 0.995422 | 285.604 | 1.484192 | 51.29855 | 0.02169121 | 9.625246 | 0.9365876 | 0.2122348 | 3.523474 | 0.05104114 | 0.412354 | 0.0001000613 | 3.981952 | 40.48727 | 86.53595 | 89.24857 | 10.54883 | 98.50239 | 4.929749 | 9.654733 | 10.36647 | 5.865663 | 74.87378 | 1.3471 | 8.627035 | 50.14201 | 96.90242 | 95.11423 | 85.4226 | 99.84949 | 13.55678
31/03/2025 07:00 | 1 | D | 0.2775643 | 94.50986 | 1.068123 | 2.334301 | 0.06551922 | 5.108224 | 0.02746038 | 7.995793 | 3315.571 | 35.708 | 14.6803 | 1.764005 | 8.199121 | 0.9725396 | 0.05963437 | 3.560807 | 0.09004065 | 1.985702 | 0.01756123 | 5.020951 | 0.03068452 | 1.156667 | 108.1949 | 2.387199 | 51.01196 | 0.5362615 | 9.338125 | 0.9418551 | 0.02389437 | 0.1519513 | 0.01520196 | 0.3884848 | 0.0006625897 | 4.880302 | 79.1051 | 96.3358 | 91.80169 | 17.2697 | 73.93286 | 4.407617 | 12.78686 | 3.512766 | 6.857828 | 67.05553 | 25.11465 | 5.609305 | 91.89196 | 99.84857 | 98.65951 | 84.32523 | 99.04751 | 10.01692
31/03/2025 19:00 | 2 | C | 0.1835324 | 81.22326 | 0.5986614 | 1.885362 | 0.06270415 | 4.609622 | 0.01833973 | 6.093151 | 2364.37 | 27.34499 | 10.31009 | 1.806846 | 8.684936 | 0.9816603 | 0.07312671 | 38.56867 | 0.09897685 | 1.727968 | 0.03011946 | 4.533486 | 0.02571072 | 0.5847659 | 278.0987 | 1.838208 | 51.72855 | 0.7606413 | 8.803884 | 0.9559495 | 0.05936592 | 32.12639 | 0.05219939 | 0.3831779 | 0.01047172 | 4.418631 | 60.88669 | 53.3861 | 83.77018 | 10.02907 | 52.8467 | 3.455368 | 8.191883 | 8.803043 | 7.894555 | 70.54236 | 31.18875 | 4.910473 | 69.07857 | 62.18914 | 91.66474 | 80.57143 | 84.03545 | 8.36584
01/04/2025 07:00 | 1 | D | 0.5009047 | 76.77672 | 1.581463 | 2.288047 | 0.05564247 | 5.124718 | 0.03585017 | 8.505534 | 1943.067 | 41.26826 | 14.84398 | 1.389269 | 8.030213 | 0.9641498 | 0.203267 | 7.382092 | 0.1057816 | 1.821178 | 0.006053985 | 5.016682 | 0.02944279 | 1.054784 | 234.1795 | 0.9131228 | 47.39868 | 0.1912651 | 10.97185 | 0.934707 | 0.1764447 | 0.2380912 | 0.08035077 | 0.3855095 | 0.0002199286 | 4.829098 | 60.87481 | 90.72969 | 93.55095 | 23.25822 | 89.50991 | 5.617567 | 6.199938 | 8.980453 | 1.700001 | 60.99305 | 10.12065 | 6.303603 | 67.07475 | 99.71014 | 95.25095 | 84.25127 | 99.63055 | 11.92117
01/04/2025 19:00 | 2 | C | 0.3191756 | 94.58451 | 1.608785 | 3.165349 | 0.06762064 | 4.261814 | 0.0437884 | 5.348993 | 1947.349 | 34.37629 | 10.57037 | 1.165782 | 8.894247 | 0.9562116 | 0.08884201 | 9.739686 | 0.108242 | 2.826246 | 0.01733184 | 4.049678 | 0.04611738 | 1.025473 | 197.0715 | 2.180507 | 49.47003 | 0.3549678 | 9.566886 | 0.9100942 | 0.04137991 | 0.2469849 | 0.003233741 | 0.462657 | 0.0002227513 | 3.770104 | 73.384 | 90.15357 | 93.56643 | 14.6227 | 75.49135 | 9.138475 | 14.81697 | 9.608783 | 6.250632 | 72.07508 | 24.20886 | 10.35239 | 88.20097 | 99.76235 | 99.81707 | 86.69779 | 99.7002 | 19.49087
02/04/2025 07:00 | 1 | D | 0.1869504 | 88.72526 | 0.732115 | 1.718832 | 0.04119747 | 4.703672 | 0.01805674 | 4.926916 | 3435.37 | 33.29696 | 12.14858 | 1.154745 | 8.231187 | 0.9819433 | 0.09978821 | 27.18456 | 0.1332873 | 1.527042 | 0.02072069 | 4.638805 | 0.02653648 | 0.9498514 | 264.2681 | 1.254762 | 48.399 | 0.6542596 | 9.247757 | 0.9554068 | 0.07617765 | 20.59955 | 0.1021383 | 0.2251705 | 0.003124107 | 4.510791 | 47.58697 | 69.91421 | 82.12295 | 12.76237 | 50.61216 | 3.159838 | 13.48257 | 7.903886 | 4.548051 | 74.72161 | 42.14275 | 5.217263 | 61.06954 | 77.8181 | 86.671 | 87.48398 | 92.75491 | 8.3771
02/04/2025 19:00 | 2 | C | 0.2673979 | 93.3935 | 1.115552 | 1.970031 | 0.0846801 | 4.918475 | 0.03500616 | 5.400956 | 2511.454 | 28.7389 | 10.6533 | 1.744124 | 8.712783 | 0.9649938 | 0.08117276 | 5.675838 | 0.1134862 | 1.655037 | 0.02448204 | 4.780832 | 0.02618471 | 1.107346 | 205.1456 | 1.847632 | 50.7124 | 0.5647565 | 9.717593 | 0.9388091 | 0.05255134 | 0.1123447 | 0.06511845 | 0.2867574 | 0.009413025 | 4.643139 | 70.70613 | 94.13541 | 90.18302 | 18.93022 | 72.10086 | 6.201132 | 10.84359 | 5.751662 | 4.336841 | 67.40449 | 17.46335 | 5.1734 | 81.54972 | 99.88707 | 94.51986 | 86.33471 | 89.56421 | 11.37453
03/04/2025 07:00 | 1 | B | 0.3121447 | 152.0383 | 1.41425 | 3.219039 | 0.1415561 | 5.302978 | 0.03474528 | 7.379441 | 3101.127 | 34.07109 | 12.54801 | 2.746687 | 9.274922 | 0.9652547 | 0.05775049 | 45.88305 | 0.238735 | 2.883234 | 0.04778191 | 5.160004 | 0.05022066 | 0.8918253 | 197.3628 | 3.098647 | 44.6419 | 0.8782046 | 9.508776 | 0.9150341 | 0.01197319 | 37.56924 | 0.08177178 | 0.5913538 | 0.002205055 | 4.921326 | 82.14163 | 70.86996 | 83.70584 | 13.54393 | 67.41807 | 6.076958 | 14.34849 | 6.519203 | 11.00344 | 69.64643 | 31.15656 | 9.005073 | 96.49013 | 77.38916 | 94.70928 | 83.19036 | 98.57463 | 15.08203
03/04/2025 19:00 | 2 | A | 0.2705314 | 79.65858 | 0.7364597 | 2.364736 | 0.09284043 | 4.21381 | 0.01668857 | 6.419382 | 2395.715 | 30.39004 | 9.90285 | 2.203612 | 7.804468 | 0.9833114 | 0.1661743 | 40.35092 | 0.233185 | 2.236801 | 0.05701683 | 4.15287 | 0.03621448 | 0.5107729 | 192.8612 | 0.6815417 | 53.05934 | 0.9559287 | 10.32151 | 0.947097 | 0.1529977 | 34.51933 | 0.216041 | 0.2934818 | 0.02264483 | 3.916998 | 39.59996 | 50.19052 | 68.86544 | 6.988703 | 39.61111 | 3.090918 | 6.837423 | 8.76788 | 3.351396 | 81.2571 | 37.28813 | 8.870546 | 46.43738 | 58.9584 | 72.21684 | 88.24581 | 76.89924 | 11.96146
04/04/2025 07:00 | 1 | B | 0.5754071 | 71.13937 | 0.7189555 | 1.534826 | 0.0993169 | 3.752431 | 0.01968083 | 12.23801 | 2748.651 | 31.20315 | 11.9761 | 4.141371 | 9.071535 | 0.9803192 | 0.3412692 | 17.38579 | 0.1069565 | 1.325207 | 0.01816883 | 3.645645 | 0.02221974 | 1.076499 | 263.1125 | 2.06038 | 51.90991 | 0.7744224 | 10.06829 | 0.9580994 | 0.3242182 | 11.68702 | 0.06165375 | 0.1520733 | 0.0006301965 | 3.496695 | 41.85808 | 76.04193 | 85.41613 | 15.35678 | 82.06624 | 4.757859 | 4.156975 | 8.218081 | 6.367726 | 75.1502 | 17.32582 | 5.961861 | 46.01505 | 84.26001 | 91.78386 | 90.50698 | 99.39206 | 10.71972
04/04/2025 19:00 | 2 | A | 0.2758343 | 107.6618 | 1.059222 | 2.310381 | 0.0723129 | 4.631922 | 0.02857098 | 5.544884 | 3074.08 | 32.82496 | 11.84086 | 1.530832 | 7.264395 | 0.971429 | 0.1208647 | 20.41561 | 0.1249507 | 2.030078 | 0.02941596 | 4.554497 | 0.03020709 | 0.8353619 | 249.2947 | 1.972953 | 54.47407 | 0.6436271 | 8.300444 | 0.9412219 | 0.09793404 | 13.07008 | 0.06564185 | 0.3469674 | 0.009703786 | 4.434277 | 57.43404 | 81.57906 | 88.54058 | 14.64282 | 60.48351 | 4.48088 | 9.148193 | 6.994558 | 5.626505 | 71.22214 | 26.88608 | 5.413137 | 66.58223 | 88.57362 | 94.16708 | 85.86496 | 87.36959 | 9.894017
05/04/2025 07:00 | 1 | B | 0.2105223 | 68.54587 | 0.5715799 | 1.443576 | 0.04259157 | 5.087486 | 0.01329852 | 6.453993 | 2736.625 | 37.83148 | 14.02872 | 2.207205 | 8.400582 | 0.9867015 | 0.1263744 | 32.58617 | 0.06940031 | 1.273957 | 0.01341745 | 5.042832 | 0.01687722 | 0.8037119 | 337.1026 | 1.621191 | 50.91281 | 0.6246139 | 9.354688 | 0.9698243 | 0.1145871 | 27.28687 | 0.0423955 | 0.4101237 | 0.002781193 | 4.967796 | 40.76933 | 53.09299 | 88.01963 | 12.92355 | 68.91635 | 2.195884 | 6.443224 | 8.300071 | 4.786944 | 59.5235 | 24.75078 | 3.103324 | 47.21256 | 61.39306 | 92.80657 | 72.44704 | 93.66713 | 5.299208
05/04/2025 19:00 | 2 | A | 0.6090584 | 93.24051 | 1.752208 | 4.520557 | 0.1691155 | 5.180168 | 0.03455223 | 8.866511 | 2266.944 | 45.49606 | 8.09765 | 3.165312 | 7.47447 | 0.9654478 | 0.313534 | 15.44623 | 0.1866669 | 4.392537 | 0.06188522 | 5.098058 | 0.07106241 | 0.6983359 | 167.8984 | 1.817506 | 50.67243 | 0.7179444 | 11.08323 | 0.8943854 | 0.28296 | 3.33331 | 0.0570903 | 0.7154188 | 0.009758757 | 4.622512 | 50.30022 | 84.00638 | 89.71485 | 6.189323 | 64.67093 | 4.985545 | 8.147894 | 12.79623 | 7.371066 | 79.65622 | 30.16805 | 15.20417 | 58.44812 | 96.80261 | 97.08592 | 85.84555 | 94.83898 | 20.18971
06/04/2025 07:00 | 1 | C | 0.1970255 | 149.1378 | 1.608186 | 3.615634 | 0.09896728 | 5.853631 | 0.04334221 | 4.025437 | 2349.957 | 34.65097 | 13.7424 | 2.079594 | 7.956444 | 0.9566578 | 0.023576 | 49.4278 | 0.1111541 | 3.156832 | 0.009233271 | 5.758361 | 0.04746431 | 0.4606187 | 271.4721 | 1.938144 | 47.53236 | 0.183797 | 9.981082 | 0.9091935 | 0.0007602539 | 37.83601 | 0.01577634 | 0.840214 | 0.0001201959 | 5.537915 | 88.55267 | 68.2941 | 93.38781 | 16.47363 | 91.07475 | 5.891212 | 11.09651 | 8.639819 | 5.720274 | 62.3982 | 8.814832 | 8.093185 | 99.64917 | 76.93392 | 99.10808 | 78.87183 | 99.88958 | 13.9844
06/04/2025 19:00 | 2 | D | 0.4166237 | 99.94847 | 1.369959 | 2.174035 | 0.07075592 | 5.187362 | 0.02821299 | 6.513074 | 2895.296 | 40.91428 | 7.94289 | 2.019946 | 7.169739 | 0.971787 | 0.2396311 | 18.79376 | 0.2219058 | 2.006553 | 0.01416688 | 5.12981 | 0.02978286 | 0.8133021 | 303.5367 | 2.210289 | 54.03605 | 0.4494129 | 8.872597 | 0.9420042 | 0.2214937 | 9.791186 | 0.1590401 | 0.3615635 | 0.0004059326 | 5.011476 | 44.10534 | 81.72706 | 84.25901 | 10.30768 | 80.5427 | 3.899473 | 5.81399 | 9.044852 | 4.805159 | 74.02586 | 18.91686 | 5.094136 | 49.91933 | 90.77191 | 89.06417 | 84.33354 | 99.45956 | 8.993609
07/04/2025 07:00 | 1 | C | 0.4080454 | 94.30718 | 1.31954 | 2.694158 | 0.1551812 | 4.726634 | 0.03409173 | 10.73459 | 2134.626 | 33.82792 | 14.22614 | 2.749004 | 7.350055 | 0.9659083 | 0.04357006 | 22.29413 | 0.1721568 | 2.287137 | 0.06363226 | 4.634041 | 0.04162681 | 0.735792 | 210.5346 | 1.368396 | 47.99281 | 0.9824195 | 9.352065 | 0.9242815 | 0.0123945 | 13.81635 | 0.1182818 | 0.228693 | 0.02225289 | 4.421555 | 89.68627 | 77.16602 | 87.39806 | 18.00168 | 60.3928 | 5.301363 | 7.506194 | 9.292913 | 4.316804 | 74.15258 | 26.35306 | 8.236234 | 97.19247 | 86.45893 | 91.71486 | 92.15426 | 86.74586 | 13.5376
07/04/2025 19:00 | 2 | D | 0.5972732 | 61.71376 | 0.9490837 | 2.332526 | 0.1355538 | 4.666734 | 0.02030537 | 18.12195 | 2335.51 | 41.25123 | 11.51291 | 5.500446 | 10.31187 | 0.9796946 | 0.2340527 | 14.58655 | 0.1137724 | 2.142251 | 0.02435989 | 4.549732 | 0.0354096 | 1.564485 | 211.2189 | 1.399305 | 51.02147 | 0.659655 | 10.63503 | 0.944285 | 0.184163 | 7.21306 | 0.0655664 | 0.3093368 | 0.0005370535 | 4.32154 | 61.60883 | 76.84413 | 88.25581 | 10.02235 | 82.39427 | 4.486784 | 9.275118 | 12.11914 | 5.2207 | 77.45465 | 17.23162 | 8.069498 | 70.88394 | 88.96326 | 93.47651 | 87.47701 | 99.62588 | 12.55628
08/04/2025 07:00 | 1 | C | 0.3662583 | 75.29676 | 1.563219 | 3.828952 | 0.1076874 | 4.901209 | 0.03635724 | 8.345477 | 1615.037 | 38.19623 | 12.04844 | 2.717689 | 8.256518 | 0.9636428 | 0.06521069 | 17.20397 | 0.1810937 | 3.51884 | 0.00921479 | 4.774617 | 0.0613754 | 0.8872975 | 186.0141 | 1.938444 | 45.44963 | 0.1415299 | 11.99442 | 0.9022674 | 0.009289451 | 5.720909 | 0.06155252 | 0.6665599 | 0.0002142523 | 4.2835 | 82.84276 | 77.98248 | 88.83652 | 11.44041 | 91.75413 | 6.124696 | 14.86881 | 15.16226 | 7.610756 | 72.85255 | 8.066357 | 15.02002 | 97.71157 | 93.14474 | 96.44728 | 84.29295 | 99.82049 | 21.14472
08/04/2025 19:00 | 2 | D | 0.352913 | 72.41866 | 0.9998117 | 3.609009 | 0.1353323 | 4.812574 | 0.02091062 | 11.58035 | 2277.363 | 38.25229 | 9.366766 | 1.929919 | 7.505592 | 0.9790894 | 0.1131262 | 25.32719 | 0.2042025 | 3.486039 | 0.09700493 | 4.755058 | 0.05485336 | 0.7187198 | 213.9347 | 1.563742 | 52.74367 | 0.7652156 | 10.98695 | 0.924236 | 0.07718423 | 14.13334 | 0.123514 | 0.5626013 | 0.05734666 | 4.385196 | 68.61532 | 65.75801 | 80.00298 | 5.42711 | 29.81979 | 3.261178 | 11.17108 | 16.20444 | 8.579266 | 80.16516 | 31.01599 | 12.52284 | 79.7864 | 81.96246 | 88.58225 | 85.59227 | 60.83578 | 15.78402
09/04/2025 07:00 | 1 | C | 0.3427223 | 114.1674 | 1.008626 | 2.044766 | 0.06627851 | 4.27654 | 0.02947534 | 6.91499 | 2228.151 | 30.89275 | 14.62248 | 2.034986 | 9.677194 | 0.9705247 | 0.1431191 | 49.96466 | 0.1010291 | 1.662775 | 0.006487833 | 4.11252 | 0.02820948 | 0.9474894 | 236.2436 | 1.113046 | 48.05046 | 0.214097 | 11.8194 | 0.9423152 | 0.1190392 | 44.38815 | 0.07073302 | 0.2740965 | 0.0002727719 | 3.881804 | 59.47138 | 57.5256 | 90.27873 | 21.07833 | 90.49978 | 6.669845 | 7.798786 | 5.83731 | 3.112993 | 66.29014 | 9.112402 | 7.796467 | 67.27016 | 63.36291 | 93.39172 | 87.36847 | 99.61219 | 14.46631
09/04/2025 19:00 | 2 | D | 0.4331996 | 113.6803 | 1.484146 | 3.476481 | 0.1761881 | 4.793981 | 0.03087021 | 9.050948 | 1781.73 | 38.31678 | 11.00021 | 3.307266 | 8.674364 | 0.9691298 | 0.1586938 | 60.54702 | 0.3108961 | 3.236823 | 0.07645225 | 4.670377 | 0.05082676 | 0.923489 | 209.9639 | 1.734271 | 52.67465 | 1.065411 | 9.493638 | 0.918303 | 0.1163635 | 52.27701 | 0.2321144 | 0.5005102 | 0.0217148 | 4.403416 | 64.49791 | 48.38338 | 79.69885 | 9.767891 | 57.94714 | 5.585743 | 10.83518 | 9.387543 | 5.939266 | 77.01126 | 30.73498 | 10.06535 | 75.33309 | 57.77092 | 85.63812 | 86.77916 | 88.68212 | 15.65109
10/04/2025 07:00 | 1 | A | 0.8265871 | 95.59025 | 2.869748 | 4.40566 | 0.13381 | 4.783993 | 0.07217332 | 7.117332 | 1007.2 | 37.10772 | 15.80853 | 1.122478 | 8.013531 | 0.9278267 | 0.3372457859 | 24.6784 | 0.2064615 | 3.518659 | 0.05690392 | 4.532775 | 0.04935428 | 1.120614 | 119.2006 | 1.193369 | 50.83576 | 0.4048713 | 9.78336 | 0.8784724 | 0.2932346 | 19.36796 | 0.1510152 | 0.8602929 | 0.03735445 | 4.237787 | 62.14487 | 76.04643 | 93.32483 | 25.89746 | 60.54332 | 12.08955 | 6.69102 | 6.154458 | 2.05237 | 56.94861 | 14.93321 | 10.09305 | 68.83589 | 82.20088 | 95.3772 | 82.84607 | 75.47653 | 22.1826
10/04/2025 19:00 | 2 | B | 0.823548 | 86.60963 | 1.782208 | 4.191416 | 0.2504324 | 5.091974 | 0.04941548 | 9.708777 | 1599.728 | 32.87396 | 10.95132 | 4.224058 | 9.436974 | 0.9505845 | 0.3616555 | 7.951222 | 0.1659244 | 3.840008 | 0.04386617 | 4.866103 | 0.06497876 | 0.9731241 | 114.4484 | 1.839486 | 50.07115 | 0.6305925 | 11.13856 | 0.8856058 | 0.3167908 | 0.1373036 | 0.04313163 | 0.4479311 | 0.0008168307 | 4.405879 | 58.25572 | 91.27313 | 91.15001 | 12.91126 | 83.34939 | 9.158187 | 7.678047 | 8.586472 | 6.706712 | 77.62439 | 16.36175 | 14.21394 | 65.93377 | 99.8596 | 97.85672 | 90.53565 | 99.71114 | 23.37213
11/04/2025 07:00 | 1 | A | 0.1675689 | 86.75719 | 0.7569247 | 1.839132 | 0.07299171 | 4.553515 | 0.01968705 | 5.748729 | 2783.06 | 34.63338 | 9.246597 | 2.912318 | 8.05592 | 0.980313 | 0.05548573 | 32.60893 | 0.07660388 | 1.690372 | 0.01597119 | 4.483178 | 0.02879971 | 1.124504 | 277.1931 | 2.12119 | 50.48231 | 0.5294744 | 10.86756 | 0.9515132 | 0.02312946 | 25.20603 | 0.01471983 | 0.2135731 | 0.0004288471 | 4.28994 | 67.53969 | 63.15354 | 90.07883 | 9.898052 | 78.54994 | 3.482965 | 19.32662 | 9.201638 | 8.070771 | 79.0523 | 20.89101 | 6.87343 | 86.86631 | 72.35518 | 98.1496 | 88.95035 | 99.44096 | 10.35639
11/04/2025 19:00 | 2 | B | 0.2724121 | 102.5328 | 0.5848325 | 1.410499 | 0.09607711 | 4.326464 | 0.01594248 | 7.879025 | 4985.991 | 28.2081 | 12.19791 | 5.307018 | 10.30094 | 0.9840575 | 0.1491792 | 23.41704 | 0.1373145 | 1.235735 | 0.01165589 | 4.229673 | 0.02071481 | 1.114528 | 393.1963 | 2.096226 | 48.15309 | 0.5488262 | 7.977382 | 0.9633427 | 0.1284212 | 15.46566 | 0.09519188 | 0.226869 | 0.0001050889 | 4.149085 | 46.11073 | 77.52552 | 76.89504 | 13.78695 | 88.0616 | 3.795769 | 8.475109 | 7.943786 | 7.424846 | 70.71835 | 11.83303 | 3.819515 | 54.58584 | 85.4693 | 84.31988 | 84.5053 | 99.89463 | 7.615284
12/04/2025 07:00 | 1 | A | 0.4777144 | 71.21914 | 1.657254 | 4.238267 | 0.1743846 | 5.402092 | 0.04028129 | 11.40368 | 1322.221 | 31.75873 | 14.12951 | 3.588977 | 9.749426 | 0.9597187 | 0.01912989 | 18.71213 | 0.393835 | 3.823112 | 0.03106743 | 5.219626 | 0.009371846 | 0.7642896 | 133.3438 | 1.637739 | 54.91631 | 1.18089 | 9.800691 | 0.9503469 | 0.0117815 | 17.58169 | 0.3815683 | 3.319257 | 0.01972846 | 5.174449 | 96.15684 | 74.78434 | 77.19294 | 13.42895 | 82.90216 | 7.269766 | 1.499391 | 1.754693 | 0.9261489 | 12.14334 | 6.346383 | 1.700278 | 97.65623 | 76.53903 | 78.11909 | 25.57229 | 89.24855 | 8.970044
12/04/2025 19:00 | 2 | B | 0.3388985 | 84.34413 | 1.670387 | 3.293801 | 0.09096029 | 5.21911 | 0.05574538 | 5.975649 | 1386.849 | 28.09059 | 15.70064 | 1.595094 | 8.611853 | 0.9442546 | 0.006125085 | 7.448924 | 0.1106338 | 2.561346 | 0.002161651 | 5.018815 | 0.03694665 | 0.1495321 | 143.0926 | 1.427081 | 49.81311 | 0.05278094 | 13.07702 | 0.907308 | 0.0002853839 | 1.925355 | 0.05702652 | 0.637199 | 0.0001003739 | 4.690675 | 98.2934 | 91.66073 | 93.74597 | 26.57228 | 97.756 | 9.198331 | 1.630196 | 6.268119 | 3.156506 | 55.87549 | 2.14388 | 9.257362 | 99.9236 | 97.92885 | 96.90248 | 82.44777 | 99.89988 | 18.45569
13/04/2025 07:00 | 1 | D | 0.3230751 | 137.2018 | 1.270528 | 3.231301 | 0.1443849 | 5.002998 | 0.0333431 | 6.428083 | 3105.51 | 32.86986 | 16.76887 | 2.844348 | 8.174843 | 0.9666569 | 0.1124938 | 34.81529 | 0.1805658 | 2.764347 | 0.05125447 | 4.893591 | 0.04424931 | 0.5017583 | 208.7441 | 0.7651947 | 52.2205 | 0.6948406 | 10.1817 | 0.9224076 | 0.09382014 | 26.47166 | 0.1525203 | 0.3918597 | 0.02038065 | 4.639912 | 66.3413 | 75.47084 | 86.262 | 17.30343 | 65.68513 | 5.448225 | 6.872229 | 6.732262 | 2.664981 | 71.51054 | 21.29463 | 9.005268 | 73.21353 | 82.2031 | 88.92698 | 88.81397 | 86.97975 | 14.45349
13/04/2025 19:00 | 2 | C | 0.5317859 | 95.86139 | 1.11883 | 2.838774 | 0.1159744 | 4.693128 | 0.02539284 | 10.006 | 2255.258 | 37.38439 | 14.36729 | 1.633499 | 7.89432 | 0.9746072 | 0.2849406 | 39.59952 | 0.1739513 | 2.538404 | 0.07643617 | 4.609722 | 0.04480282 | 1.326951 | 189.6453 | 1.045754 | 48.31512 | 0.7869292 | 9.411066 | 0.9298043 | 0.2347312 | 32.36953 | 0.1319433 | 0.3326438 | 0.04220091 | 4.378369 | 47.77876 | 59.73982 | 84.8472 | 12.85155 | 35.76581 | 4.271336 | 11.17952 | 8.863467 | 4.187652 | 76.25312 | 30.40036 | 8.98425 | 58.95828 | 68.60328 | 89.03485 | 89.10467 | 66.16617 | 13.25559
14/04/2025 07:00 | 1 | A | 0.2652873 | 76.78241 | 0.6372851 | 1.850633 | 0.06665194 | 4.423193 | 0.01789011 | 7.583534 | 3598.066 | 32.60354 | 11.01186 | 3.456067 | 8.925373 | 0.9821099 | 0.1319782 | 12.63873 | 0.05498805 | 1.683752 | 0.004910372 | 4.341182 | 0.02417306 | 1.080738 | 324.6247 | 1.768242 | 49.83095 | 0.192722 | 10.8183 | 0.9579368 | 0.1080367 | 4.765921 | 0.01175493 | 0.4687811 | 0.0001710384 | 4.177735 | 51.14086 | 83.83403 | 91.52588 | 10.64519 | 92.76461 | 3.609969 | 9.847719 | 10.22001 | 6.707175 | 65.08945 | 6.989565 | 5.912275 | 60.98858 | 94.05404 | 98.23305 | 75.73464 | 99.75418 | 9.522244
14/04/2025 19:00 | 2 | B | 0.5382731 | 133.61 | 2.269975 | 4.274919 | 0.1307089 | 5.712818 | 0.05361628 | 9.652776 | 2256.288 | 40.23514 | 13.78831 | 1.993958 | 7.173636 | 0.9463837 | 0.02190144 | 13.35215 | 0.1191028 | 3.735949 | 0.02514871 | 5.630057 | 0.06861048 | 0.297599 | 166.6161 | 1.614818 | 47.49848 | 0.3328452 | 10.66377 | 0.8777732 | 0.0003517504 | 1.372391 | 0.002191345 | 0.3152848 | 0.001097854 | 5.236601 | 96.14932 | 90.54243 | 95.03444 | 17.29338 | 81.79135 | 6.732644 | 3.793318 | 8.555953 | 4.880822 | 76.23285 | 17.47139 | 12.8071 | 99.94264 | 99.09838 | 99.91526 | 93.52623 | 99.26274 | 19.53974
15/04/2025 07:00 | 1 | A | 0.4315012 | 80.95138 | 1.074215 | 1.776071 | 0.1148956 | 4.682167 | 0.02666901 | 8.049442 | 2355.056 | 35.54981 | 12.15622 | 3.077634 | 9.348932 | 0.973331 | 0.2227717 | 18.64152 | 0.1295928 | 1.491658 | 0.03371738 | 4.554299 | 0.02338971 | 1.404965 | 251.0738 | 2.403397 | 51.03382 | 0.8028286 | 8.996983 | 0.9499413 | 0.1936634 | 12.91851 | 0.07360657 | 0.2718172 | 0.01478012 | 4.44491 | 49.74972 | 77.58609 | 88.25778 | 18.25345 | 71.43653 | 5.325028 | 7.615674 | 7.254409 | 5.233102 | 67.20826 | 16.34347 | 4.494432 | 57.36539 | 84.8405 | 93.49088 | 85.46171 | 87.78 | 9.81946
15/04/2025 19:00 | 2 | B | 0.3807273 | 128.4644 | 2.399018 | 4.99345 | 0.1713747 | 6.442143 | 0.05810273 | 6.344044 | 2120.33 | 36.50486 | 14.31429 | 2.502717 | 9.242382 | 0.9418973 | 0.01286873 | 5.592413 | 0.2951342 | 4.418476 | 0.02756137 | 6.269405 | 0.07272073 | 0.1599953 | 70.35263 | 2.287534 | 49.12332 | 0.3438279 | 10.47343 | 0.8691765 | 0.0005592015 | 0.174169 | 0.1284376 | 0.6781904 | 0.001100545 | 5.91767 | 96.81635 | 95.89966 | 88.41251 | 16.65581 | 84.85192 | 8.335854 | 3.055987 | 3.982499 | 6.934133 | 71.53938 | 14.58991 | 11.82271 | 99.87234 | 99.88216 | 95.34664 | 88.19519 | 99.44183 | 20.15856
16/04/2025 07:00 | 1 | A | 0.29055 | 79.58284 | 0.7580249 | 1.436026 | 0.09326055 | 4.839126 | 0.02169349 | 8.833953 | 3288.4 | 31.91925 | 15.29051 | 3.621839 | 8.965016 | 0.9783065 | 0.1011041 | 8.428835 | 0.06703934 | 1.128809 | 0.01501597 | 4.747636 | 0.01224086 | 0.558836 | 242.1943 | 1.802775 | 53.06824 | 0.8716016 | 9.414961 | 0.9660657 | 0.09530423 | 5.46683 | 0.0450461 | 0.4706932 | 0.004162313 | 4.688497 | 65.9574 | 89.63849 | 91.34791 | 23.09877 | 84.24819 | 4.018959 | 2.354374 | 3.725259 | 2.911188 | 45.23603 | 11.44016 | 2.381572 | 68.31177 | 93.36375 | 94.25909 | 68.3348 | 95.68835 | 6.40053
16/04/2025 19:00 | 2 | B | 0.5393175 | 103.1226 | 2.558181 | 4.391393 | 0.1542033 | 6.481896 | 0.07639295 | 5.44585 | 1335.467 | 30.65248 | 17.42946 | 1.150187 | 8.999912 | 0.9236071 | 0.1334908 | 1.193547 | 0.2344585 | 3.312995 | 0.07182393 | 6.273627 | 0.05086194 | 0.7446439 | 21.37566 | 1.329769 | 49.54292 | 0.6475222 | 12.28011 | 0.8727451 | 0.09787394 | 0.01737156 | 0.1706258 | 0.6188022 | 0.03827332 | 5.923581 | 77.13906 | 98.93101 | 91.5351 | 30.3204 | 56.98075 | 10.60692 | 7.022585 | 1.054287 | 2.643856 | 57.38153 | 21.35768 | 9.635917 | 84.16165 | 99.9853 | 94.17895 | 87.70193 | 78.33843 | 20.24284
17/04/2025 07:00 | 1 | C | 0.3350411 | 62.36854 | 0.9430314 | 1.976033 | 0.08464173 | 5.006852 | 0.02404223 | 6.124344 | 1776.215 | 30.82944 | 12.12595 | 2.104927 | 8.255892 | 0.9759578 | 0.1924246 | 20.1488 | 0.2067949 | 1.725995 | 0.03487303 | 4.926813 | 0.02487384 | 0.8828254 | 205.3278 | 1.827836 | 54.94666 | 0.714927 | 8.945548 | 0.9510839 | 0.1743684 | 15.30579 | 0.1643996 | 0.334107 | 0.01708748 | 4.821711 | 43.9477 | 68.47068 | 78.59848 | 14.75354 | 59.7898 | 3.964368 | 6.554199 | 8.188888 | 4.821188 | 69.16557 | 21.00971 | 4.444113 | 50.5019 | 76.65957 | 83.41966 | 83.91911 | 80.79951 | 8.408481
17/04/2025 19:00 | 2 | D | 0.3430725 | 92.3842 | 1.087151 | 2.745613 | 0.07688728 | 4.99664 | 0.02937068 | 9.77552 | 3019.21 | 33.21457 | 13.69029 | 1.861636 | 7.487168 | 0.9706293 | 0.0576521 | 3.820139 | 0.1149943 | 2.414433 | 0.02288181 | 4.921278 | 0.03561631 | 0.7004126 | 101.0451 | 0.8563686 | 56.27897 | 0.595625 | 9.062092 | 0.935013 | 0.03316821 | 0.1166687 | 0.08675401 | 0.3626375 | 0.001065008 | 4.763547 | 83.68892 | 95.98639 | 89.73309 | 14.64493 | 71.11387 | 4.401022 | 7.271381 | 3.895527 | 2.805561 | 73.00552 | 27.59099 | 6.459506 | 90.9603 | 99.88192 | 92.53865 | 87.65045 | 98.70486 | 10.86053
18/04/2025 07:00 | 1 | C | 0.3169773 | 99.03478 | 0.7579186 | 1.129099 | 0.05196697 | 5.78333 | 0.0179396 | 8.288272 | 4071.623 | 34.49484 | 14.38408 | 2.732355 | 11.17262 | 0.9820604 | 0.1713632 | 26.46628 | 0.1416359 | 0.8869657 | 0.003003495 | 5.684883 | 0.01025681 | 1.427696 | 486.1658 | 1.890322 | 50.95411 | 0.2745796 | 8.369106 | 0.9718036 | 0.1581034 | 21.61443 | 0.1231796 | 0.3585368 | 0.0001371708 | 5.656552 | 46.90818 | 73.75519 | 81.64777 | 22.85404 | 94.32406 | 3.46569 | 4.619762 | 5.035109 | 2.558147 | 46.28706 | 5.419424 | 1.484271 | 51.52794 | 78.7903 | 84.20591 | 69.1411 | 99.74349 | 4.949962
18/04/2025 19:00 | 2 | D | 0.4331854 | 78.16311 | 0.958747 | 1.402303 | 0.07151236 | 4.223859 | 0.03203957 | 6.771898 | 2019.266 | 26.00699 | 12.34988 | 2.135749 | 9.151176 | 0.9679604 | 0.2233735 | 13.91246 | 0.129648 | 1.039937 | 0.003185964 | 4.060764 | 0.01608376 | 1.053855 | 295.2355 | 2.322175 | 43.85625 | 0.1858197 | 9.654663 | 0.9518767 | 0.209341 | 9.158973 | 0.09260114 | 0.3164742 | 0.0001000207 | 3.966245 | 50.0868 | 82.77102 | 86.91061 | 28.21679 | 95.68762 | 6.941514 | 3.912861 | 6.075113 | 3.895638 | 50.30108 | 4.17925 | 3.676337 | 53.99966 | 88.84613 | 90.80624 | 78.51788 | 99.86687 | 10.61785
19/04/2025 07:00 | 1 | C | 0.2351765 | 109.2831 | 1.172164 | 3.262545 | 0.115672 | 4.986441 | 0.02200037 | 5.58145 | 3017.888 | 37.01089 | 11.66713 | 2.361542 | 7.333217 | 0.9779996 | 0.1149106 | 43.85327 | 0.3659623 | 3.073482 | 0.0651505 | 4.933649 | 0.04267761 | 0.9007103 | 231.0321 | 4.010065 | 52.10056 | 1.007273 | 10.89493 | 0.935322 | 0.07905548 | 35.31252 | 0.1996863 | 0.8364354 | 0.0221626 | 4.661643 | 52.21355 | 60.75472 | 69.4658 | 7.867516 | 44.91564 | 3.235444 | 16.34524 | 9.02234 | 14.60034 | 68.15315 | 37.16372 | 9.324681 | 68.55879 | 69.77706 | 84.06614 | 76.02067 | 82.07935 | 12.56013
19/04/2025 19:00 | 2 | D | 0.4090521 | 91.75961 | 1.36628 | 2.958159 | 0.09230777 | 5.034786 | 0.03189625 | 7.708169 | 2787.852 | 35.87986 | 12.60937 | 2.647953 | 7.847227 | 0.9681037 | 0.168567 | 2.931085 | 0.2291561 | 2.640179 | 0.008106555 | 4.942125 | 0.04477831 | 0.785502 | 60.76005 | 2.382093 | 49.59493 | 0.1719447 | 8.735486 | 0.9233254 | 0.1386477 | 0.1265668 | 0.1247456 | 0.3630248 | 0.0001609332 | 4.758159 | 60.10523 | 96.90758 | 83.7627 | 13.59602 | 91.49802 | 4.971355 | 8.598772 | 2.965065 | 7.807045 | 75.07295 | 8.341002 | 7.769154 | 68.704 | 99.87264 | 91.56975 | 88.66896 | 99.83902 | 12.74051
20/04/2025 07:00 | 1 | A | 0.2623628 | 78.80706 | 0.8234167 | 2.001534 | 0.05555865 | 4.221238 | 0.01371329 | 12.20453 | 3342.809 | 36.75216 | 7.263183 | 2.165355 | 7.450227 | 0.9862867 | 0.09631937 | 33.42452 | 0.3238649 | 1.928377 | 0.02622413 | 4.176342 | 0.03288117 | 1.155045 | 364.0243 | 2.453373 | 48.55724 | 0.7758187 | 9.041429 | 0.9534055 | 0.05980588 | 22.02275 | 0.2504222 | 0.3202343 | 0.0003720093 | 4.008554 | 63.79116 | 58.16852 | 61.20753 | 4.976288 | 53.44648 | 2.420312 | 14.47585 | 15.18842 | 9.796957 | 79.76976 | 45.91514 | 7.042788 | 78.26702 | 73.35694 | 71.00449 | 84.74604 | 99.36162 | 9.463099
20/04/2025 19:00 | 2 | B | 0.1090552 | 126.5013 | 0.7058029 | 1.744287 | 0.03936473 | 4.743156 | 0.0179684 | 5.777618 | 5990.26 | 36.59952 | 12.18252 | 1.604196 | 7.745525 | 0.9820316 | 0.005336569 | 19.2111 | 0.04904939 | 1.553297 | 0.01073274 | 4.688221 | 0.02454429 | 0.2092426 | 428.5031 | 1.287021 | 50.32428 | 0.4159748 | 9.19047 | 0.9574873 | 0.0001096297 | 8.719281 | 0.01731515 | 0.3030981 | 0.0003447393 | 4.57281 | 95.19447 | 85.08639 | 93.17542 | 12.54957 | 73.22504 | 2.934222 | 4.709275 | 8.313989 | 4.475615 | 70.81254 | 25.93643 | 4.75577 | 99.90375 | 93.40038 | 97.65104 | 83.36211 | 99.16147 | 7.689991
21/04/2025 07:00 | 1 | A | 0.3859891 | 65.76843 | 1.304976 | 3.372495 | 0.1070851 | 5.083019 | 0.02715202 | 10.08817 | 2367.046 | 40.02743 | 7.661855 | 2.393757 | 7.670656 | 0.972848 | 0.1152031 | 1.54017 | 0.2242393 | 3.25278 | 0.04326446 | 5.010799 | 0.05175439 | 0.6885794 | 28.56046 | 1.370817 | 52.54963 | 0.7034036 | 9.667718 | 0.9210936 | 0.0829862 | 0.02195411 | 0.1598155 | 0.4828887 | 0.006172573 | 4.749136 | 70.96419 | 97.72178 | 83.28316 | 6.168574 | 60.69505 | 4.097443 | 9.232645 | 2.247476 | 5.436556 | 80.6428 | 33.99561 | 9.843497 | 80.19684 | 99.96925 | 88.71972 | 86.81138 | 94.69065 | 13.94094
21/04/2025 19:00 | 2 | B | 0.4082968 | 86.77866 | 1.347716 | 2.252168 | 0.1138696 | 4.824129 | 0.02930528 | 9.8487 | 2791.561 | 40.36827 | 12.83374 | 2.318353 | 9.44216 | 0.9706947 | 0.123291 | 5.121253 | 0.169685 | 1.93271 | 0.04731623 | 4.684711 | 0.02882245 | 0.8945274 | 165.5568 | 2.15428 | 51.03436 | 1.097079 | 9.795087 | 0.9418723 | 0.09969018 | 0.2117289 | 0.1089539 | 0.4301392 | 0.01519219 | 4.528327 | 70.68851 | 94.27143 | 87.77841 | 16.6993 | 59.66473 | 5.735858 | 6.31464 | 5.498762 | 4.607176 | 65.31198 | 27.76906 | 5.852216 | 77.00315 | 99.7702 | 92.38559 | 82.01128 | 87.43379 | 11.58807
22/04/2025 07:00 | 1 | A | 0.6288847 | 54.6044 | 1.506915 | 2.604414 | 0.1883407 | 4.284922 | 0.03616896 | 15.16714 | 664.4616 | 35.88475 | 7.641647 | 3.369374 | 7.937737 | 0.963831 | 0.0833187 | 31.71875 | 0.2168439 | 2.415385 | 0.06896841 | 4.147845 | 0.03427133 | 1.591712 | 215.5102 | 3.089626 | 50.94236 | 0.8240009 | 7.940968 | 0.9295597 | 0.02770673 | 24.94267 | 0.1109292 | 0.626276 | 0.04113161 | 4.007999 | 87.23055 | 44.01272 | 86.13054 | 10.61239 | 64.7055 | 6.700232 | 8.674099 | 13.52605 | 7.026645 | 67.03476 | 14.9939 | 6.351284 | 95.90465 | 57.53878 | 93.15719 | 77.64714 | 79.6994 | 13.05152
22/04/2025 19:00 | 2 | B | 0.959766 | 88.61004 | 2.397388 | 6.134704 | 0.3049576 | 5.378035 | 0.05779844 | 7.441007 | 1460.701 | 36.19156 | 8.099132 | 3.053507 | 6.383457 | 0.9422016 | 0.5621805 | 4.440465 | 0.3243176 | 6.014198 | 0.1363505 | 5.316358 | 0.092808 | 0.915858 | 44.13686 | 1.2141 | 46.67054 | 0.8469539 | 9.520886 | 0.8493936 | 0.5235363 | 0.1030843 | 0.2270966 | 1.571929 | 0.05870727 | 4.856955 | 44.81078 | 95.2784 | 87.25394 | 7.630642 | 57.87294 | 6.860385 | 8.856216 | 4.622788 | 4.700039 | 70.60487 | 25.77542 | 16.43006 | 53.667 | 99.90119 | 91.95398 | 78.23551 | 83.64836 | 23.29045
23/04/2025 07:00 | 1 | A | 0.2716414 | 136.7424 | 0.7234785 | 2.315927 | 0.0976333 | 5.392814 | 0.01490897 | 6.128002 | 4537.191 | 36.41607 | 13.33004 | 1.973646 | 8.310773 | 0.985091 | 0.1830077 | 70.14336 | 0.1832852 | 2.149232 | 0.06924058 | 5.348652 | 0.03420103 | 0.6200075 | 369.6031 | 1.610084 | 49.79116 | 0.8120372 | 9.208947 | 0.95089 | 0.16729 | 59.37258 | 0.131967 | 0.4356766 | 0.04252413 | 5.209807 | 33.63337 | 49.46879 | 75.04382 | 8.581322 | 30.1383 | 2.297595 | 7.806207 | 9.244246 | 7.611357 | 73.53035 | 28.44573 | 5.84028 | 41.43958 | 58.71304 | 82.65517 | 82.11167 | 58.58404 | 8.137875
23/04/2025 19:00 | 2 | B | 0.1607973 | 70.00518 | 0.7744669 | 2.17318 | 0.05039849 | 4.144398 | 0.02008151 | 7.888615 | 3329.021 | 35.06824 | 10.96909 | 1.411966 | 7.00128 | 0.9799185 | 0.002430792 | 3.218032 | 0.07168309 | 1.992925 | 0.02249583 | 4.085852 | 0.032244 | 0.07093916 | 92.71528 | 1.627979 | 52.68016 | 0.6653637 | 9.206856 | 0.9476745 | 9.983954e-05 | 0.1729462 | 0.01873116 | 0.2683257 | 0.0006226744 | 3.911613 | 98.51865 | 95.49546 | 90.93007 | 10.13611 | 56.26043 | 3.392442 | 1.422513 | 4.270416 | 6.777894 | 78.16282 | 42.56872 | 7.163064 | 99.94116 | 99.76588 | 97.70797 | 88.29893 | 98.82915 | 10.55551
24/04/2025 07:00 | 1 | C | 0.3522219 | 93.13792 | 1.044028 | 2.701285 | 0.07211885 | 4.544593 | 0.02330161 | 6.311442 | 3033.12 | 35.2284 | 9.354501 | 0.9832565 | 7.274769 | 0.9766984 | 0.2100496 | 22.99721 | 0.2284728 | 2.542556 | 0.05038135 | 4.479457 | 0.04019109 | 0.9506186 | 219.9325 | 0.7634851 | 53.76905 | 0.5267955 | 9.923456 | 0.9365073 | 0.1782674 | 14.54555 | 0.2055123 | 0.3441227 | 0.02993559 | 4.245823 | 41.75401 | 75.88378 | 78.62613 | 8.069305 | 31.76904 | 3.730012 | 10.84725 | 9.490581 | 2.939127 | 80.00032 | 29.35777 | 8.776025 | 52.60126 | 85.37436 | 81.56526 | 88.06963 | 61.1268 | 12.50604
24/04/2025 19:00 | 2 | D | 0.6983047 | 94.59656 | 1.309947 | 3.115874 | 0.1039224 | 5.095262 | 0.02844629 | 14.31644 | 1936.609 | 38.56086 | 9.989016 | 2.033442 | 8.494958 | 0.9715537 | 0.2995769 | 40.66397 | 0.2192708 | 2.914634 | 0.0474277 | 4.995722 | 0.04338182 | 1.039015 | 226.5372 | 1.993612 | 49.62848 | 0.689677 | 9.607772 | 0.9281719 | 0.2650163 | 31.97644 | 0.1363399 | 0.7312759 | 0.01740961 | 4.780159 | 58.31976 | 58.23608 | 83.73725 | 9.119446 | 55.66063 | 4.742642 | 6.454829 | 10.38896 | 6.602292 | 69.09695 | 28.79017 | 8.1802 | 64.77459 | 68.62504 | 90.33954 | 78.21639 | 84.45079 | 12.92284
25/04/2025 07:00 | 1 | C | 0.391086 | 51.18717 | 0.856651 | 1.918401 | 0.1257481 | 3.555901 | 0.02404734 | 9.586285 | 1357.375 | 30.12293 | 10.61676 | 5.080949 | 9.896415 | 0.9759527 | 0.1645176 | 19.00287 | 0.1355339 | 1.704074 | 0.003652619 | 3.399672 | 0.02807379 | 1.017796 | 186.2101 | 1.764493 | 49.79513 | 0.1230673 | 9.158853 | 0.9478789 | 0.1392456 | 14.05061 | 0.08728822 | 0.2797385 | 0.0001158585 | 3.229099 | 58.94474 | 63.76846 | 84.5591 | 13.30822 | 97.16514 | 6.692605 | 7.306162 | 10.21276 | 5.782518 | 72.86995 | 2.747528 | 7.2309 | 66.2509 | 73.98122 | 90.34161 | 86.17816 | 99.91267 | 13.92351
25/04/2025 19:00 | 2 | D | 0.2380716 | 50.77472 | 0.6740504 | 1.806219 | 0.04523151 | 4.280525 | 0.01642729 | 7.677088 | 3037.989 | 35.08737 | 10.53066 | 2.253254 | 8.09403 | 0.9835727 | 0.1138278 | 0.8833013 | 0.099291 | 1.660507 | 0.008353877 | 4.216833 | 0.02631348 | 0.7930398 | 31.49164 | 2.187585 | 51.46542 | 0.2946801 | 11.11463 | 0.9572592 | 0.09515734 | 0.04192855 | 0.04188724 | 0.2914517 | 0.0004832422 | 4.027224 | 52.97303 | 98.28893 | 85.51148 | 9.577481 | 81.83425 | 3.106231 | 8.765275 | 1.632022 | 8.539862 | 74.97618 | 17.14304 | 6.832448 | 61.73831 | 99.92095 | 94.05134 | 84.55366 | 98.97729 | 9.938679
26/04/2025 07:00 | 1 | C | 0.2813737 | 76.56404 | 0.4703764 | 1.402984 | 0.04240423 | 4.536346 | 0.01362927 | 7.687868 | 3323.877 | 27.21269 | 10.9237 | 2.138799 | 7.496377 | 0.9863707 | 0.1790337 | 31.69397 | 0.1008619 | 1.27143 | 0.0134371 | 4.495445 | 0.0191118 | 0.918864 | 239.5583 | 2.068547 | 53.41184 | 0.6710634 | 8.844823 | 0.9672589 | 0.1644156 | 27.58684 | 0.06198298 | 0.2412023 | 0.0004432426 | 4.409507 | 37.23876 | 59.16881 | 78.84944 | 10.61182 | 68.74378 | 2.252257 | 6.241218 | 5.979818 | 8.404687 | 72.75897 | 30.24516 | 3.726358 | 43.47997 | 65.14863 | 87.25412 | 83.37079 | 98.98894 | 5.978616
26/04/2025 19:00 | 2 | D | 0.2220027 | 106.9838 | 0.8289151 | 1.512636 | 0.03840918 | 4.120764 | 0.020239 | 6.623919 | 4397.391 | 36.34337 | 10.19183 | 1.433443 | 7.532205 | 0.979761 | 0.08975779 | 18.35652 | 0.09529033 | 1.33335 | 0.009591867 | 4.050293 | 0.02354434 | 1.547496 | 478.1555 | 1.687426 | 45.29706 | 0.3942488 | 11.52846 | 0.9562167 | 0.05386478 | 7.035171 | 0.05608816 | 0.2508579 | 0.0001206915 | 3.866163 | 60.38733 | 83.18904 | 88.73687 | 13.63662 | 75.53258 | 3.699419 | 16.41186 | 10.52295 | 4.79293 | 70.50534 | 24.16695 | 6.586887 | 76.7992 | 93.71199 | 93.5298 | 84.14196 | 99.69953 | 10.28631
27/04/2025 07:00 | 1 | B | 0.4010301 | 92.08403 | 0.660596 | 1.125654 | 0.1027822 | 5.2576 | 0.01347207 | 12.91064 | 4554.895 | 37.71174 | 12.95324 | 2.913749 | 9.278863 | 0.9865279 | 0.2301984 | 31.1397 | 0.1546241 | 0.9641362 | 0.06439549 | 5.202685 | 0.01557873 | 1.339929 | 458.825 | 1.467624 | 52.67082 | 0.9084154 | 8.657124 | 0.9709492 | 0.2123929 | 24.27755 | 0.1335572 | 0.1345102 | 0.05085332 | 5.147259 | 43.37156 | 66.63897 | 76.90859 | 15.50271 | 38.19167 | 2.377615 | 5.205193 | 7.76238 | 3.461074 | 72.89492 | 13.76888 | 2.565182 | 48.57675 | 74.40135 | 80.36966 | 88.39763 | 51.96055 | 4.942797
27/04/2025 19:00 | 2 | A | 0.3395053 | 63.16515 | 1.796804 | 3.172985 | 0.08391533 | 5.149443 | 0.04305693 | 6.247179 | 1404.657 | 37.09642 | 11.44913 | 1.407813 | 8.554863 | 0.9569431 | 0.07369404 | 2.805766 | 0.2085245 | 2.800606 | 0.02434758 | 4.996218 | 0.03981825 | 1.007183 | 64.78796 | 2.645886 | 54.51712 | 0.5745956 | 10.3634 | 0.9171248 | 0.03316531 | 0.1147228 | 0.102703 | 0.5552619 | 0.0004577936 | 4.763194 | 79.22831 | 95.7493 | 88.89439 | 15.53629 | 72.23482 | 7.153126 | 11.81256 | 4.084124 | 5.863442 | 68.41432 | 27.26485 | 8.013538 | 91.04087 | 99.83343 | 94.75783 | 83.95062 | 99.49967 | 15.16666
28/04/2025 07:00 | 1 | B | 0.1949548 | 94.48042 | 0.7704185 | 2.295114 | 0.06169266 | 5.277276 | 0.01937927 | 5.438555 | 2985.074 | 33.77394 | 15.96424 | 1.526015 | 8.125543 | 0.9806207 | 0.09132942 | 37.35579 | 0.1181947 | 2.024981 | 0.03275436 | 5.220987 | 0.0337389 | 0.7219759 | 181.7706 | 0.917082 | 49.36308 | 0.5657391 | 9.767708 | 0.9468818 | 0.06885848 | 32.21006 | 0.08972907 | 0.3382495 | 0.01376327 | 5.058981 | 54.06139 | 61.22809 | 84.95569 | 13.47974 | 47.93611 | 2.983871 | 12.49452 | 6.491018 | 4.016173 | 72.56529 | 30.93952 | 6.244732 | 66.55591 | 67.71911 | 88.97186 | 86.04504 | 78.87562 | 9.228603
28/04/2025 19:00 | 2 | A | 0.3139936 | 102.8886 | 1.82753 | 3.129504 | 0.1351202 | 4.908511 | 0.04346891 | 7.139135 | 2312.536 | 36.75 | 12.78092 | 3.052041 | 6.896842 | 0.9565311 | 0.003829699 | 2.472701 | 0.2405016 | 2.690902 | 0.002562717 | 4.818152 | 0.04026817 | 0.0886986 | 57.2591 | 1.36009 | 51.42383 | 0.05860726 | 7.572102 | 0.9162629 | 9.985808e-05 | 0.06493311 | 0.1912976 | 0.5491747 | 9.965645e-05 | 4.697121 | 98.83334 | 97.70119 | 87.41212 | 17.75273 | 98.18582 | 6.107722 | 1.137517 | 2.240986 | 2.996852 | 66.16841 | 1.746598 | 6.211959 | 99.97086 | 99.94217 | 90.40897 | 83.92115 | 99.93242 | 12.31968
29/04/2025 07:00 | 1 | B | 0.3625323 | 112.0725 | 0.586324 | 1.380891 | 0.08350711 | 4.504455 | 0.01755148 | 11.90393 | 3881.615 | 27.1237 | 12.27041 | 3.107429 | 9.27262 | 0.9824485 | 0.1563447 | 44.72946 | 0.1122329 | 1.186349 | 0.02948463 | 4.419272 | 0.01793201 | 0.8199198 | 329.1501 | 0.7380335 | 54.59474 | 0.9893277 | 9.460582 | 0.9645165 | 0.1440077 | 39.44159 | 0.1005982 | 0.1933955 | 0.01163951 | 4.325545 | 57.63118 | 60.78931 | 81.19417 | 15.59601 | 65.31178 | 3.613049 | 4.055587 | 5.266523 | 2.257186 | 70.89581 | 21.24446 | 3.766211 | 61.68677 | 66.05583 | 83.45136 | 86.49182 | 86.55624 | 7.37926
29/04/2025 19:00 | 2 | A | 0.4240157 | 83.25226 | 1.228491 | 3.338611 | 0.09892111 | 3.607347 | 0.02947374 | 10.02521 | 2778.147 | 39.9717 | 13.94254 | 3.214255 | 8.862899 | 0.9705263 | 0.1324388 | 1.411469 | 0.05190486 | 3.016582 | 0.004312098 | 3.447742 | 0.04870562 | 0.5926111 | 27.37937 | 0.9934767 | 51.70575 | 0.08403762 | 10.47042 | 0.9218206 | 0.108125 | 0.03942003 | 0.002155658 | 0.4440252 | 9.969424e-05 | 3.07669 | 69.68618 | 98.35456 | 95.89944 | 12.30868 | 95.76935 | 7.241409 | 6.807175 | 1.601794 | 3.938809 | 75.43139 | 4.137746 | 14.13693 | 76.49336 | 99.95635 | 99.83825 | 87.74006 | 99.9071 | 21.37834
30/04/2025 07:00 | 1 | B | 0.1567511 | 72.63168 | 0.7860042 | 1.811423 | 0.03508398 | 4.73278 | 0.02187635 | 4.275594 | 3258.231 | 32.20278 | 16.61201 | 1.290333 | 8.319693 | 0.9781236 | 0.06463059 | 1.383742 | 0.08334815 | 1.480398 | 0.007009544 | 4.652556 | 0.02269327 | 0.5495074 | 57.40289 | 1.676166 | 49.36829 | 0.2914212 | 10.3954 | 0.9554304 | 0.05311385 | 0.05318153 | 0.04551572 | 0.3429711 | 0.0002542325 | 4.516153 | 59.67065 | 98.13653 | 89.62794 | 20.06214 | 80.45775 | 3.845616 | 7.955363 | 1.793514 | 4.839375 | 61.84793 | 18.84991 | 4.984503 | 67.62601 | 99.93004 | 94.46732 | 81.91008 | 99.30766 | 8.830119
30/04/2025 19:00 | 2 | A | 0.5502015 | 79.40469 | 1.315192 | 3.414819 | 0.1755334 | 5.372775 | 0.04029087 | 11.38017 | 1811.729 | 27.652 | 11.8386 | 3.049881 | 7.900248 | 0.9597091 | 0.09553383 | 6.677616 | 0.2095108 | 3.061168 | 0.05486149 | 5.266666 | 0.04805124 | 0.783535 | 129.9238 | 1.208186 | 51.62792 | 0.784528 | 8.402898 | 0.9116579 | 0.05927098 | 0.1816148 | 0.1568732 | 0.5013344 | 0.01640256 | 5.101363 | 83.33616 | 91.92923 | 84.71178 | 13.96817 | 70.0051 | 5.924459 | 6.842917 | 7.862253 | 4.414169 | 72.64765 | 21.47599 | 7.515104 | 90.17908 | 99.79149 | 89.12595 | 86.61582 | 91.48109 | 13.43956
01/05/2025 07:00 | 1 | D | 0.3545226 | 60.17609 | 1.131513 | 1.890626 | 0.09587462 | 4.806859 | 0.02575576 | 8.329969 | 1239.544 | 36.68932 | 14.39622 | 2.507357 | 7.451532 | 0.9742442 | 0.1436784 | 28.99754 | 0.1914837 | 1.56002 | 0.0321231 | 4.736942 | 0.02453499 | 0.8794846 | 213.992 | 2.245527 | 50.70374 | 1.028614 | 10.46467 | 0.9497093 | 0.1246695 | 24.21836 | 0.1384192 | 0.2904308 | 0.006379533 | 4.588971 | 60.51651 | 53.0533 | 83.51306 | 19.61179 | 67.35764 | 3.992625 | 6.086535 | 8.724878 | 4.869053 | 65.79914 | 26.32296 | 5.341336 | 66.60304 | 61.77818 | 88.38211 | 85.41093 | 93.6806 | 9.333962
01/05/2025 19:00 | 2 | C | 0.2784204 | 65.50138 | 0.9164906 | 2.323233 | 0.1086643 | 4.297297 | 0.02342368 | 4.842172 | 2199.804 | 31.40027 | 12.81932 | 3.410657 | 9.182732 | 0.9765763 | 0.1689565 | 14.30905 | 0.1853216 | 2.071479 | 0.02946434 | 4.180118 | 0.02966287 | 0.6619347 | 201.8332 | 2.177514 | 54.32919 | 0.8729323 | 8.981075 | 0.9469134 | 0.1535135 | 8.434693 | 0.1229145 | 0.4344611 | 0.003041989 | 4.029724 | 40.73749 | 78.66629 | 80.25286 | 12.9249 | 73.52012 | 5.005317 | 7.052245 | 9.140192 | 7.047681 | 69.36714 | 23.82906 | 6.19935 | 47.78974 | 87.80648 | 87.30054 | 82.29204 | 97.34918 | 11.20467
02/05/2025 07:00 | 1 | D | 0.2332782 | 78.80843 | 1.465129 | 2.825727 | 0.08041435 | 5.04397 | 0.03615234 | 6.372039 | 1797.99 | 33.96547 | 10.65987 | 0.8238568 | 7.292939 | 0.9638477 | 0.003023383 | 14.32478 | 0.2460942 | 2.531881 | 0.05252905 | 4.959614 | 0.03829581 | 0.07368004 | 196.3139 | 2.311618 | 51.647 | 0.7182341 | 9.017928 | 0.9255519 | 9.987948e-05 | 6.794763 | 0.1606307 | 0.4996843 | 0.02498472 | 4.791697 | 98.75081 | 82.48042 | 83.81048 | 13.63824 | 37.0386 | 5.227169 | 1.209559 | 9.539587 | 6.042152 | 69.99487 | 34.20453 | 6.846767 | 99.96037 | 92.02001 | 89.85263 | 83.6331 | 71.24313 | 12.07394
02/05/2025 19:00 | 2 | C | 0.8533447 | 70.37718 | 1.502826 | 2.75871 | 0.1575565 | 4.182545 | 0.04171203 | 9.789255 | 1348.916 | 31.67579 | 12.06306 | 2.883371 | 7.638886 | 0.958288 | 0.4643855 | 14.7254 | 0.1894678 | 2.353713 | 0.03890814 | 4.032098 | 0.03617676 | 0.8564223 | 127.0754 | 1.891704 | 52.93544 | 0.8712992 | 10.26077 | 0.9221112 | 0.4490049 | 10.31762 | 0.1226847 | 0.3692634 | 0.006251327 | 3.787731 | 47.8505 | 79.94923 | 87.91845 | 18.2395 | 76.33534 | 7.618172 | 3.630723 | 6.5322 | 4.553801 | 69.41771 | 20.00603 | 8.875018 | 51.48122 | 86.48143 | 92.47225 | 87.6572 | 96.34136 | 16.49319
03/05/2025 07:00 | 1 | D | 0.362664 | 98.61138 | 0.95722 | 2.729402 | 0.07440151 | 4.967973 | 0.02335542 | 6.442196 | 2027.436 | 33.89197 | 17.41384 | 1.554706 | 9.09403 | 0.9766446 | 0.2172785 | 52.48557 | 0.1696205 | 2.378239 | 0.03900159 | 4.869303 | 0.03623914 | 0.9345612 | 164.3768 | 1.869384 | 49.65028 | 0.6356004 | 7.971468 | 0.9404054 | 0.1896375 | 48.17377 | 0.104119 | 0.5565804 | 0.01601127 | 4.749759 | 41.48749 | 48.01842 | 82.69374 | 14.90097 | 48.80387 | 4.275283 | 9.338585 | 6.040757 | 7.077249 | 65.92225 | 30.95853 | 5.814829 | 50.82607 | 54.05918 | 89.77099 | 80.82323 | 79.76239 | 10.09011
03/05/2025 19:00 | 2 | C | 0.3341088 | 85.60718 | 1.368107 | 2.839143 | 0.07004056 | 4.863321 | 0.02823211 | 7.744856 | 2291.016 | 41.99894 | 10.12923 | 1.263789 | 6.836092 | 0.9717679 | 0.1188095 | 21.53495 | 0.187687 | 2.627349 | 0.03535941 | 4.806007 | 0.04332435 | 1.228187 | 219.5036 | 1.489903 | 52.90254 | 0.6732601 | 9.699557 | 0.9284435 | 0.06704211 | 12.29705 | 0.1269212 | 0.2813371 | 0.005592782 | 4.577657 | 65.44383 | 75.55466 | 86.66857 | 10.07239 | 50.94109 | 3.968426 | 15.92607 | 11.10871 | 4.71813 | 80.72746 | 41.64523 | 8.640742 | 81.3699 | 86.66336 | 91.3867 | 90.79984 | 92.58632 | 12.60917
04/05/2025 07:00 | 1 | A | 0.6274272 | 63.93245 | 1.434143 | 2.515513 | 0.1228072 | 4.670487 | 0.02977451 | 13.90565 | 2114.921 | 42.09193 | 11.53656 | 2.955408 | 8.277105 | 0.9702255 | 0.219942 | 0.9912433 | 0.1864268 | 2.238673 | 0.0358797 | 4.559806 | 0.0289206 | 1.080032 | 31.76679 | 2.152388 | 50.40172 | 0.8065499 | 8.619047 | 0.9413049 | 0.1935167 | 0.04569712 | 0.1260247 | 0.7589143 | 0.01220167 | 4.43509 | 65.98914 | 98.49571 | 87.38786 | 13.65508 | 71.65362 | 5.276682 | 4.978294 | 1.437008 | 4.340458 | 57.94635 | 18.99392 | 5.337088 | 70.96743 | 99.93272 | 91.72832 | 71.60143 | 90.64754 | 10.61377
04/05/2025 19:00 | 2 | B | 0.1806697 | 71.19085 | 0.6984375 | 1.902 | 0.08221195 | 4.48563 | 0.01490512 | 8.200296 | 2636.146 | 36.31518 | 12.86918 | 1.736624 | 7.567627 | 0.9850949 | 0.05932756 | 32.38143 | 0.1595333 | 1.736059 | 0.05717963 | 4.438998 | 0.02428372 | 1.483767 | 273.8564 | 2.566747 | 51.22757 | 0.9013217 | 10.46777 | 0.9608112 | 0.02332601 | 26.27835 | 0.09869289 | 0.4852016 | 0.03584463 | 4.286626 | 67.65186 | 55.19258 | 77.499 | 10.085 | 31.48519 | 2.514616 | 19.94324 | 9.341442 | 8.924231 | 65.40463 | 26.62319 | 5.666903 | 87.5951 | 64.53402 | 86.42323 | 75.48964 | 58.10838 | 8.181519
05/05/2025 07:00 | 1 | A | 0.3718214 | 116.1468 | 1.510359 | 3.617612 | 0.1097102 | 4.909121 | 0.04048691 | 6.128487 | 2747.77 | 33.58189 | 14.62864 | 1.85144 | 8.907642 | 0.9595131 | 0.1289174 | 5.104735 | 0.1570918 | 3.152999 | 0.03621745 | 4.740402 | 0.05256652 | 0.7004074 | 89.09032 | 2.561909 | 49.24037 | 0.6546435 | 12.88005 | 0.9069466 | 0.09579389 | 0.2369406 | 0.01770881 | 0.4817802 | 0.0003735488 | 4.268629 | 66.7319 | 95.78287 | 90.02015 | 16.37181 | 68.32463 | 7.346385 | 9.902059 | 4.032112 | 8.916467 | 71.54981 | 31.36657 | 13.79187 | 76.63396 | 99.81498 | 98.93661 | 87.92162 | 99.6912 | 21.13826
05/05/2025 19:00 | 2 | B | 0.2600253 | 89.56906 | 0.8855393 | 2.138172 | 0.06705822 | 4.492527 | 0.02625223 | 6.285192 | 2397.995 | 30.71954 | 14.32564 | 1.75274 | 8.04884 | 0.9737478 | 0.09758689 | 27.33391 | 0.08121485 | 1.809598 | 0.02161224 | 4.396648 | 0.02740734 | 0.6491693 | 227.2699 | 1.341361 | 55.82221 | 0.7343126 | 9.667867 | 0.9463404 | 0.0816123 | 21.54348 | 0.04471925 | 0.2453172 | 0.0009714427 | 4.243987 | 63.45548 | 70.28401 | 91.06953 | 17.58886 | 68.61701 | 4.703367 | 6.842412 | 6.954259 | 4.151498 | 71.55356 | 30.01206 | 5.898029 | 70.29789 | 77.23827 | 95.22103 | 89.14243 | 98.62908 | 10.6014
06/05/2025 07:00 | 1 | A | 0.47351 | 70.33175 | 1.918858 | 5.379432 | 0.1318947 | 4.914505 | 0.03470198 | 9.107426 | 1573.696 | 41.97528 | 13.0779 | 2.079121 | 7.827957 | 0.965298 | 0.163125 | 16.28655 | 0.4788493 | 5.102676 | 0.06189288 | 4.809768 | 0.07839018 | 0.5692551 | 167.1498 | 1.805786 | 54.4786 | 0.7416674 | 9.123097 | 0.8869078 | 0.1272288 | 2.95236 | 0.3615668 | 0.7385381 | 0.001810374 | 4.42853 | 66.74532 | 77.64683 | 75.91107 | 8.436376 | 54.70245 | 5.527426 | 9.424091 | 18.63014 | 7.37709 | 79.38733 | 44.08019 | 14.55205 | 76.16941 | 96.27697 | 83.28816 | 87.82371 | 98.78264 | 20.07948
06/05/2025 19:00 | 2 | B | 0.3293213 | 75.28875 | 1.020051 | 3.282686 | 0.1211421 | 4.00747 | 0.02863312 | 5.447968 | 1069.352 | 31.02447 | 10.59005 | 3.177732 | 7.599474 | 0.9713669 | 0.1784382 | 45.98661 | 0.1356061 | 3.067286 | 0.03104256 | 3.901588 | 0.04747877 | 0.5872818 | 212.5388 | 1.429102 | 54.66354 | 0.610484 | 9.571429 | 0.9238881 | 0.1574277 | 37.42746 | 0.0691331 | 0.4157455 | 0.00126496 | 3.610214 | 47.36782 | 40.6686 | 87.0866 | 9.237131 | 75.1088 | 5.429775 | 8.466935 | 13.40318 | 6.651826 | 79.06202 | 23.92648 | 11.33982 | 55.83475 | 54.07177 | 93.73842 | 88.29915 | 99.03528 | 16.76959
07/05/2025 07:00 | 1 | A | 0.5174111 | 80.22779 | 1.264769 | 2.775025 | 0.1372262 | 4.923942 | 0.02739868 | 12.38653 | 2745.245 | 41.50498 | 12.69514 | 4.039234 | 7.219764 | 0.9726013 | 0.1830519 | 5.152898 | 0.1311818 | 2.49557 | 0.02730464 | 4.859267 | 0.04074773 | 0.8091561 | 119.6851 | 1.942805 | 51.22226 | 0.6280615 | 9.517056 | 0.9318536 | 0.1556739 | 0.1446803 | 0.05196385 | 0.3648684 | 0.001034974 | 4.655593 | 65.5909 | 93.75314 | 89.91218 | 12.53431 | 80.64763 | 4.01735 | 6.372355 | 6.078809 | 6.259236 | 75.21341 | 18.64956 | 7.875772 | 71.96325 | 99.83195 | 96.17142 | 87.74771 | 99.29719 | 11.89312
07/05/2025 19:00 | 2 | B | 0.4822013 | 114.8877 | 1.629872 | 3.393753 | 0.1602865 | 5.312116 | 0.03889621 | 6.124917 | 2255.029 | 36.73623 | 13.29641 | 2.753981 | 7.921891 | 0.9611038 | 0.2538386 | 28.27543 | 0.2091055 | 2.992988 | 0.05531876 | 5.206497 | 0.04593101 | 0.6991331 | 177.0012 | 1.722158 | 50.99592 | 0.9126566 | 10.04317 | 0.9151728 | 0.23149 | 20.81113 | 0.1331679 | 0.5838002 | 0.01229038 | 4.963753 | 49.40594 | 76.34593 | 87.66946 | 15.23918 | 66.82998 | 5.800543 | 6.659437 | 7.076336 | 4.853168 | 69.01783 | 26.1527 | 8.683789 | 56.06537 | 83.42227 | 92.52263 | 84.25701 | 92.98267 | 14.48433
08/05/2025 07:00 | 1 | C | 0.3745377 | 92.92648 | 1.402306 | 3.016315 | 0.08991663 | 5.622044 | 0.03642788 | 8.654752 | 2478.2 | 34.6879 | 10.01179 | 2.087658 | 7.41676 | 0.9635721 | 0.06150392 | 2.751133 | 0.143943 | 2.751851 | 0.01439195 | 5.554195 | 0.03544878 | 1.009418 | 73.6257 | 1.73563 | 52.9359 | 0.3764581 | 10.80144 | 0.9281233 | 0.02529925 | 0.04414724 | 0.08315009 | 0.8351192 | 0.0005631804 | 5.353781 | 84.1769 | 97.1473 | 90.10918 | 12.09119 | 84.57718 | 4.805669 | 9.553817 | 2.808609 | 4.387484 | 62.2121 | 14.84151 | 6.810654 | 93.73072 | 99.95591 | 94.49667 | 74.30329 | 99.41868 | 11.61632
08/05/2025 19:00 | 2 | D | 0.4225825 | 106.8029 | 1.418372 | 3.745631 | 0.1316825 | 4.809098 | 0.0334288 | 8.435469 | 2390.204 | 36.75828 | 15.67681 | 2.418509 | 8.624535 | 0.9665712 | 0.1454573 | 27.83165 | 0.1961434 | 3.332991 | 0.05259274 | 4.677142 | 0.05089584 | 0.997228 | 173.8894 | 2.474898 | 53.24237 | 0.7190538 | 9.880844 | 0.9156754 | 0.09811345 | 19.71335 | 0.06948377 | 0.558886 | 0.01554893 | 4.387905 | 66.72961 | 74.81223 | 86.63351 | 13.99116 | 61.39607 | 5.995051 | 12.01062 | 8.28652 | 8.880746 | 72.34604 | 27.79173 | 10.45713 | 78.74023 | 83.09875 | 95.51425 | 86.3372 | 89.1878 | 16.45219
09/05/2025 07:00 | 1 | C | 0.3372412 | 80.25638 | 1.317592 | 2.589045 | 0.09612464 | 4.792364 | 0.02688321 | 7.156553 | 2185.99 | 33.22969 | 13.85361 | 1.565786 | 8.001728 | 0.9731168 | 0.1488517 | 22.08365 | 0.4359926 | 2.277851 | 0.05552397 | 4.703703 | 0.01526561 | 1.049774 | 229.0439 | 2.663037 | 47.33097 | 0.562382 | 8.616343 | 0.9578512 | 0.1344934 | 18.78525 | 0.4004994 | 1.559824 | 0.04744599 | 4.641346 | 57.04852 | 73.22335 | 67.79947 | 14.38483 | 43.79037 | 4.488642 | 4.751923 | 4.356657 | 3.085392 | 27.90744 | 8.931222 | 2.744652 | 61.80044 | 77.58001 | 70.88486 | 42.29227 | 52.72159 | 7.233294
09/05/2025 19:00 | 2 | D | 0.3664747 | 83.71065 | 1.086067 | 2.158247 | 0.05154516 | 5.111096 | 0.02680259 | 11.1118 | 2661.427 | 32.75562 | 13.58405 | 1.691758 | 8.57203 | 0.9731974 | 0.07054027 | 12.71839 | 0.2138634 | 1.843572 | 0.006372465 | 5.015779 | 0.02494243 | 1.108733 | 208.5926 | 0.7970872 | 54.09323 | 0.2371506 | 8.283406 | 0.948255 | 0.04323218 | 7.566217 | 0.1985226 | 0.4692228 | 0.0003021903 | 4.929829 | 81.26757 | 85.21394 | 80.83623 | 16.8696 | 87.96848 | 4.495173 | 7.546082 | 6.215226 | 1.830577 | 62.51446 | 11.47559 | 4.042347 | 88.81365 | 91.42916 | 82.66681 | 79.38406 | 99.44407 | 8.537521
10/05/2025 07:00 | 1 | C | 0.7289292 | 60.94251 | 1.359797 | 3.055087 | 0.09606694 | 3.795526 | 0.0300769 | 13.87618 | 1323.047 | 36.6971 | 10.48309 | 3.068156 | 8.456737 | 0.9699231 | 0.3212386 | 21.80518 | 0.2640024 | 2.824748 | 0.003903743 | 3.650984 | 0.04476495 | 1.224972 | 125.4432 | 1.252929 | 50.90163 | 0.08082383 | 11.40564 | 0.9251582 | 0.2775103 | 16.79052 | 0.2161519 | 0.4984869 | 0.0001818674 | 3.275765 | 57.25556 | 65.29623 | 81.1691 | 10.32046 | 96.05865 | 6.701375 | 7.522789 | 9.214355 | 4.12468 | 74.58409 | 3.766201 | 13.45196 | 64.77835 | 74.51059 | 85.29378 | 84.90455 | 99.82486 | 20.15334
10/05/2025 19:00 | 2 | D | 0.2900258 | 80.15097 | 0.8322445 | 1.896415 | 0.0530233 | 3.948153 | 0.02003164 | 6.972257 | 2214.825 | 37.06188 | 11.20739 | 1.897912 | 7.283148 | 0.9799684 | 0.1534336 | 36.51587 | 0.09167049 | 1.706089 | 0.01531173 | 3.879982 | 0.02240956 | 0.8911981 | 234.6206 | 1.780461 | 55.29804 | 0.6420928 | 10.07646 | 0.9575588 | 0.1361678 | 31.87966 | 0.05214807 | 0.451887 | 0.0006432985 | 3.734967 | 48.15631 | 55.35376 | 89.20579 | 11.83825 | 71.7011 | 3.695231 | 6.886061 | 6.559801 | 4.794185 | 65.34458 | 27.13715 | 5.719359 | 55.04238 | 61.91356 | 93.99998 | 77.18283 | 98.83825 | 9.41459
11/05/2025 07:00 | 1 | B | 0.3287172 | 81.45211 | 0.5630997 | 2.216419 | 0.1097168 | 4.466081 | 0.01771745 | 9.570389 | 3017.269 | 28.01017 | 14.95201 | 4.892974 | 9.135587 | 0.9822825 | 0.162025 | 28.4987 | 0.06803618 | 1.986707 | 0.02344107 | 4.381857 | 0.03503939 | 0.8523117 | 208.1871 | 1.463738 | 49.46006 | 0.6358733 | 9.146592 | 0.9472432 | 0.1364906 | 21.85186 | 0.0164079 | 0.2306246 | 0.0007866394 | 4.205605 | 51.58322 | 65.63161 | 88.13163 | 11.95223 | 79.01347 | 3.624192 | 9.085159 | 8.955873 | 9.108242 | 78.19144 | 20.30739 | 7.176113 | 60.66838 | 74.58749 | 97.23987 | 90.14367 | 99.32085 | 10.8003
11/05/2025 19:00 | 2 | A | 0.2051049 | 76.45909 | 0.6367961 | 1.275799 | 0.04011321 | 4.479636 | 0.02200227 | 6.779215 | 2211.412 | 26.29329 | 14.49376 | 1.736428 | 8.863056 | 0.9779977 | 0.05720544 | 28.42849 | 0.05959526 | 0.9784309 | 0.00195076 | 4.381021 | 0.01753221 | 1.090592 | 314.9471 | 1.127878 | 46.3071 | 0.1033423 | 9.087719 | 0.9604655 | 0.03834214 | 23.19842 | 0.04009498 | 0.1510073 | 9.997192e-05 | 4.295106 | 72.72285 | 63.63676 | 90.8473 | 24.99576 | 95.24386 | 4.353197 | 9.322293 | 7.221796 | 3.105262 | 63.63589 | 4.516765 | 3.556713 | 82.04514 | 70.85856 | 93.95256 | 88.63165 | 99.76063 | 7.90991
12/05/2025 07:00 | 1 | B | 0.5339115 | 80.53617 | 0.9111866 | 2.355119 | 0.07557127 | 5.311573 | 0.02407731 | 4.347104 | 2364.089 | 33.54571 | 11.12567 | 2.615528 | 8.043748 | 0.9759227 | 0.439835 | 24.19789 | 0.1060497 | 2.138738 | 0.01290716 | 5.244167 | 0.03650956 | 0.9699464 | 249.6339 | 1.617033 | 48.50031 | 0.3356794 | 9.344778 | 0.9394131 | 0.4192326 | 15.4365 | 0.04732649 | 0.3369315 | 0.0003628665 | 5.0848 | 19.60373 | 70.67743 | 88.64159 | 11.37422 | 83.33178 | 3.646223 | 6.632618 | 11.31668 | 6.479151 | 75.18621 | 16.21715 | 6.423213 | 26.23635 | 81.99411 | 95.12074 | 86.56043 | 99.54893 | 10.06944
12/05/2025 19:00 | 2 | A | 0.4949678 | 70.45833 | 1.004433 | 2.752117 | 0.1271935 | 4.195107 | 0.02284643 | 13.71772 | 2152.005 | 36.47073 | 9.43474 | 3.990219 | 8.284381 | 0.9771536 | 0.1858121 | 21.79054 | 0.1752104 | 2.595873 | 0.03687364 | 4.099497 | 0.03975653 | 0.9469885 | 244.8362 | 1.087796 | 52.69414 | 0.880545 | 9.862237 | 0.937397 | 0.1535294 | 12.33082 | 0.1365061 | 0.4711247 | 0.001092172 | 3.85509 | 63.31742 | 69.77972 | 82.95482 | 7.832157 | 71.67212 | 4.511649 | 7.606348 | 13.81503 | 4.305609 | 76.12089 | 27.52296 | 9.346325 | 70.92377 | 83.59474 | 87.26043 | 83.95305 | 99.19509 | 13.85797
13/05/2025 07:00 | 1 | B | 0.399966 | 66.76063 | 1.61188 | 3.589935 | 0.08475778 | 5.103655 | 0.03844037 | 8.854534 | 1705.863 | 38.37068 | 14.18547 | 2.059285 | 9.258482 | 0.9615596 | 0.06197689 | 1.234073 | 0.1423701 | 3.166356 | 0.005821892 | 4.937558 | 0.05197763 | 0.7152827 | 22.59191 | 1.386248 | 49.7917 | 0.1059524 | 10.45182 | 0.909582 | 0.02464404 | 0.01358936 | 0.0712893 | 0.5019721 | 9.997894e-05 | 4.622447 | 85.10012 | 98.22255 | 91.50698 | 15.18955 | 93.39518 | 6.973422 | 9.295464 | 1.758932 | 4.470175 | 72.09198 | 6.497524 | 10.64455 | 94.39558 | 99.98149 | 95.97715 | 87.28153 | 99.89271 | 17.61797
13/05/2025 19:00 | 2 | A | 0.4172735 | 87.05437 | 1.157336 | 2.460385 | 0.1185967 | 4.659799 | 0.03148694 | 10.43304 | 1972.358 | 31.31889 | 14.28963 | 3.665882 | 8.144579 | 0.9685131 | 0.09165511 | 25.76202 | 0.1767661 | 2.075809 | 0.003272366 | 4.546507 | 0.03333396 | 1.156762 | 194.0878 | 2.123475 | 51.52457 | 0.09226679 | 8.917368 | 0.9351791 | 0.05368995 | 19.76214 | 0.1073767 | 0.3132343 | 0.0001002068 | 4.39071 | 78.72638 | 71.33877 | 85.20739 | 18.28725 | 97.32764 | 5.50341 | 9.240808 | 7.431811 | 6.116101 | 69.80689 | 2.593341 | 6.379057 | 87.96719 | 78.77058 | 91.32349 | 88.09414 | 99.92098 | 11.88247
14/05/2025 07:00 | 1 | B | 0.5049422 | 53.1214 | 0.7933127 | 2.079815 | 0.08376862 | 4.158786 | 0.02192855 | 10.03158 | 2199.415 | 32.57891 | 11.27486 | 2.475482 | 8.211174 | 0.9780714 | 0.2913531 | 5.001075 | 0.0806734 | 1.87366 | 0.03014593 | 4.067931 | 0.0296028 | 1.027461 | 101.3035 | 0.7352822 | 52.78407 | 0.9654248 | 8.566215 | 0.9484686 | 0.2683784 | 1.995365 | 0.0602423 | 0.2846871 | 0.0009547946 | 3.927534 | 43.56498 | 90.79202 | 90.05382 | 11.88767 | 64.80201 | 4.329609 | 6.023603 | 5.64531 | 2.743737 | 75.1296 | 34.11693 | 6.097548 | 49.58859 | 96.43733 | 92.79755 | 87.01727 | 98.91894 | 10.42716
14/05/2025 19:00 | 2 | A | 0.2758703 | 75.32744 | 1.230078 | 1.677739 | 0.04867367 | 5.086749 | 0.02578795 | 10.44067 | 2814.802 | 42.24958 | 14.73342 | 1.811265 | 8.307237 | 0.9742121 | 0.006802325 | 2.811982 | 0.1442687 | 1.332147 | 0.00201688 | 5.001501 | 0.01833653 | 0.3484027 | 144.4987 | 2.348373 | 51.94299 | 0.1019331 | 10.48007 | 0.9558755 | 0.0002494186 | 0.09401131 | 0.1019874 | 0.3612811 | 0.000100191 | 4.896405 | 97.59782 | 96.36325 | 88.57403 | 22.64624 | 95.96318 | 4.211464 | 2.31576 | 3.517449 | 3.500672 | 56.77011 | 3.840061 | 3.777818 | 99.91358 | 99.8807 | 92.07471 | 79.41635 | 99.80324 | 7.989282
15/05/2025 07:00 | 1 | D | 0.3771183 | 97.38959 | 0.9607593 | 2.024046 | 0.08457454 | 5.216198 | 0.02324156 | 7.567674 | 4088.34 | 35.97587 | 11.80579 | 3.168741 | 8.647698 | 0.9767584 | 0.2060221 | 2.426581 | 0.1275894 | 1.791293 | 0.01118809 | 5.134547 | 0.03002169 | 0.8149892 | 77.38879 | 1.389949 | 47.88394 | 0.3520625 | 9.300673 | 0.9467368 | 0.1867113 | 0.04947672 | 0.08755913 | 0.329663 | 0.0003787259 | 5.002437 | 46.63909 | 97.56629 | 87.02859 | 13.55627 | 87.07878 | 3.853112 | 6.487978 | 2.385617 | 4.343294 | 71.02392 | 12.49727 | 5.352977 | 53.12706 | 99.9519 | 91.37188 | 84.58019 | 99.57605 | 9.20609
15/05/2025 19:00 | 2 | C | 0.3295218 | 71.97137 | 0.7967802 | 2.752519 | 0.06700432 | 3.858449 | 0.02056813 | 8.156874 | 3092.135 | 34.50826 | 10.06511 | 2.133951 | 7.694539 | 0.9794319 | 0.1651469 | 8.547746 | 0.08883702 | 2.598954 | 0.02359832 | 3.777891 | 0.0407945 | 0.7284354 | 201.4258 | 0.5670349 | 55.37621 | 0.5478867 | 9.750598 | 0.9386374 | 0.1406656 | 0.1649931 | 0.06805387 | 0.3051802 | 0.0008120135 | 3.518309 | 50.91367 | 88.36769 | 89.07982 | 7.521131 | 65.50529 | 4.101706 | 9.017963 | 11.41713 | 2.903173 | 82.07191 | 33.35719 | 10.30908 | 59.93163 | 99.78482 | 91.983 | 89.59304 | 98.86248 | 14.41079
16/05/2025 07:00 | 1 | D | 0.285533 | 102.8914 | 1.18117 | 3.413493 | 0.09801566 | 4.608532 | 0.02734162 | 9.320484 | 3227.339 | 34.75848 | 10.89645 | 2.743931 | 7.679723 | 0.9726584 | 0.03155876 | 15.06263 | 0.2373047 | 3.203145 | 0.02363848 | 4.5222 | 0.04815783 | 0.6276127 | 277.7364 | 1.6322 | 53.31576 | 0.4681395 | 9.578157 | 0.9245006 | 0.0005099222 | 1.379778 | 0.1646437 | 0.5927467 | 0.0004841299 | 4.258832 | 89.24962 | 85.76092 | 80.45866 | 8.727908 | 76.54236 | 4.556246 | 10.58528 | 12.99932 | 6.654696 | 75.21831 | 23.001 | 10.0089 | 99.8349 | 98.76024 | 87.11335 | 83.94622 | 99.54336 | 14.56514
16/05/2025 19:00 | 2 | C | 0.4303492 | 70.80507 | 1.515617 | 2.932437 | 0.07466668 | 5.254777 | 0.03138704 | 12.09106 | 2078.397 | 40.17439 | 11.47205 | 2.240841 | 7.298288 | 0.968613 | 0.05249426 | 5.750849 | 0.262914 | 2.655718 | 0.004473722 | 5.188559 | 0.03783297 | 1.321321 | 142.4613 | 1.457137 | 50.97704 | 0.1114742 | 10.02316 | 0.93078 | 0.000920842 | 0.1940447 | 0.214373 | 0.6916246 | 0.0001245228 | 4.99205 | 88.1848 | 92.13284 | 83.19748 | 12.27899 | 94.19647 | 4.359303 | 11.61604 | 7.612074 | 3.637319 | 65.76827 | 5.648305 | 7.216404 | 99.80084 | 99.74492 | 86.83479 | 78.04726 | 99.84477 | 11.57571
17/05/2025 07:00 | 1 | D | 0.2032806 | 46.41917 | 0.4703022 | 1.607668 | 0.03108836 | 4.512719 | 0.009683861 | 6.87267 | 3117.158 | 36.3114 | 9.986912 | 0.8061056 | 8.704761 | 0.9903161 | 0.1380636 | 16.39178 | 0.1198281 | 1.525731 | 0.02350982 | 4.471727 | 0.02287007 | 0.9653169 | 332.4651 | 1.975135 | 53.97698 | 0.8126069 | 8.934036 | 0.9674461 | 0.1185076 | 8.919924 | 0.07596933 | 0.2858027 | 0.004855853 | 4.366239 | 32.73996 | 65.02944 | 74.76778 | 6.015662 | 25.10976 | 1.867958 | 10.86029 | 16.38008 | 9.604774 | 76.78559 | 59.77919 | 4.527692 | 43.60025 | 81.40952 | 84.37255 | 82.80125 | 84.88896 | 6.39565
17/05/2025 19:00 | 2 | C | 0.324365 | 127.7594 | 1.153286 | 3.189166 | 0.09996263 | 5.777163 | 0.03214873 | 8.448832 | 3796.962 | 32.18978 | 16.25617 | 2.763972 | 10.02161 | 0.9678513 | 0.05449784 | 5.880944 | 0.1223593 | 2.755124 | 0.01147329 | 5.636177 | 0.04104067 | 0.8219079 | 136.4378 | 0.862359 | 51.05466 | 0.2586135 | 12.05744 | 0.9268106 | 0.02051568 | 0.09967717 | 0.08959094 | 0.6163425 | 0.000529523 | 5.351833 | 83.73875 | 95.54484 | 89.73146 | 16.38721 | 88.89141 | 5.576823 | 10.39929 | 4.382846 | 3.068778 | 65.70112 | 10.61764 | 8.565541 | 94.13804 | 99.92769 | 92.80024 | 82.08833 | 99.50905 | 14.14236
18/05/2025 07:00 | 1 | A | 0.2816375 | 70.87587 | 1.206613 | 3.065826 | 0.1315744 | 5.178738 | 0.02774458 | 9.062002 | 1877.318 | 38.29824 | 11.61875 | 3.281522 | 8.483361 | 0.9722554 | 0.03107837 | 19.3267 | 0.1481552 | 2.821757 | 0.04168655 | 5.084436 | 0.04159951 | 0.6974437 | 180.3432 | 1.7974 | 52.531 | 0.9495806 | 10.42234 | 0.9306559 | 0.001292427 | 12.1294 | 0.07443542 | 0.5997972 | 0.001104473 | 4.845836 | 89.27128 | 73.48818 | 88.06206 | 10.51454 | 69.19616 | 4.544877 | 10.30165 | 10.58497 | 6.196761 | 71.27814 | 30.02262 | 8.372007 | 99.57292 | 84.07315 | 94.25883 | 81.79268 | 99.21878 | 12.91688
18/05/2025 19:00 | 2 | B | 0.2666048 | 62.82728 | 0.9160343 | 1.808575 | 0.08746916 | 4.680236 | 0.02076244 | 9.799953 | 2650.334 | 36.96683 | 8.277831 | 3.672627 | 8.4071 | 0.9792376 | 0.06447248 | 7.965269 | 0.1516614 | 1.67141 | 0.01145427 | 4.601217 | 0.02796471 | 1.621721 | 268.6244 | 3.490305 | 49.49426 | 0.3832212 | 8.208632 | 0.9512728 | 0.01869379 | 0.3026324 | 0.05351484 | 0.265554 | 0.0005253827 | 4.495169 | 76.31931 | 87.58519 | 83.78744 | 9.50295 | 87.17668 | 3.729554 | 17.01056 | 11.9566 | 10.65521 | 76.52946 | 12.25194 | 4.90471 | 93.32987 | 99.54178 | 94.44265 | 86.03241 | 99.42862 | 8.634264
19/05/2025 07:00 | 1 | A | 0.3326446 | 87.99738 | 0.7972798 | 1.728892 | 0.06366621 | 4.624608 | 0.02422567 | 8.288504 | 2810.079 | 30.19791 | 13.12368 | 2.157708 | 9.547791 | 0.9757743 | 0.1351234 | 20.41591 | 0.0673466 | 1.445992 | 0.01167717 | 4.502379 | 0.02180353 | 1.271868 | 234.0224 | 1.39573 | 53.22164 | 0.5081289 | 9.426155 | 0.9539708 | 0.1091425 | 15.53381 | 0.03698566 | 0.2626312 | 0.0003304962 | 4.389844 | 60.36311 | 77.36146 | 91.75759 | 18.38923 | 82.10309 | 5.001542 | 8.336589 | 5.798483 | 3.816959 | 67.11926 | 17.4017 | 4.444127 | 68.6997 | 83.15995 | 95.57455 | 85.50849 | 99.50479 | 9.445668
19/05/2025 19:00 | 2 | B | 0.4411663 | 71.35608 | 1.005154 | 2.635746 | 0.1322691 | 5.062955 | 0.02076889 | 11.35352 | 1506.787 | 39.00052 | 13.94183 | 3.585668 | 9.46213 | 0.9792311 | 0.209722 | 40.91147 | 0.1992961 | 2.395951 | 0.05902463 | 4.969651 | 0.03829198 | 0.8726727 | 203.9893 | 1.178181 | 50.22572 | 0.8553491 | 9.979172 | 0.9409391 | 0.1827429 | 34.27493 | 0.1594599 | 0.4494947 | 0.02661781 | 4.765786 | 53.44922 | 43.85653 | 80.58438 | 10.98575 | 56.30215 | 3.881487 | 7.574551 | 10.94673 | 4.488352 | 72.96767 | 24.76241 | 7.547416 | 61.02378 | 54.80326 | 85.07274 | 83.95342 | 81.06456 | 11.4289
20/05/2025 07:00 | 1 | A | 0.3526254 | 89.67887 | 1.021804 | 2.857868 | 0.1288311 | 4.12866 | 0.03044663 | 7.974683 | 2723.57 | 31.01451 | 13.70239 | 3.157594 | 9.338274 | 0.9695534 | 0.1132719 | 6.967486 | 0.07995083 | 2.517321 | 0.03371971 | 3.965064 | 0.03944659 | 0.8488429 | 164.2543 | 1.8787 | 49.26489 | 0.8030251 | 8.193739 | 0.9301068 | 0.08207577 | 0.2968239 | 0.003664429 | 0.534718 | 0.00109284 | 3.785722 | 68.85557 | 92.46718 | 92.41375 | 14.598 | 74.62333 | 6.88647 | 9.495617 | 7.22497 | 7.252693 | 67.99935 | 24.58769 | 7.82857 | 78.35118 | 99.69215 | 99.66644 | 82.59735 | 99.21102 | 14.71504
20/05/2025 19:00 | 2 | B | 0.2821364 | 51.1485 | 0.9931435 | 1.950304 | 0.1389649 | 5.436726 | 0.02382698 | 9.112338 | 2100.762 | 34.87515 | 12.67441 | 3.787181 | 8.656574 | 0.976173 | 0.06660387 | 1.12037 | 0.1661323 | 1.688544 | 0.04991716 | 5.358135 | 0.02744996 | 0.6636402 | 39.22288 | 1.605317 | 51.04533 | 0.8839158 | 11.20057 | 0.9487231 | 0.04932946 | 0.01792748 | 0.1244916 | 0.2604747 | 0.02578659 | 5.189092 | 76.95551 | 97.86177 | 83.67065 | 15.4844 | 64.93518 | 3.793828 | 6.45677 | 2.104982 | 4.437011 | 71.84483 | 17.46013 | 5.655151 | 83.41228 | 99.96675 | 88.10766 | 87.32923 | 82.39532 | 9.448979
21/05/2025 07:00 | 1 | A | 0.2706362 | 76.68574 | 0.6326436 | 1.983429 | 0.08012407 | 4.472894 | 0.01175237 | 12.68084 | 3231.474 | 38.8314 | 11.51655 | 3.650109 | 7.921561 | 0.9882476 | 0.1230525 | 39.16859 | 0.1783789 | 1.87006 | 0.03766935 | 4.431882 | 0.03224982 | 0.8986401 | 304.3136 | 2.158953 | 49.07591 | 1.100385 | 11.97302 | 0.9559978 | 0.09688864 | 30.22413 | 0.1115659 | 0.2776081 | 0.001819478 | 4.177487 | 55.06651 | 49.52352 | 72.13556 | 6.823876 | 53.53875 | 2.081362 | 10.70846 | 12.79776 | 11.00554 | 79.79562 | 44.29034 | 8.632614 | 65.77497 | 62.32128 | 83.1411 | 86.61949 | 97.8291 | 10.71398
21/05/2025 19:00 | 2 | B | 0.1954572 | 122.927 | 0.9423145 | 2.794427 | 0.08093999 | 4.927504 | 0.02415489 | 4.820889 | 3761.094 | 34.93969 | 16.75229 | 1.520238 | 7.579472 | 0.9758451 | 0.08096483 | 32.87225 | 0.1007846 | 2.448931 | 0.04531334 | 4.861861 | 0.0344877 | 0.8588797 | 243.8342 | 2.709948 | 50.01446 | 0.7923062 | 9.291132 | 0.9413574 | 0.05246504 | 25.14342 | 0.005194962 | 0.7063138 | 0.01794642 | 4.699589 | 59.57727 | 73.90466 | 89.56291 | 14.4806 | 45.3684 | 3.715498 | 15.15461 | 6.84087 | 9.918117 | 61.72584 | 33.75935 | 6.502881 | 74.73188 | 80.74553 | 99.48103 | 76.20644 | 79.12776 | 10.21838
22/05/2025 07:00 | 1 | C | 0.4033249 | 117.3459 | 0.9213632 | 2.351239 | 0.0709417 | 5.112283 | 0.0272216 | 9.269589 | 3073.569 | 32.76669 | 13.72623 | 1.782508 | 8.204868 | 0.9727784 | 0.1552171 | 34.62088 | 0.03022414 | 2.032928 | 0.02304634 | 5.025743 | 0.02688467 | 0.953867 | 197.9352 | 1.039993 | 56.12557 | 0.619152 | 9.765342 | 0.9458937 | 0.1325174 | 29.97908 | 0.001523981 | 0.4954795 | 0.006103516 | 4.891031 | 62.56323 | 71.29986 | 96.80893 | 15.89163 | 68.39803 | 4.368883 | 6.358249 | 4.534819 | 3.034619 | 64.17543 | 23.46391 | 5.135436 | 68.92148 | 75.83467 | 99.84354 | 80.06706 | 91.86194 | 9.504318
22/05/2025 19:00 | 2 | D | 0.2532772 | 67.65442 | 0.4577747 | 1.559402 | 0.05491549 | 4.16945 | 0.01130571 | 5.835926 | 2573.037 | 29.33794 | 13.65843 | 1.646017 | 7.724925 | 0.9886943 | 0.1894397 | 39.00541 | 0.1275303 | 1.42105 | 0.03672127 | 4.128793 | 0.02219024 | 1.238954 | 342.589 | 1.171282 | 49.32461 | 0.8911617 | 8.471117 | 0.9665041 | 0.1653436 | 32.03535 | 0.1035665 | 0.3212185 | 0.01710393 | 4.029096 | 26.05022 | 42.99792 | 72.45621 | 9.902395 | 33.88731 | 2.094659 | 10.85478 | 11.23671 | 5.67769 | 70.18876 | 36.01004 | 4.508416 | 36.905 | 54.23463 | 78.1339 | 80.09116 | 69.89735 | 6.603075
23/05/2025 07:00 | 1 | C | 0.2660016 | 89.85307 | 1.486856 | 3.608274 | 0.1291276 | 4.997432 | 0.03524312 | 6.55825 | 1990.124 | 37.20488 | 17.40406 | 2.208134 | 6.715963 | 0.9647569 | 0.03614214 | 20.4351 | 0.1820567 | 3.104306 | 0.05318027 | 4.934653 | 0.04318609 | 0.3442694 | 162.4762 | 1.048826 | 57.78762 | 0.6470822 | 9.068311 | 0.9215708 | 0.02170287 | 13.77886 | 0.1414387 | 0.5417693 | 0.0253492 | 4.740944 | 86.89166 | 78.05873 | 88.18713 | 16.99908 | 60.26718 | 4.736262 | 5.589309 | 7.809093 | 3.046339 | 69.16387 | 21.64135 | 7.836524 | 92.48097 | 85.86782 | 91.23347 | 86.16295 | 81.90853 | 12.57279
23/05/2025 19:00 | 2 | D | 0.483544 | 85.56184 | 1.668295 | 6.188146 | 0.2829953 | 5.8468 | 0.03957413 | 6.202261 | 1433.369 | 34.08727 | 11.28718 | 4.413698 | 9.168691 | 0.9604259 | 0.2479056 | 30.02575 | 0.3324785 | 5.978042 | 0.1127906 | 5.709923 | 0.08497083 | 0.3115937 | 116.6456 | 1.220487 | 52.47473 | 1.261036 | 9.923894 | 0.875455 | 0.2417241 | 21.61851 | 0.2462893 | 1.465118 | 0.001343039 | 5.300919 | 50.76044 | 66.2963 | 80.85944 | 7.21832 | 61.72126 | 6.205838 | 5.475484 | 11.58399 | 6.216274 | 72.05423 | 37.86327 | 14.42227 | 56.23593 | 77.88029 | 87.07572 | 79.27256 | 99.58453 | 20.62811
24/05/2025 07:00 | 1 | C | 0.4413629 | 92.16015 | 1.311965 | 3.557308 | 0.08511062 | 4.282828 | 0.02848856 | 9.318492 | 2081.335 | 38.46654 | 14.69183 | 1.745695 | 8.371415 | 0.9715114 | 0.1810504 | 33.82967 | 0.2224463 | 3.230799 | 0.0364157 | 4.162935 | 0.04492609 | 1.074766 | 187.7428 | 0.7139232 | 58.32333 | 0.6770524 | 7.425967 | 0.9265853 | 0.137718 | 26.36709 | 0.1986168 | 0.5596021 | 0.005354014 | 4.004724 | 60.14787 | 64.33826 | 83.52783 | 11.76589 | 58.4326 | 5.568507 | 10.93999 | 9.152059 | 2.444712 | 73.65794 | 35.73857 | 7.789705 | 71.08786 | 73.49032 | 85.97254 | 85.42383 | 94.17117 | 13.35821
24/05/2025 19:00 | 2 | D | 0.3897413 | 68.11916 | 0.9846691 | 2.763428 | 0.07769192 | 5.457557 | 0.02207152 | 7.883151 | 2400.745 | 41.20525 | 13.45397 | 1.896135 | 7.153464 | 0.9779285 | 0.2206176 | 15.47257 | 0.07690396 | 2.522146 | 0.03665026 | 5.419281 | 0.03847576 | 0.8652328 | 163.6161 | 1.280562 | 50.92097 | 0.8229872 | 9.723904 | 0.9394527 | 0.194217 | 9.405276 | 0.02760755 | 0.539948 | 0.004445438 | 5.242983 | 44.64323 | 77.78735 | 92.36225 | 10.74569 | 53.86736 | 2.893013 | 8.541688 | 9.241533 | 5.003771 | 70.89828 | 40.75721 | 6.855349 | 53.18492 | 87.02889 | 97.36602 | 81.64397 | 94.62457 | 9.748363
25/05/2025 07:00 | 1 | B | 0.2415389 | 79.72544 | 1.079581 | 2.595135 | 0.06855005 | 4.846911 | 0.0282281 | 5.746239 | 1644.872 | 33.36755 | 12.37128 | 1.718143 | 8.724579 | 0.9717719 | 0.08163798 | 34.26096 | 0.1416779 | 2.311157 | 0.02063254 | 4.734272 | 0.03850415 | 0.7244545 | 233.531 | 2.211987 | 49.32756 | 0.5036082 | 9.087119 | 0.9332678 | 0.05511708 | 26.03961 | 0.05626249 | 0.3713852 | 0.0007062496 | 4.554685 | 67.15498 | 58.23938 | 87.24703 | 13.45663 | 70.75112 | 5.081139 | 11.54866 | 11.2786 | 7.889233 | 73.18754 | 28.28737 | 7.218862 | 78.70364 | 69.51798 | 95.13626 | 86.64417 | 99.03848 | 12.3
25/05/2025 19:00 | 2 | A | 0.327467 | 76.38977 | 0.8032191 | 1.957779 | 0.1197298 | 4.296799 | 0.02299783 | 6.154885 | 2408.922 | 31.55847 | 13.56621 | 3.216575 | 8.959398 | 0.9770022 | 0.1902943 | 21.48387 | 0.07926559 | 1.684526 | 0.04683263 | 4.187045 | 0.03071388 | 1.044213 | 255.5339 | 2.420136 | 46.41914 | 0.9753615 | 10.72871 | 0.9462883 | 0.1625785 | 13.88726 | 0.003287457 | 0.232565 | 0.01669517 | 3.974721 | 43.22543 | 72.52277 | 90.35847 | 15.93609 | 61.78431 | 4.795354 | 9.793914 | 10.2742 | 9.254233 | 72.82293 | 25.02062 | 7.668969 | 53.01935 | 82.79698 | 99.6127 | 88.75902 | 86.80492 | 12.46432
26/05/2025 07:00 | 1 | B | 0.6147255 | 38.94943 | 1.44562 | 3.150491 | 0.1788515 | 4.764177 | 0.03361089 | 15.58217 | 1136.279 | 39.42109 | 10.6114 | 4.085763 | 8.508686 | 0.9663891 | 0.09415974 | 0.7844718 | 0.1248376 | 2.891002 | 0.04296966 | 4.633943 | 0.05135798 | 1.145332 | 14.26533 | 1.605154 | 46.49656 | 0.7797659 | 10.48207 | 0.9150311 | 0.03516057 | 0.02783163 | 0.04175183 | 0.4435513 | 0.001615472 | 4.305705 | 85.19747 | 98.05362 | 91.65467 | 11.32072 | 76.78219 | 6.002811 | 9.568812 | 1.880998 | 5.70257 | 75.79674 | 22.39131 | 11.2997 | 94.76628 | 99.93462 | 97.35724 | 87.11746 | 99.1735 | 17.30251
26/05/2025 19:00 | 2 | A | 0.5823447 | 79.93032 | 1.478915 | 2.587669 | 0.09016178 | 5.130867 | 0.03131743 | 12.74007 | 2271.926 | 40.74751 | 14.07063 | 2.421176 | 7.146243 | 0.9686826 | 0.1892863 | 9.063295 | 0.2093646 | 2.216426 | 0.01480027 | 5.06571 | 0.02955969 | 1.093116 | 141.1489 | 1.794981 | 52.72857 | 0.4750146 | 9.561808 | 0.9391229 | 0.1608375 | 4.905791 | 0.159456 | 0.626513 | 0.0003146332 | 4.924192 | 68.51378 | 89.01611 | 86.28671 | 17.02908 | 84.09885 | 4.361874 | 5.54863 | 5.219941 | 3.587702 | 60.23337 | 15.57343 | 5.508699 | 74.06241 | 94.23605 | 89.87441 | 77.26244 | 99.67228 | 9.870573
27/05/2025 07:00 | 1 | B | 0.2354209 | 67.55966 | 0.6018736 | 1.188583 | 0.06207766 | 3.7365 | 0.01375137 | 4.398302 | 2549.444 | 32.45419 | 12.68646 | 2.609157 | 9.54283 | 0.9862486 | 0.1773774 | 32.95448 | 0.1577532 | 1.028266 | 0.02656346 | 3.655542 | 0.01591537 | 0.7084474 | 249.2217 | 1.967279 | 53.44359 | 1.349334 | 9.271521 | 0.9703333 | 0.1686668 | 29.40727 | 0.1280735 | 0.1685526 | 0.004867433 | 3.563429 | 25.69131 | 51.89244 | 74.15007 | 14.67767 | 57.79774 | 3.51203 | 4.789379 | 5.871039 | 5.202083 | 71.56206 | 34.59399 | 3.949141 | 30.48068 | 57.76348 | 79.35215 | 86.23973 | 92.39174 | 7.461171
27/05/2025 19:00 | 2 | A | 0.2432903 | 78.58288 | 1.312527 | 2.581481 | 0.07891926 | 5.37589 | 0.0286984 | 8.179779 | 2665.958 | 38.17833 | 11.55454 | 1.312966 | 7.670039 | 0.9713016 | 0.00879615 | 2.135416 | 0.223278 | 2.31636 | 0.04245771 | 5.308106 | 0.02960243 | 0.2760217 | 67.65042 | 2.561684 | 56.00064 | 1.016564 | 8.311608 | 0.9416992 | 0.0003958811 | 0.0759437 | 0.1497699 | 0.6287874 | 0.01183657 | 5.213691 | 96.48826 | 97.36058 | 83.47689 | 12.84522 | 47.74502 | 4.094538 | 3.358504 | 2.548414 | 5.777561 | 64.21723 | 38.13107 | 4.576801 | 99.84677 | 99.90899 | 89.25446 | 77.06244 | 85.87609 | 8.67134
28/05/2025 07:00 | 1 | B | 0.4098355 | 103.8931 | 1.088328 | 2.032594 | 0.09180206 | 4.491592 | 0.02722992 | 8.251916 | 3174.35 | 36.97098 | 11.81758 | 2.0337 | 7.467427 | 0.9727701 | 0.1903189 | 17.94443 | 0.08389536 | 1.758691 | 0.03744418 | 4.408292 | 0.02946312 | 0.9011773 | 163.1145 | 1.041842 | 49.22466 | 0.8612971 | 8.971645 | 0.943307 | 0.168116 | 13.41021 | 0.053975 | 0.276146 | 0.01171207 | 4.26576 | 54.82664 | 83.1983 | 92.50126 | 15.83158 | 60.3227 | 4.527069 | 6.478572 | 4.625776 | 2.820465 | 71.35275 | 27.64262 | 5.885054 | 61.30521 | 87.82408 | 95.32172 | 87.18434 | 87.96532 | 10.41212
28/05/2025 19:00 | 2 | A | 0.1825567 | 101.0022 | 0.6973076 | 2.617879 | 0.08849024 | 4.927118 | 0.01873997 | 3.557028 | 2610.052 | 31.78737 | 15.85498 | 2.383346 | 10.09234 | 0.98126 | 0.1181115 | 53.08474 | 0.103554 | 2.365078 | 0.04466341 | 4.828473 | 0.03559387 | 0.5698066 | 226.7311 | 1.232508 | 50.40939 | 1.126888 | 10.60626 | 0.9456662 | 0.1011102 | 46.54888 | 0.06106139 | 0.5567417 | 0.003929644 | 4.611003 | 36.5139 | 48.42695 | 85.42775 | 11.34971 | 50.47316 | 3.838555 | 11.10976 | 7.990155 | 6.291302 | 68.53889 | 45.32736 | 7.662045 | 47.62367 | 56.4171 | 91.71905 | 79.88861 | 95.80052 | 11.5006
29/05/2025 07:00 | 1 | D | 0.3454129 | 70.63459 | 0.8036496 | 1.932065 | 0.09930545 | 4.543289 | 0.01893404 | 9.648184 | 1785.308 | 34.93907 | 13.59414 | 4.430771 | 9.210615 | 0.981066 | 0.1658745 | 37.54233 | 0.1448546 | 1.706993 | 0.01571053 | 4.453213 | 0.02607548 | 0.9520024 | 212.5344 | 1.351717 | 53.19761 | 0.5628343 | 10.16614 | 0.9549905 | 0.1444097 | 32.76428 | 0.1119019 | 0.3010705 | 0.0007716187 | 4.297224 | 52.88716 | 47.85628 | 82.31668 | 13.32212 | 84.47913 | 3.838499 | 7.186739 | 7.845923 | 4.385827 | 71.79642 | 14.77882 | 5.834692 | 60.0739 | 55.7022 | 86.70251 | 85.11854 | 99.25796 | 9.673191
29/05/2025 19:00 | 2 | C | 0.2271555 | 98.89793 | 1.288237 | 2.31471 | 0.06890517 | 3.851655 | 0.02650774 | 3.217543 | 2137.811 | 38.07459 | 10.7081 | 1.225417 | 7.182996 | 0.9734923 | 0.1457287 | 43.37929 | 0.2865617 | 2.086162 | 0.0374139 | 3.760944 | 0.03267455 | 0.8013909 | 390.8564 | 2.682466 | 49.39592 | 0.9675303 | 10.34775 | 0.9408177 | 0.1229575 | 31.31143 | 0.203352 | 0.443096 | 0.005111008 | 3.532185 | 37.54687 | 57.30002 | 78.34516 | 12.26276 | 47.14164 | 4.943458 | 11.52738 | 12.91337 | 6.803748 | 69.72752 | 45.87989 | 8.778251 | 49.07426 | 70.21339 | 85.14891 | 81.99029 | 93.02153 | 13.72171
30/05/2025 07:00 | 1 | D | 0.385537 | 93.67821 | 1.433931 | 2.953945 | 0.1030022 | 4.47058 | 0.03115447 | 8.543611 | 1767.809 | 36.77309 | 10.17163 | 1.934185 | 9.400856 | 0.9688455 | 0.1232037 | 39.84438 | 0.2975549 | 2.721851 | 0.04411814 | 4.31204 | 0.03711292 | 0.5508157 | 187.0226 | 1.075356 | 50.98212 | 0.8918496 | 10.0602 | 0.9317326 | 0.1061709 | 33.98196 | 0.2665734 | 0.7995407 | 0.01035117 | 4.083079 | 69.03921 | 58.79186 | 79.8955 | 10.72775 | 58.50217 | 6.551246 | 5.302312 | 7.409358 | 2.783231 | 64.05316 | 32.13441 | 8.351565 | 74.34152 | 66.20122 | 82.67873 | 74.78091 | 90.63658 | 14.90281
30/05/2025 19:00 | 2 | C | 0.3443545 | 67.70858 | 1.352818 | 3.429286 | 0.09396689 | 5.730425 | 0.02927876 | 11.24747 | 2231.975 | 41.43892 | 12.87063 | 2.850569 | 8.66673 | 0.9707212 | 0.01549636 | 2.430281 | 0.1437471 | 3.144518 | 0.01082263 | 5.641861 | 0.05085005 | 0.2860215 | 45.85961 | 2.10018 | 49.44845 | 0.2045525 | 8.339429 | 0.9198712 | 0.0005418551 | 0.02952766 | 0.03559643 | 0.5848583 | 0.0001133359 | 5.49274 | 95.63164 | 96.51577 | 89.68536 | 10.98876 | 88.81972 | 4.428138 | 4.223614 | 3.444118 | 7.894204 | 73.32301 | 11.06933 | 7.400156 | 99.85525 | 99.95988 | 97.57956 | 84.31177 | 99.88905 | 11.82829
31/05/2025 07:00 | 1 | D | 0.1930223 | 88.74274 | 0.800035 | 2.125532 | 0.04527977 | 5.621085 | 0.01998443 | 5.275151 | 2201.963 | 33.06335 | 11.5505 | 1.543898 | 7.344138 | 0.9800156 | 0.08938783 | 45.65007 | 0.1421232 | 1.933338 | 0.01472003 | 5.585948 | 0.02917033 | 0.8366208 | 240.368 | 2.161013 | 54.06109 | 0.4593356 | 8.54003 | 0.9508452 | 0.06646398 | 39.67645 | 0.080187 | 0.3341465 | 0.001079973 | 5.495322 | 54.61589 | 49.58712 | 82.5904 | 10.85987 | 68.14061 | 2.611033 | 12.64336 | 7.901056 | 7.87934 | 74.19226 | 29.59152 | 4.431805 | 67.25925 | 57.48817 | 90.46974 | 85.05213 | 97.73213 | 7.042838
31/05/2025 19:00 | 2 | C | 0.4355238 | 82.94983 | 2.407767 | 5.535031 | 0.1178145 | 6.236512 | 0.05593138 | 5.330405 | 1434.31 | 37.64968 | 15.66248 | 1.117519 | 6.660486 | 0.9440686 | 0.1455264 | 2.888457 | 0.3198586 | 4.93503 | 0.05858691 | 6.211394 | 0.05775561 | 0.7213755 | 46.06345 | 0.9082356 | 51.38785 | 0.7506443 | 11.7261 | 0.886313 | 0.1080018 | 0.07500608 | 0.2815177 | 1.907983 | 0.01348976 | 5.852034 | 68.45479 | 96.71259 | 87.45857 | 15.82691 | 53.05324 | 5.973373 | 9.566294 | 3.207267 | 2.178604 | 53.62095 | 36.79847 | 10.8594 | 78.02108 | 99.91986 | 89.63717 | 69.44786 | 89.85172 | 16.83278
01/06/2025 07:00 | 1 | A | 0.280546 | 106.7925 | 0.9669134 | 2.338087 | 0.1077522 | 5.60126 | 0.02197614 | 10.18694 | 3325.82 | 40.19595 | 11.9384 | 1.776567 | 8.601822 | 0.9780239 | 0.05794993 | 34.46112 | 0.08543922 | 2.122368 | 0.07025406 | 5.533838 | 0.03236628 | 0.7927978 | 288.2763 | 1.711475 | 51.1314 | 0.984429 | 8.3572 | 0.9456576 | 0.03279887 | 25.77399 | 0.02978617 | 0.4449749 | 0.03896532 | 5.437205 | 79.79782 | 68.43992 | 91.3579 | 11.22114 | 36.23321 | 3.374863 | 9.14642 | 8.736973 | 5.72896 | 70.7815 | 29.56997 | 4.829118 | 88.94424 | 77.17689 | 97.08686 | 82.00264 | 65.80317 | 8.203981
01/06/2025 19:00 | 2 | B | 0.4110039 | 98.99934 | 1.569315 | 3.389321 | 0.1136311 | 4.719121 | 0.03727145 | 8.761576 | 2607.233 | 32.11315 | 9.987432 | 2.921681 | 9.270124 | 0.9627286 | 0.08771657 | 1.894598 | 0.3868293 | 3.13388 | 0.004919193 | 4.542932 | 0.05025843 | 0.6458392 | 34.82142 | 2.552863 | 51.07246 | 0.09214398 | 10.21117 | 0.9124701 | 0.05697542 | 0.08100341 | 0.2675251 | 0.4934447 | 0.0001148921 | 4.230728 | 79.45342 | 98.15758 | 76.26917 | 10.98291 | 95.83226 | 7.321511 | 7.89746 | 1.76776 | 8.175727 | 75.73262 | 4.075478 | 10.87485 | 87.35088 | 99.92534 | 84.44489 | 86.71553 | 99.90774 | 18.19636
02/06/2025 07:00 | 1 | A | 0.2672947 | 55.03406 | 1.346004 | 3.383871 | 0.112823 | 5.366579 | 0.03405244 | 7.504919 | 1551.281 | 32.52618 | 12.35682 | 2.585927 | 8.061416 | 0.9659476 | 0.0121475 | 2.287044 | 0.246813 | 3.067549 | 0.02563893 | 5.271578 | 0.04441405 | 0.254816 | 49.03174 | 2.840575 | 47.99165 | 0.5515665 | 9.62993 | 0.9215335 | 0.000451901 | 0.03414576 | 0.1218045 | 0.9023956 | 0.0002914263 | 5.061523 | 95.61014 | 95.98582 | 82.28769 | 12.43487 | 78.04892 | 5.115194 | 4.234057 | 3.957 | 9.373033 | 62.99009 | 21.71304 | 7.969774 | 99.8442 | 99.94282 | 91.66073 | 75.42496 | 99.76196 | 13.08497
02/06/2025 19:00 | 2 | B | 0.5365948 | 69.89416 | 1.127306 | 1.650682 | 0.1212796 | 5.736391 | 0.03005607 | 9.189529 | 1587.89 | 34.51999 | 11.85937 | 3.981347 | 8.122723 | 0.9699439 | 0.2684625 | 22.85536 | 0.09255203 | 1.334341 | 0.001666053 | 5.662445 | 0.02271724 | 1.005767 | 220.9026 | 1.705256 | 48.31254 | 0.06700368 | 10.11705 | 0.9472267 | 0.2507798 | 18.10562 | 0.05387472 | 0.207668 | 9.906776e-05 | 5.555611 | 51.47295 | 68.28287 | 92.03674 | 21.59386 | 98.66756 | 4.255936 | 4.258007 | 7.179851 | 3.436398 | 66.48933 | 1.255065 | 4.006549 | 55.73096 | 75.46272 | 95.47314 | 88.08319 | 99.92263 | 8.262486
03/06/2025 07:00 | 1 | A | 1.024498 | 127.0206 | 1.734285 | 4.089021 | 0.1682527 | 5.437434 | 0.04307126 | 18.64698 | 2642.086 | 36.19384 | 15.67475 | 3.862113 | 7.990714 | 0.9569287 | 0.2313123 | 13.8178 | 0.1832642 | 3.567549 | 0.001992485 | 5.322511 | 0.05962047 | 1.22749 | 169.992 | 0.9466418 | 47.57024 | 0.03047492 | 13.15021 | 0.8973083 | 0.1651227 | 3.441012 | 0.1325425 | 0.6438479 | 0.0001000068 | 4.80241 | 78.39436 | 89.59015 | 89.88801 | 16.51082 | 98.86678 | 6.329642 | 7.143351 | 7.97902 | 3.254322 | 69.36036 | 1.079881 | 14.41896 | 85.53771 | 97.56918 | 93.14233 | 85.87119 | 99.94667 | 20.7486
03/06/2025 19:00 | 2 | B | 0.3114353 | 89.70109 | 1.296171 | 3.049281 | 0.09785486 | 4.267169 | 0.03033242 | 6.974694 | 2541.511 | 37.7388 | 10.85446 | 3.146081 | 7.065483 | 0.9696676 | 0.1030002 | 13.00539 | 0.1562002 | 2.805125 | 0.002502515 | 4.179634 | 0.04764773 | 0.6770645 | 163.0521 | 1.376687 | 47.24525 | 0.04849838 | 10.08446 | 0.9220199 | 0.07333392 | 5.251345 | 0.09312842 | 0.5085683 | 0.0001255615 | 3.874487 | 67.93044 | 85.94119 | 88.31465 | 10.79736 | 97.5202 | 5.022375 | 10.35868 | 8.661054 | 5.060749 | 73.82491 | 2.361495 | 11.26043 | 78.28912 | 94.60225 | 93.37539 | 84.62227 | 99.88169 | 16.28281
04/06/2025 07:00 | 1 | A | 0.3711932 | 80.40733 | 1.111461 | 2.215836 | 0.07312143 | 4.654627 | 0.02732708 | 7.490242 | 1911.866 | 38.05108 | 14.33448 | 2.347544 | 8.564441 | 0.9726729 | 0.1711847 | 28.9528 | 0.07364873 | 1.875364 | 0.009221912 | 4.544781 | 0.02532124 | 0.8166632 | 140.2086 | 1.836339 | 54.53646 | 0.3472772 | 9.538495 | 0.9473517 | 0.1539321 | 25.97911 | 0.02653477 | 0.4678154 | 0.000186219 | 4.411307 | 55.14283 | 64.97632 | 93.55478 | 17.67818 | 87.73287 | 5.02814 | 5.570932 | 4.415338 | 4.183536 | 62.32098 | 12.02587 | 5.188955 | 60.71376 | 69.39166 | 97.73831 | 79.99916 | 99.75874 | 10.2171
04/06/2025 19:00 | 2 | B | 0.2958158 | 111.6676 | 1.151396 | 2.646238 | 0.1214556 | 3.749979 | 0.02701867 | 6.785746 | 2326.065 | 38.70017 | 16.66828 | 2.300787 | 7.529179 | 0.9729813 | 0.1155972 | 50.17612 | 0.1087062 | 2.25686 | 0.06093789 | 3.645035 | 0.03266922 | 1.020217 | 174.399 | 1.998579 | 54.84789 | 0.8063301 | 8.99917 | 0.9403121 | 0.0841681 | 45.86025 | 0.04304643 | 0.4296929 | 0.03504077 | 3.459017 | 61.97838 | 56.28058 | 90.81384 | 17.01868 | 51.18264 | 5.424787 | 11.26704 | 5.102176 | 5.670683 | 67.71265 | 21.68872 | 7.839932 | 73.24542 | 61.38276 | 96.48452 | 84.73133 | 72.87136 | 13.26472
05/06/2025 07:00 | 1 | C | 0.4671323 | 70.45139 | 1.189939 | 2.027596 | 0.1045389 | 4.92228 | 0.03438102 | 11.36268 | 1738.756 | 30.88447 | 8.026925 | 2.971181 | 7.844971 | 0.965619 | 0.07919453 | 11.05111 | 0.1326598 | 1.813989 | 0.002471577 | 4.818217 | 0.02683835 | 1.681599 | 248.8428 | 3.378644 | 53.2077 | 0.08544157 | 8.450802 | 0.9387806 | 0.03338416 | 4.253001 | 0.03986195 | 0.3447185 | 9.958727e-05 | 4.714367 | 83.62953 | 84.85315 | 89.23484 | 13.61089 | 97.71702 | 5.479536 | 9.66136 | 9.479628 | 7.620328 | 70.42858 | 2.193549 | 4.607734 | 93.29089 | 94.33278 | 96.85516 | 84.03947 | 99.91057 | 10.08727
05/06/2025 19:00 | 2 | D | 0.585788 | 93.85549 | 1.07559 | 2.312334 | 0.07737525 | 4.416076 | 0.01828745 | 15.84819 | 3201.337 | 45.83591 | 11.27708 | 2.584936 | 7.495119 | 0.9817126 | 0.3014785 | 35.969 | 0.2417903 | 2.145338 | 0.03066413 | 4.35872 | 0.02366832 | 1.510298 | 297.5275 | 2.845502 | 52.65689 | 0.9438819 | 9.133841 | 0.9580442 | 0.2716148 | 29.50724 | 0.177466 | 0.8974588 | 0.008103243 | 4.240751 | 49.47572 | 62.37704 | 77.93132 | 8.918652 | 61.09432 | 3.103809 | 6.102242 | 7.502997 | 6.261515 | 53.89792 | 28.87241 | 4.895356 | 55.57796 | 69.88003 | 84.19284 | 62.81657 | 89.96673 | 7.999165
06/06/2025 07:00 | 1 | C | 0.5090144 | 87.00342 | 1.251196 | 2.773117 | 0.1512247 | 4.635314 | 0.02625228 | 13.44983 | 2087.1 | 36.022 | 12.60721 | 5.312835 | 8.235587 | 0.9737477 | 0.1601295 | 33.08073 | 0.3137739 | 2.507989 | 0.01206743 | 4.53825 | 0.0457762 | 0.9067093 | 226.5197 | 1.157742 | 48.53756 | 0.2485228 | 8.717217 | 0.9279715 | 0.1233012 | 23.53851 | 0.2721416 | 0.237382 | 0.0004032463 | 4.332105 | 69.36713 | 62.97585 | 75.58044 | 11.93488 | 92.22969 | 4.664257 | 8.154132 | 11.91816 | 4.235707 | 80.12158 | 7.522865 | 8.608716 | 77.52126 | 74.89401 | 79.81615 | 92.05646 | 99.75255 | 13.27297
06/06/2025 19:00 | 2 | D | 0.2068429 | 82.85624 | 0.4377868 | 2.074277 | 0.05311636 | 4.334531 | 0.009631475 | 4.382606 | 2123.072 | 32.97107 | 11.33966 | 1.72426 | 8.18347 | 0.9903685 | 0.166233 | 63.01485 | 0.1213959 | 1.98417 | 0.03686426 | 4.2971 | 0.02949185 | 0.5946319 | 249.5899 | 1.551659 | 51.78731 | 0.7279526 | 10.1169 | 0.9608767 | 0.1530843 | 57.28837 | 0.07749735 | 0.4555801 | 0.01565292 | 4.118475 | 20.40725 | 24.67927 | 72.53762 | 5.265333 | 31.26563 | 1.818395 | 8.478315 | 8.883902 | 10.45287 | 73.63063 | 40.41818 | 6.883466 | 28.88557 | 33.56318 | 82.99049 | 78.89596 | 71.68381 | 8.701861
07/06/2025 07:00 | 1 | C | 0.2930565 | 63.56816 | 0.8679311 | 1.613717 | 0.05891289 | 4.091421 | 0.02542679 | 7.088435 | 2300.374 | 30.75868 | 14.84206 | 1.801979 | 9.849139 | 0.9745732 | 0.1157639 | 5.209484 | 0.08807602 | 1.268588 | 0.01343598 | 3.941201 | 0.0199888 | 0.9981017 | 246.431 | 1.36614 | 51.13202 | 0.6423045 | 9.412932 | 0.9545844 | 0.09728788 | 0.1583552 | 0.06131362 | 0.2244575 | 0.0002676042 | 3.826624 | 61.50218 | 92.01326 | 90.11021 | 23.38612 | 77.77337 | 6.120906 | 6.807853 | 7.748943 | 3.146276 | 63.33624 | 21.79302 | 4.598726 | 68.31004 | 99.7622 | 93.25649 | 86.72236 | 99.56639 | 10.71963
07/06/2025 19:00 | 2 | D | 0.2583544 | 85.01075 | 1.175553 | 2.461291 | 0.06660303 | 4.85352 | 0.03116063 | 7.476792 | 2561.662 | 34.42679 | 9.237379 | 1.725468 | 7.195059 | 0.9688394 | 0.02618892 | 5.354588 | 0.1060981 | 2.243353 | 0.0132492 | 4.77821 | 0.03584562 | 0.6886171 | 141.7086 | 1.763332 | 52.76527 | 0.3479024 | 11.158 | 0.9329937 | 0.0007384312 | 0.1158672 | 0.04242715 | 0.3023006 | 0.0003918176 | 4.533098 | 90.17905 | 93.89755 | 91.25586 | 11.69478 | 80.72709 | 4.619381 | 9.554281 | 5.975282 | 5.376854 | 76.84601 | 18.72404 | 8.240731 | 99.73333 | 99.87284 | 96.63271 | 88.54079 | 99.45113 | 12.86011
08/06/2025 07:00 | 1 | B | 0.2725695 | 93.51225 | 0.8110931 | 1.624005 | 0.05396838 | 4.627402 | 0.01696158 | 8.089997 | 2861.736 | 41.71676 | 13.3085 | 1.365646 | 6.922747 | 0.9830384 | 0.1376857 | 45.74865 | 0.1052968 | 1.422397 | 0.03133638 | 4.587798 | 0.02122633 | 1.115066 | 197.7941 | 2.12715 | 53.87917 | 0.7641259 | 9.117547 | 0.9618121 | 0.1161158 | 42.39314 | 0.06067634 | 0.2647238 | 0.01516438 | 4.48783 | 50.34282 | 51.90718 | 87.23811 | 13.89979 | 42.92053 | 2.537509 | 8.683571 | 4.489725 | 5.566757 | 70.42202 | 30.05387 | 4.182304 | 59.0264 | 56.3969 | 92.80487 | 84.32181 | 72.9744 | 6.719813
08/06/2025 19:00 | 2 | A | 0.5632647 | 62.00544 | 1.349886 | 2.710216 | 0.0960802 | 4.847118 | 0.03473038 | 9.344583 | 1142.705 | 36.06038 | 9.70571 | 1.316653 | 6.747068 | 0.9652696 | 0.2473131 | 23.12189 | 0.1010028 | 2.458518 | 0.052164 | 4.778758 | 0.03432064 | 1.379926 | 160.1747 | 1.65335 | 51.01988 | 0.574982 | 7.806158 | 0.930949 | 0.2055578 | 18.06926 | 0.04377352 | 0.6682406 | 0.03288964 | 4.667149 | 57.61784 | 64.00501 | 92.77754 | 12.4375 | 47.59345 | 4.834384 | 8.408113 | 8.865831 | 4.203616 | 64.60869 | 20.53883 | 5.52725 | 66.02595 | 72.87084 | 96.98116 | 77.04619 | 68.13228 | 10.36163
09/06/2025 07:00 | 1 | B | 0.3259464 | 121.4765 | 0.8884991 | 2.321071 | 0.07516695 | 4.696045 | 0.01619538 | 9.045927 | 3722.433 | 40.04338 | 10.58046 | 2.722297 | 8.54488 | 0.9838046 | 0.1823982 | 62.1976 | 0.2439321 | 2.185105 | 0.03158994 | 4.632685 | 0.03357928 | 0.8086667 | 217.4388 | 1.390236 | 54.48784 | 0.8960361 | 8.862481 | 0.9502253 | 0.1602669 | 56.71165 | 0.2034237 | 0.3368193 | 0.001041943 | 4.483212 | 44.94672 | 49.62788 | 72.99024 | 7.382564 | 58.65427 | 2.946896 | 8.330955 | 6.010577 | 5.254157 | 78.82836 | 40.02856 | 6.337157 | 53.27768 | 55.63846 | 78.2444 | 86.21093 | 98.68282 | 9.284053
09/06/2025 19:00 | 2 | A | 0.4725164 | 78.27032 | 1.37087 | 2.630947 | 0.1118405 | 5.263225 | 0.03437624 | 6.892135 | 2184.157 | 34.86411 | 8.518269 | 1.956908 | 7.039155 | 0.9656238 | 0.2439777 | 3.300688 | 0.1785095 | 2.421359 | 0.046156 | 5.200002 | 0.03949839 | 0.7634356 | 79.26957 | 1.282366 | 50.04271 | 0.750094 | 9.763941 | 0.9261254 | 0.2218233 | 0.06068559 | 0.1314311 | 0.3903518 | 0.01613369 | 5.005354 | 50.14126 | 95.92793 | 87.42601 | 11.13006 | 60.1492 | 4.597555 | 6.381679 | 4.000265 | 3.694835 | 75.12908 | 26.49086 | 7.327445 | 56.52294 | 99.92819 | 91.12085 | 86.25914 | 86.64006 | 11.925
10/06/2025 07:00 | 1 | B | 0.5826328 | 105.8753 | 1.343619 | 2.32085 | 0.1171158 | 4.524476 | 0.03297721 | 8.26979 | 2313.18 | 35.98739 | 12.33396 | 3.475889 | 8.321344 | 0.9670228 | 0.3204869 | 30.60222 | 0.1622044 | 1.979386 | 0.002575637 | 4.394996 | 0.03197411 | 0.9410905 | 260.6613 | 2.047417 | 50.30904 | 0.07496277 | 8.743822 | 0.9350487 | 0.2992653 | 22.73532 | 0.09773932 | 0.3267469 | 0.0001003501 | 4.246288 | 46.80729 | 72.04914 | 88.32591 | 17.52545 | 97.8733 | 6.065115 | 5.164579 | 7.871918 | 4.872239 | 69.31023 | 2.046578 | 6.179188 | 51.97187 | 79.92106 | 93.19814 | 86.83568 | 99.91988 | 12.2443
10/06/2025 19:00 | 2 | A | 0.5012537 | 114.9901 | 1.408314 | 3.948517 | 0.09232653 | 5.173272 | 0.03049567 | 8.164023 | 3353.489 | 38.27578 | 12.66154 | 2.280853 | 8.499407 | 0.9695043 | 0.260222 | 13.12346 | 0.2486509 | 3.67445 | 0.02348665 | 5.068649 | 0.05741832 | 0.9402606 | 217.456 | 2.237453 | 48.42775 | 0.3887556 | 9.621085 | 0.912086 | 0.2174117 | 0.2601702 | 0.1234504 | 0.8571065 | 0.0004919631 | 4.782061 | 49.66893 | 88.93535 | 82.8825 | 9.778914 | 75.33709 | 5.010273 | 10.77063 | 10.85829 | 9.122314 | 70.42239 | 24.1769 | 10.67847 | 60.43956 | 99.79364 | 92.00481 | 80.20131 | 99.51399 | 15.68875
11/06/2025 07:00 | 1 | B | 0.6170625 | 66.41913 | 2.69854 | 5.260362 | 0.1945438 | 5.594355 | 0.05953268 | 9.689867 | 1086.725 | 41.4168 | 14.42152 | 2.923371 | 8.522455 | 0.9404673 | 0.04274344 | 1.832565 | 0.2476295 | 4.680451 | 0.02180581 | 5.409003 | 0.05161299 | 0.5379392 | 32.90028 | 1.165436 | 53.23992 | 0.3867291 | 11.61483 | 0.8888543 | 0.01398897 | 0.02856011 | 0.1943353 | 1.860754 | 0.0006158558 | 5.04865 | 93.48546 | 97.40516 | 91.36987 | 16.32115 | 89.45859 | 9.069224 | 4.499487 | 2.556615 | 2.229044 | 52.2373 | 10.26003 | 10.71573 | 97.98494 | 99.96178 | 93.59892 | 68.55845 | 99.71862 | 19.78495
11/06/2025 19:00 | 2 | A | 0.608398 | 86.58654 | 1.754473 | 3.913205 | 0.07867286 | 5.176535 | 0.03692176 | 8.141768 | 1699.981 | 40.56466 | 12.75592 | 1.414642 | 5.861354 | 0.9630782 | 0.3195894 | 24.73346 | 0.2665972 | 3.5742 | 0.02745549 | 5.150281 | 0.0422109 | 1.153124 | 157.472 | 1.217502 | 51.56809 | 0.5320348 | 9.019891 | 0.9208673 | 0.2813817 | 18.64896 | 0.2230094 | 1.374246 | 0.004326478 | 4.972905 | 49.40983 | 72.48965 | 85.36575 | 12.03543 | 66.39021 | 4.180625 | 8.00042 | 7.676754 | 2.92919 | 55.62539 | 28.54564 | 7.355069 | 57.41025 | 80.16641 | 88.29494 | 67.66082 | 94.93585 | 11.53569
12/06/2025 07:00 | 1 | D | 0.4177989 | 88.01911 | 1.202689 | 2.904858 | 0.09143697 | 4.177922 | 0.03402542 | 6.229898 | 2179.908 | 31.25888 | 17.26013 | 2.08983 | 8.059925 | 0.9659746 | 0.213074 | 14.33457 | 0.143992 | 2.399209 | 0.0210457 | 4.041183 | 0.03604084 | 1.460154 | 313.1763 | 1.71601 | 51.59054 | 0.5579852 | 9.334792 | 0.9299337 | 0.1647417 | 2.752552 | 0.08306632 | 0.4927324 | 0.0002358855 | 3.836022 | 50.7361 | 84.26839 | 88.43486 | 20.21727 | 77.76653 | 6.564084 | 12.59582 | 12.82351 | 5.142347 | 64.00886 | 21.99357 | 8.052658 | 63.33192 | 97.09189 | 93.57721 | 84.22613 | 99.7601 | 14.61674
12/06/2025 19:00 | 2 | C | 0.317694 | 87.64805 | 0.6815553 | 1.288915 | 0.05167884 | 4.372044 | 0.01722541 | 8.916973 | 4159.017 | 36.08984 | 11.51649 | 2.707079 | 8.1347 | 0.9827746 | 0.1669716 | 16.28782 | 0.06094271 | 1.109653 | 0.005136778 | 4.306094 | 0.01748676 | 1.067638 | 387.5127 | 1.136084 | 52.72985 | 0.2796214 | 9.911448 | 0.9652878 | 0.1506555 | 9.562862 | 0.04146589 | 0.174523 | 0.0001643282 | 4.20455 | 48.34795 | 81.73689681 | 91.21231 | 15.39095 | 90.23141 | 3.20499 | 5.876576 | 7.731307 | 2.914866 | 71.53876 | 9.46165 | 3.964258 | 54.22453 | 89.4682 | 94.12718 | 86.92972 | 99.69306 | 7.169248
13/06/2025 07:00 | 1 | D | 0.3541543 | 115.5369 | 0.8109298 | 2.822197 | 0.07671752 | 4.852261 | 0.01824143 | 6.202074 | 4113.224 | 36.479 | 11.94792 | 2.181506 | 10.65666 | 0.9817586 | 0.2454978 | 41.25848 | 0.1482041 | 2.652637 | 0.03760978 | 4.744414 | 0.03957027 | 0.5295323 | 268.8069 | 1.218898 | 54.06098 | 0.918364 | 10.83494 | 0.9421883 | 0.2335689 | 31.70184 | 0.1032367 | 0.4935759 | 0.000619627 | 4.488622 | 31.94503 | 64.9412 | 82.05756 | 7.72261 | 51.87055 | 4.00623 | 5.916557 | 9.206374 | 5.947758 | 75.7994 | 47.36847 | 8.835911 | 37.86159 | 74.14758 | 88.00532 | 83.52201 | 99.23902 | 12.84214
13/06/2025 19:00 | 2 | C | 0.3417291 | 99.67602 | 0.8202215 | 2.025159 | 0.05938955 | 4.308247 | 0.01594804 | 11.38577 | 3519.252 | 42.36095 | 10.58394 | 2.354283 | 6.341789 | 0.984052 | 0.1627438 | 44.25667 | 0.1469918 | 1.886451 | 0.02219735 | 4.27529 | 0.03101612 | 1.380465 | 306.2388 | 1.459717 | 49.34774 | 0.6915091 | 10.35284 | 0.9530358 | 0.1231136 | 35.73058 | 0.1042698 | 0.341845 | 0.0004149108 | 4.077499 | 53.13588 | 56.30758 | 82.36481 | 8.334804 | 63.22021 | 2.347569 | 12.52942 | 9.529211 | 5.51982 | 75.57804 | 36.11397 | 7.453261 | 65.66529 | 65.8368 | 87.88463 | 83.91284 | 99.33418 | 9.80083
14/06/2025 07:00 | 1 | D | 0.4454117 | 85.60972 | 1.58287 | 3.095228 | 0.0865384 | 5.613031 | 0.03464941 | 11.18006 | 1535.909 | 39.10063 | 14.89209 | 2.44767 | 9.083175 | 0.9653506 | 0.06011208 | 33.554 | 0.2362419 | 2.671802 | 0.001790085 | 5.488476 | 0.04006142 | 0.8632133 | 139.8886 | 1.486995 | 51.77159 | 0.04083649 | 11.43609 | 0.9252892 | 0.02534093 | 28.95013 | 0.1820891 | 0.5459725 | 9.952761e-05 | 5.230968 | 86.97178 | 62.1639 | 85.59223 | 16.67089 | 98.00313 | 5.607072 | 7.763951 | 6.546145 | 3.763487 | 67.00777 | 1.890453 | 8.162186 | 94.73573 | 68.71005 | 89.35572 | 83.67867 | 99.89358 | 13.76926
14/06/2025 19:00 | 2 | C | 0.1845639 | 92.86651 | 0.8653243 | 1.781758 | 0.05844854 | 5.325221 | 0.02277613 | 4.389298 | 2291.483 | 35.32699 | 13.9092 | 1.042864 | 8.12518 | 0.9772239 | 0.08656427 | 41.62342 | 0.06212701 | 1.499104 | 0.03550481 | 5.259962 | 0.02277042 | 1.023464 | 290.925 | 2.403124 | 52.49811 | 0.8248174 | 10.03849 | 0.9544534 | 0.06421262 | 35.67583 | 0.00627779 | 0.2824197 | 0.01667415 | 5.145961 | 54.16619 | 56.20014 | 92.9839 | 17.78007 | 40.63814 | 3.475164 | 12.62691 | 7.133342 | 6.323657 | 67.09126 | 32.13329 | 4.292416 | 66.7931 | 63.33348 | 99.30756 | 84.87132 | 72.77143 | 7.767581
15/06/2025 07:00 | 1 | A | 0.2256416 | 91.16451 | 0.88767 | 2.290208 | 0.04725599 | 4.807481 | 0.02132024 | 4.541475 | 3794.608 | 36.70633 | 14.52085 | 1.486955 | 8.237521 | 0.9786798 | 0.1316225 | 10.48612 | 0.1073715 | 2.023767 | 0.01589259 | 4.732759 | 0.02832951 | 1.037894 | 354.1119 | 2.322416 | 53.046 | 0.5269196 | 9.291372 | 0.9503502 | 0.104607 | 0.2427897 | 0.04134205 | 0.5028176 | 0.0006591065 | 4.596868 | 42.91111 | 88.74282 | 88.162 | 13.51789 | 67.08616 | 3.65318 | 13.03085 | 11.00408 | 7.411866 | 65.61707 | 31.58833 | 5.475218 | 55.94196 | 99.7469 | 95.57387 | 79.13496 | 98.67449 | 9.128398
15/06/2025 19:00 | 2 | B | 0.4263402 | 80.03224 | 1.165933 | 1.898005 | 0.06900428 | 4.138533 | 0.0257982 | 8.037948 | 2547.366 | 39.70235 | 13.96733 | 1.795417 | 6.248406 | 0.9742018 | 0.2247743 | 14.69385 | 0.1454361 | 1.578393 | 0.0232865 | 4.082661 | 0.01904257 | 0.9921432 | 246.515 | 1.511495 | 49.49078 | 0.6193287 | 9.107048 | 0.9551592 | 0.2094757 | 10.07214 | 0.1182016 | 0.6231858 | 0.01140349 | 3.982492 | 48.6383 | 82.11374 | 87.84801 | 18.98477 | 67.12414 | 3.895044 | 4.431427 | 5.865483 | 2.468644 | 49.65379 | 17.09112 | 4.190411 | 53.06973 | 87.97922 | 90.31665 | 68.63856 | 84.21526 | 8.085455
16/06/2025 07:00 | 1 | A | 0.3104229 | 78.70088 | 1.487969 | 3.908041 | 0.1221758 | 5.004776 | 0.02974321 | 8.523159 | 2505.169 | 43.34733 | 11.91343 | 2.496733 | 7.656903 | 0.9702568 | 0.05866155 | 4.317532 | 0.2047705 | 3.662635 | 0.04938373 | 4.923476 | 0.05759007 | 0.9165284 | 71.23832 | 1.36355 | 48.55191 | 0.7123169 | 10.3629 | 0.9126667 | 0.004529408 | 0.09477213 | 0.1316505 | 0.8300835 | 0.007552067 | 4.580243 | 81.66476 | 94.67717 | 86.64757 | 9.067043 | 60.78199 | 4.55047 | 17.00356 | 5.212928 | 5.27746 | 71.54755 | 33.57653 | 11.92461 | 98.66832 | 99.8901 | 91.92503 | 80.61459 | 94.35852 | 16.47508
16/06/2025 19:00 | 2 | B | 0.6077613 | 92.99857 | 1.477325 | 3.308738 | 0.1481042 | 4.622419 | 0.03475186 | 11.19952 | 2346.693 | 38.15428 | 11.68861 | 3.379566 | 6.642827 | 0.9652481 | 0.2264258 | 11.85871 | 0.1568436 | 3.007037 | 0.03176173 | 4.549678 | 0.04699958 | 0.9207569 | 197.0462 | 1.539391 | 52.74482 | 0.525694 | 8.158491 | 0.9182486 | 0.1908872 | 2.380082 | 0.08607939 | 0.4612608 | 0.006480331 | 4.364965 | 64.039 | 87.69164 | 89.75222 | 12.27661 | 79.29974 | 4.994152 | 7.120425 | 9.958312 | 4.897415 | 74.92237 | 16.68245 | 8.295346 | 71.15942 | 97.64996 | 94.64964 | 87.19898 | 95.98218 | 13.2895
17/06/2025 07:00 | 1 | A | 0.3293194 | 68.30385 | 1.539502 | 3.92244 | 0.1006025 | 5.47247 | 0.03166849 | 8.137373 | 1471.113 | 35.04213 | 15.25505 | 2.425313 | 9.972309 | 0.9683315 | 0.07396338 | 22.42612 | 0.4438257 | 3.551816 | 0.02457474 | 5.325307 | 0.04724796 | 0.6801237 | 146.7952 | 1.172219 | 50.62989 | 0.4841683 | 9.90775 | 0.9210836 | 0.04286975 | 16.04647 | 0.4064621 | 1.136897 | 0.0009994043 | 5.090246 | 78.25179 | 68.20689 | 72.0838 | 12.31643 | 76.34602 | 5.770848 | 9.757838 | 10.15429 | 3.597588 | 60.98649 | 22.73896 | 8.554106 | 88.00963 | 78.36119 | 75.68139 | 73.30292 | 99.08498 | 14.32495
17/06/2025 19:00 | 2 | B | 0.1977893 | 100.5788 | 0.572259 | 1.54598 | 0.0422662 | 4.619717 | 0.01804592 | 5.77887 | 4821.594 | 27.39182 | 12.29144 | 1.641944 | 7.746268 | 0.9819541 | 0.09522263 | 13.81805 | 0.07938101 | 1.348504 | 0.01286803 | 4.562258 | 0.02119931 | 1.347595 | 400.3897 | 0.9637327 | 49.34567 | 0.5479322 | 9.109192 | 0.9607548 | 0.06758869 | 5.288241 | 0.05986755 | 0.2894341 | 0.001061695 | 4.461929 | 52.72532 | 86.50939 | 86.37881 | 14.34756 | 70.10422 | 3.025911 | 14.4437 | 8.439141 | 3.570143 | 67.66545 | 27.48244 | 4.180096 | 67.16902 | 94.94853 | 89.94895 | 82.01301 | 97.58666 | 7.206007
18/06/2025 07:00 | 1 | A | 0.3439954 | 79.13135 | 1.336437 | 2.861055 | 0.08821528 | 4.418976 | 0.03150294 | 8.249408 | 2470.204 | 36.207 | 17.01137 | 2.179937 | 7.983326 | 0.9684971 | 0.08685084 | 1.355342 | 0.2021796 | 2.400778 | 0.02017647 | 4.303036 | 0.03258681 | 0.6013161 | 38.59325 | 2.181584 | 52.09886 | 0.5823444 | 9.312319 | 0.9359103 | 0.06893803 | 0.05878095 | 0.1332601 | 0.6703753 | 0.0006027387 | 4.128621 | 75.5477 | 98.34118 | 85.34833 | 18.73114 | 77.84867 | 5.691325 | 5.696289 | 1.589295 | 5.31943 | 59.33949 | 21.51186 | 6.867174 | 81.24399 | 99.93048 | 90.66776 | 78.07064 | 99.36053 | 12.5585
18/06/2025 19:00 | 2 | B | 0.2295122 | 94.25123 | 0.7360056 | 2.976752 | 0.1019668 | 5.616204 | 0.02127822 | 9.191097 | 4219.913 | 28.59064 | 12.61486 | 2.989996 | 7.960301 | 0.9787218 | 0.03467997 | 4.555953 | 0.1304229 | 2.767212 | 0.03917867 | 5.565241 | 0.04230997 | 0.506522 | 103.5082 | 1.606783 | 50.21739 | 0.8951299 | 12.3467 | 0.9364118 | 0.01336069 | 0.0849865 | 0.06371639 | 0.6232666 | 0.0005041546 | 5.258834 | 85.21123 | 95.26902 | 82.65669 | 9.017268 | 62.39461 | 3.015934 | 9.337599 | 4.646548 | 9.23674 | 71.37632 | 37.1424 | 9.301455 | 94.54882 | 99.91556 | 91.89343 | 80.39359 | 99.53701 | 12.31739
19/06/2025 07:00 | 1 | C | 0.736331 | 65.03248 | 1.759395 | 4.70071 | 0.2119057 | 5.122834 | 0.03733113 | 11.6056 | 1281.193 | 39.95483 | 15.84002 | 3.324651 | 9.407598 | 0.9626689 | 0.3148341 | 17.87123 | 0.2782229 | 4.268742 | 0.09119727 | 4.956676 | 0.06150451 | 0.75054 | 120.5701 | 1.878309 | 52.15975 | 0.8117357 | 9.050736 | 0.9011644 | 0.2850971 | 10.86203 | 0.1690169 | 1.000178 | 0.04202049 | 4.677257 | 58.83904 | 73.5454 | 84.77679 | 12.5795 | 58.56989 | 6.855507 | 6.269137 | 11.40293 | 6.566146 | 68.24628 | 23.56019 | 10.86627 | 65.10817 | 84.94833 | 91.34293 | 80.82578 | 82.13009 | 17.72178
19/06/2025 19:00 | 2 | D | 0.1933183 | 74.67758 | 0.4827135 | 1.307024 | 0.02491297 | 4.271717 | 0.0120619 | 6.809109 | 3291.639 | 36.60864 | 9.277989 | 1.153185 | 6.697352 | 0.9879381 | 0.112545 | 35.40115 | 0.04164586 | 1.209705 | 0.01113771 | 4.242102 | 0.01891165 | 1.191351 | 201.186 | 0.7983893 | 51.33266 | 0.4401566 | 10.3259 | 0.9690264 | 0.09149088 | 32.16567 | 0.02687715 | 0.2314984 | 0.002764917 | 4.123369 | 42.48476 | 53.16648 | 91.47661 | 8.562217 | 55.83278 | 1.891109 | 11.65457 | 5.094917 | 3.127914 | 74.27451 | 33.41267 | 4.57146 | 54.13933 | 58.26139 | 94.60453 | 82.8367254 | 89.24545 | 6.462569
20/06/2025 07:00 | 1 | C | 0.2671063 | 124.8756 | 1.029028 | 2.644916 | 0.1219472 | 5.73655 | 0.03151619 | 7.067691 | 3897.2 | 30.1038 | 14.32052 | 2.666683 | 10.05438 | 0.9684838 | 0.04580313 | 2.117467 | 0.08288309 | 2.264971 | 0.03913691 | 5.59604 | 0.03747646 | 0.6831126 | 52.93436 | 1.055334 | 47.45221 | 0.6444438 | 11.67359 | 0.9310073 | 0.02014909 | 0.07190035 | 0.04373839 | 0.4460187 | 0.01477109 | 5.351396 | 83.39254 | 98.35778 | 92.19934 | 17.064 | 68.91813 | 5.523805 | 9.584438 | 1.588615 | 3.843449 | 67.23619 | 19.80486 | 7.626271 | 92.97697 | 99.94639 | 96.04279 | 84.30019 | 88.72299 | 13.15008
20/06/2025 19:00 | 2 | D | 0.3283449 | 79.03048 | 0.5498871 | 1.524513 | 0.02386504 | 4.474844 | 0.01413504 | 11.17146 | 4156.949 | 32.94266 | 16.27997 | 1.623583 | 8.801207 | 0.985865 | 0.1728796 | 20.56249 | 0.08544905 | 1.312954 | 0.0009287576 | 4.412814 | 0.01926055 | 1.562353 | 267.3543 | 1.529406 | 51.8191 | 0.04261794 | 9.330028 | 0.9666044 | 0.145193 | 15.64491 | 0.05667677 | 0.3065686 | 9.805924e-05 | 4.314834 | 48.09241 | 74.34935 | 84.68027 | 15.09453 | 96.1633 | 2.780106 | 9.164687 | 6.515704 | 5.356956 | 65.46775 | 3.439529 | 4.015816 | 57.2571 | 80.86505 | 90.03722 | 80.56228 | 99.60283 | 6.795922
21/06/2025 07:00 | 1 | C | 0.3285215 | 113.7048 | 1.018318 | 2.754078 | 0.05554591 | 4.847042 | 0.03098366 | 5.609828 | 3210.51 | 29.76411 | 16.12184 | 0.9204294 | 7.009207 | 0.9690163 | 0.1596552 | 14.68647 | 0.09919032 | 2.326652 | 0.02789183 | 4.777908 | 0.03522996 | 1.229965 | 325.1526 | 1.111988 | 50.94793 | 0.6105277 | 9.303492 | 0.9337864 | 0.1192745 | 2.973183 | 0.06097942 | 0.4922651 | 0.005910107 | 4.607166 | 52.90765 | 87.48388 | 90.5612 | 18.13723 | 51.3418 | 4.480483 | 13.18989 | 10.07443 | 3.847058 | 65.17222 | 38.72268 | 6.762097 | 66.09754 | 97.55831 | 94.40826 | 83.30946 | 90.06448 | 11.24258
21/06/2025 19:00 | 2 | D | 0.2791497 | 111.7464 | 1.644791 | 4.139841 | 0.1485564 | 5.399526 | 0.05355678 | 5.00091 | 2025.022 | 28.80857 | 12.85041 | 2.608834 | 9.098789 | 0.9464432 | 0.01195751 | 3.478995 | 0.1076626 | 3.646932 | 0.009335646 | 5.190195 | 0.06101772 | 0.1827724 | 53.34456 | 1.476409 | 48.98668 | 0.1423287 | 9.7049 | 0.8854255 | 0.0001860686 | 0.04258764 | 0.01333758 | 0.522414 | 0.0001706365 | 4.879071 | 95.94587 | 97.05344 | 93.80489 | 16.62447 | 94.05232 | 9.0249 | 3.995116 | 2.912814 | 5.477117 | 72.20218 | 5.845977 | 10.96709 | 99.94098 | 99.96626 | 99.28201 | 88.82666 | 99.8983 | 19.99199
22/06/2025 07:00 | 1 | B | 0.2613858 | 123.196 | 0.9180005 | 2.794962 | 0.08626192 | 4.128885 | 0.02672908 | 5.510073 | 3191.91 | 26.80478 | 10.86398 | 2.652068 | 9.946761 | 0.9732709 | 0.1172403 | 38.91949 | 0.207068 | 2.573361 | 0.01579679 | 3.969108 | 0.04076592 | 0.46503 | 233.9601 | 0.7142903 | 49.67606 | 0.3601154 | 8.691007 | 0.932505 | 0.1020361 | 30.39298 | 0.184894 | 0.514193 | 0.0007443577 | 3.762683 | 56.34553 | 69.2529 | 78.0465 | 10.38956 | 82.17689 | 6.439216 | 7.252644 | 7.741808 | 3.17197 | 72.45502 | 17.01845 | 8.580935 | 63.59817 | 76.99471 | 81.21847 | 82.84458 | 99.19534 | 15.02015
22/06/2025 19:00 | 2 | A | 0.2545994 | 66.07218 | 1.192243 | 2.999858 | 0.08813299 | 5.072512 | 0.02593807 | 9.204331 | 2160.438 | 41.23392 | 12.94009 | 2.126565 | 7.68927 | 0.9740619 | 0.01627907 | 10.30178 | 0.1259822 | 2.735162 | 0.03385205 | 5.002831 | 0.0340094 | 0.4480837 | 150.3988 | 1.104107 | 51.01064 | 0.628932 | 9.735168 | 0.9400525 | 0.0006571562 | 5.233317 | 0.09059545 | 0.9886423 | 0.01232313 | 4.831623 | 93.77186 | 84.81272 | 89.70726 | 11.18856 | 62.58609 | 3.931876 | 5.985504 | 7.741494 | 3.149527 | 57.83078 | 24.26969 | 6.527088 | 99.75736 | 92.55421 | 92.85678 | 69.01934 | 86.85578 | 10.45896
23/06/2025 07:00 | 1 | B | 0.2173948 | 129.1952 | 1.335637 | 3.186584 | 0.1394699 | 4.784718 | 0.03347226 | 6.205404 | 3435.39 | 35.53229 | 16.20539 | 2.129592 | 9.336668 | 0.9665277 | 0.0100213 | 14.69687 | 0.1513572 | 2.735724 | 0.07054906 | 4.627078 | 0.03746843 | 0.2492263 | 235.9919 | 0.9926193 | 48.95517 | 0.7084593 | 10.01633 | 0.9290593 | 0.0003742953 | 5.772169 | 0.1174296 | 0.8717201 | 0.04482251 | 4.409733 | 95.54458 | 89.00506 | 89.0471 | 17.02234 | 51.10943 | 6.531615 | 4.295466 | 6.844098 | 2.78458 | 57.56237 | 19.03268 | 7.843637 | 99.84004 | 95.84916 | 91.83169 | 74.58471 | 70.14211 | 14.37525
23/06/2025 19:00 | 2 | A | 0.3464503 | 59.13878 | 0.7772214 | 1.657833 | 0.08814189 | 5.177314 | 0.02003344 | 8.15311 | 2421.137 | 31.01987 | 12.25953 | 3.137944 | 10.07706 | 0.9799666 | 0.1868589 | 10.85248 | 0.1589714 | 1.441103 | 0.02579484 | 5.077149 | 0.02189615 | 0.6313545 | 219.5986 | 1.785679 | 54.79037 | 1.054052 | 10.06556 | 0.9580704 | 0.1767002 | 6.081702 | 0.1217939 | 0.2218356 | 0.002294601 | 4.963142 | 47.14525 | 82.01677 | 79.95595 | 14.81456 | 71.32115 | 3.899283 | 3.99025 | 8.130647 | 5.030676 | 72.36545 | 26.1847 | 4.256975 | 51.1355 | 90.14741 | 84.98663 | 87.18001 | 97.50585 | 8.156258
24/06/2025 07:00 | 1 | B | 0.2916746 | 61.75636 | 0.7138209 | 1.715541 | 0.07746924 | 4.680262 | 0.01917788 | 9.920523 | 2466.877 | 34.31252 | 10.31258 | 3.03545 | 8.898823 | 0.9808221 | 0.103403 | 14.72935 | 0.05686998 | 1.547444 | 0.01963223 | 4.597777 | 0.02806645 | 0.6720019 | 198.3184 | 1.224982 | 47.62428 | 0.6760893 | 11.7804 | 0.9527557 | 0.08665315 | 9.321155 | 0.02245952 | 0.1901046 | 0.0002942012 | 4.38619 | 65.22838 | 76.60666 | 92.18581 | 11.52834 | 75.14403 | 3.64639 | 6.466353 | 9.012987 | 4.816461 | 77.91387 | 24.49415 | 7.064437 | 71.69473 | 85.61965 | 97.00227 | 89.44221 | 99.63818 | 10.71083
24/06/2025 19:00 | 2 | A | 0.6275438 | 119.5828 | 1.564128 | 3.028083 | 0.1193383 | 6.131081 | 0.03928467 | 10.95802 | 2931.761 | 36.44696 | 15.70806 | 2.167646 | 7.916956 | 0.9607153 | 0.2051197 | 4.589801 | 0.1377323 | 2.509585 | 0.03558081 | 6.058055 | 0.04024611 | 1.475676 | 106.2788 | 1.708483 | 49.204 | 0.8371264 | 7.950493 | 0.9204692 | 0.1495666 | 0.143606 | 0.06905361 | 0.4679428 | 0.0005344551 | 5.975311 | 68.59795 | 96.3126 | 91.54024 | 20.37877 | 71.35619 | 5.07276 | 9.463913 | 3.57686 | 4.396045 | 65.39682 | 28.23157 | 5.218924 | 78.06186 | 99.88946 | 95.93628 | 85.77559 | 99.58777 | 10.29168
25/06/2025 07:00 | 1 | B | 0.4632916 | 75.68219 | 1.661497 | 4.039525 | 0.337652 | 5.454002 | 0.03710011 | 7.686519 | 1679.574 | 40.98856 | 15.61755 | 5.725991 | 9.353911 | 0.9628999 | 0.1849838 | 13.88493 | 0.146242 | 3.593428 | 0.1300416 | 5.30374 | 0.05666733 | 0.8415829 | 220.6479 | 2.432374 | 51.50179 | 1.02657 | 9.877908 | 0.9062326 | 0.1439262 | 0.9559012 | 0.003288626 | 0.5976863 | 0.07398107 | 5.017715 | 61.55318 | 82.33429 | 91.52473 | 14.34359 | 62.91536 | 6.362872 | 10.29379 | 16.5211 | 8.295902 | 72.24783 | 17.22868 | 10.26319 | 71.84697 | 98.85539 | 99.82063 | 86.59142 | 80.14403 | 16.62606
25/06/2025 19:00 | 2 | A | 0.2818592 | 82.1731 | 0.6117814 | 2.481462 | 0.08801763 | 4.5718 | 0.01562985 | 6.169907 | 2186.475 | 29.4447 | 15.03929 | 1.731652 | 9.194794 | 0.9843701 | 0.1883687 | 48.76095 | 0.1539716 | 2.282068 | 0.06191997 | 4.498396 | 0.03555221 | 0.9557219 | 241.3684 | 1.662151 | 49.74903 | 0.9115388 | 11.06685 | 0.9488179 | 0.1596159 | 41.54394 | 0.09746014 | 0.5034808 | 0.03008475 | 4.252276 | 34.21379 | 41.58816 | 75.22561 | 9.472718 | 30.75004 | 3.143472 | 12.05497 | 10.44281 | 9.659193 | 71.27606 | 36.81901 | 8.606043 | 46.26876 | 52.03097 | 84.88481 | 80.74878 | 67.56905 | 11.74952
26/06/2025 07:00 | 1 | D | 0.2692865 | 59.21908 | 0.8667358 | 1.449493 | 0.06653939 | 4.552006 | 0.02079068 | 7.084566 | 2743.815 | 34.55348 | 14.69597 | 2.376579 | 9.304892 | 0.9792093 | 0.1245838 | 2.219453 | 0.1514952 | 1.168242 | 0.01749237 | 4.451092 | 0.01751771 | 0.9432018 | 118.619 | 2.679921 | 54.36287 | 0.92618 | 9.452476 | 0.9616916 | 0.1096722 | 0.09917506 | 0.1054386 | 0.1992744 | 0.0009401589 | 4.359989 | 54.69748 | 96.33005 | 82.88457 | 21.07904 | 74.25781 | 4.249886 | 6.135746 | 3.508892 | 5.416423 | 65.69974 | 24.38338 | 3.637644 | 60.83323 | 99.83894 | 88.301 | 86.77879 | 98.64119 | 7.887529
26/06/2025 19:00 | 2 | C | 0.4402605 | 87.83381 | 0.9417607 | 2.985581 | 0.06211871 | 4.760189 | 0.03144578 | 10.5561 | 2706.826 | 27.64104 | 15.64 | 1.939309 | 8.916666 | 0.9685542 | 0.1118323 | 2.803722 | 0.07492249 | 2.574734 | 0.001172484 | 4.625242 | 0.04217531 | 1.298036 | 63.51996 | 1.242847 | 50.65822 | 0.02473156 | 10.06194 | 0.9263789 | 0.05782798 | 0.03949059 | 0.0217503 | 0.3856343 | 9.990835e-05 | 4.377725 | 75.39737 | 96.9083 | 92.29459 | 16.47291 | 98.17186 | 5.890344 | 12.4347 | 3.050049 | 5.565902 | 71.56146 | 1.679142 | 8.914887 | 87.83206 | 99.95835 | 97.86049 | 88.03437 | 99.85101 | 14.80523
27/06/2025 07:00 | 1 | D | 0.2289075 | 101.8714 | 1.340296 | 3.726823 | 0.1152955 | 5.186921 | 0.02905521 | 7.583902 | 2571.947 | 36.16233 | 10.23826 | 2.16509 | 7.505565 | 0.9709448 | 0.00881168 | 27.95518 | 0.298258 | 3.53197 | 0.05395609 | 5.117536 | 0.05510867 | 0.1480708 | 192.637 | 1.344369 | 54.59642 | 0.4557591 | 9.332841 | 0.9158361 | 0.0004320318 | 18.04577 | 0.2353103 | 0.4592657 | 0.02977837 | 4.863888 | 96.2624 | 73.35568 | 78.39343 | 7.981997 | 54.56165 | 4.20434 | 3.564752 | 10.42095 | 5.527615 | 80.73193 | 21.78426 | 9.915718 | 99.82715 | 83.77663 | 83.92104 | 88.71392 | 76.34591 | 14.12006
27/06/2025 19:00 | 2 | C | 0.2276427 | 83.9477 | 1.195714 | 2.697021 | 0.08945666 | 5.429769 | 0.02957318 | 7.435596 | 2728.453 | 37.04368 | 17.05986 | 2.085717 | 9.013046 | 0.9704268 | 0.007984622 | 3.357997 | 0.1032683 | 2.259322 | 0.02862181 | 5.320571 | 0.03599044 | 0.2050999 | 87.75749 | 1.907996 | 53.05186 | 0.7641245 | 10.7665 | 0.9344364 | 0.0003925928 | 0.1072944 | 0.03375804 | 0.3030127 | 0.0002934334 | 5.110817 | 96.5962 | 96.11819 | 91.61887 | 18.70636 | 68.95103 | 4.908945 | 3.242642 | 3.762379 | 5.742981 | 70.79516 | 30.74246 | 7.136421 | 99.83885 | 99.88057 | 97.36185 | 89.50152 | 99.69349 | 12.04537
28/06/2025 07:00 | 1 | D | 0.3835961 | 116.0832 | 0.6986424 | 1.515902 | 0.06181784 | 4.700739 | 0.01452693 | 4.63886 | 3181.203 | 36.67986 | 10.24393 | 2.366262 | 8.428713 | 0.9854731 | 0.3208689 | 70.90007 | 0.1682405 | 1.387242 | 0.02784785 | 4.645785 | 0.02094086 | 0.6293102 | 306.237 | 1.162504 | 53.01289 | 1.090895 | 10.84716 | 0.9645322 | 0.3141724 | 65.7907 | 0.1466541 | 0.2664027 | 0.004768136 | 4.511147 | 17.56754 | 39.81034 | 76.26877 | 9.816783 | 55.60617 | 2.604768 | 3.435462 | 5.524368 | 3.48445 | 73.23265 | 36.9542 | 4.832195 | 21.003 | 45.3347 | 79.75322 | 83.04944 | 92.56037 | 7.436963
28/06/2025 19:00 | 2 | C | 0.1745571 | 92.96367 | 0.4929705 | 2.22655 | 0.06779291 | 4.182838 | 0.01160494 | 8.145633 | 3012.924 | 32.07171 | 10.33538 | 2.868724 | 9.287841 | 0.9883951 | 0.08096721 | 58.67986 | 0.1221985 | 2.131343 | 0.03490664 | 4.122899 | 0.0307872 | 0.5648456 | 257.1667 | 1.5548 | 50.92908 | 0.7900672 | 7.89467 | 0.9576079 | 0.06541047 | 52.29848 | 0.07614021 | 0.5624903 | 0.01062814 | 4.001636 | 54.15393 | 37.61124 | 75.49947 | 5.386874 | 49.10744 | 2.576835 | 9.962361 | 8.516703 | 9.710102 | 70.42121 | 35.87979 | 5.810762 | 64.11629 | 46.12795 | 85.20957 | 75.80809 | 84.98723 | 8.387597
29/06/2025 07:00 | 1 | A | 0.3406694 | 82.00393 | 1.227349 | 3.537313 | 0.0874384 | 4.803284 | 0.02938807 | 11.25274 | 2376.782 | 36.67727 | 12.26291 | 2.747104 | 8.558231 | 0.9706119 | 0.01027502 | 12.52291 | 0.1540007 | 3.27312 | 0.00690937 | 4.689592 | 0.03630082 | 0.2652852 | 179.1068 | 0.933362 | 53.08267 | 0.1793909 | 10.53358 | 0.9343111 | 0.0003670987 | 6.050628 | 0.1237202 | 1.337868 | 0.0002079423 | 4.462535 | 97.07251 | 85.17767 | 87.82132 | 10.18806 | 92.33024 | 5.236208 | 2.826808 | 7.928549 | 2.760567 | 54.47481 | 7.447568 | 7.960753 | 99.89932 | 93.10622 | 90.58188 | 64.66286 | 99.77781 | 13.19696
29/06/2025 19:00 | 2 | B | 0.9588055 | 69.01032 | 1.535098 | 3.279556 | 0.1186643 | 5.139565 | 0.04546274 | 14.58802 | 1157.629 | 30.88816 | 14.30621 | 1.777318 | 8.271168 | 0.9545373 | 0.3096726 | 17.16156 | 0.1370692 | 2.754378 | 0.03966592 | 4.990413 | 0.04029507 | 0.9595214 | 137.7224 | 1.580235 | 50.68045 | 0.7022482 | 9.95888 | 0.9142422 | 0.2810306 | 11.84786 | 0.07346192 | 0.6420441 | 0.01046272 | 4.771428 | 69.1706 | 76.26246 | 91.47692 | 19.83194 | 68.09268 | 7.316377 | 4.032516 | 8.041602 | 4.147989 | 62.26979 | 23.84638 | 7.807934 | 73.20311 | 84.30407 | 95.6249 | 82.10173 | 91.93906 | 15.12431
30/06/2025 07:00 | 1 | A | 0.3889771 | 65.58559 | 0.8008314 | 2.230108 | 0.07060723 | 4.506726 | 0.02142005 | 11.49065 | 2803.874 | 33.38997 | 11.2904 | 2.066495 | 8.015181 | 0.9785799 | 0.1459736 | 5.647427 | 0.08749045 | 2.031788 | 0.0269194 | 4.42993 | 0.03315583 | 0.7190883 | 158.9051 | 1.081263 | 53.74035 | 0.7729877 | 9.901236 | 0.9454241 | 0.1258746 | 0.2727109 | 0.05263905 | 0.2183791 | 0.0007549416 | 4.238052 | 63.27628 | 91.57367 | 89.30906 | 10.84436 | 62.69109 | 3.809542 | 6.129401 | 8.033216 | 4.47662 | 79.89775 | 36.29805 | 7.284306 | 69.40568 | 99.60688 | 93.78568 | 90.74211 | 98.98914 | 11.09385
30/06/2025 19:00 | 2 | B | 0.2055095 | 88.98564 | 0.931473 | 1.699609 | 0.03626994 | 4.322848 | 0.02010081 | 5.611372 | 3641.196 | 39.23694 | 11.44004 | 1.572754 | 7.577555 | 0.9798992 | 0.09461825 | 16.11865 | 0.1457074 | 1.499802 | 0.004751831 | 4.256084 | 0.02238091 | 0.7215517 | 293.1762 | 1.596081 | 51.71188 | 0.1986074 | 10.60866 | 0.9575183 | 0.07996438 | 9.642747 | 0.1118066 | 0.3261514 | 0.0002206764 | 4.1076 | 54.88464 | 82.25033 | 84.67174 | 13.52982 | 87.16206 | 3.523487 | 7.858024 | 7.373718 | 3.834974 | 68.0956 | 12.25536 | 5.492476 | 62.74266 | 89.62405 | 88.50671 | 81.62543 | 99.41742 | 9.015964
01/07/2025 07:00 | 1 | A | 0.6801828 | 90.25676 | 0.9611606 | 1.760162 | 0.1113015 | 3.972635 | 0.02286254 | 13.08876 | 1994.564 | 35.72512 | 12.04616 | 2.902305 | 8.277612 | 0.9771375 | 0.3898536 | 45.70078 | 0.1477719 | 1.519495 | 0.04599904 | 3.87191 | 0.02424894 | 1.695763 | 379.7601 | 1.849723 | 46.87535 | 0.7229025 | 9.152126 | 0.9528885 | 0.356621 | 37.1997 | 0.1044609 | 0.3652875 | 0.02877332 | 3.73754 | 43.99439 | 50.52343 | 84.97718 | 15.64662 | 59.61654 | 4.763771 | 6.045501 | 10.20287 | 4.66663 | 64.57803 | 15.74968 | 5.586452 | 50.03989 | 60.7263 | 89.64381 | 80.22464 | 75.36621 | 10.35022
01/07/2025 19:00 | 2 | B | 0.3228521 | 102.1901 | 1.432886 | 3.042125 | 0.0931476 | 5.254721 | 0.03714097 | 4.951205 | 1762.468 | 32.45689 | 17.66182 | 1.97089 | 8.966404 | 0.962859 | 0.1443197 | 38.14718 | 0.2361779 | 2.47819 | 0.02071624 | 5.111548 | 0.03112903 | 0.5467707 | 127.8856 | 0.6810799 | 55.06501 | 0.6280709 | 10.44703 | 0.93173 | 0.1308738 | 35.14902 | 0.2213138 | 0.7212687 | 0.0004245716 | 4.93329 | 56.95878 | 64.05684 | 84.12952 | 21.56312 | 78.58579 | 6.337557 | 5.2719 | 3.895636 | 1.479625 | 56.34615 | 20.98952 | 6.188835 | 62.23068 | 67.95248 | 85.60914 | 77.90927 | 99.57531 | 12.52639
02/07/2025 07:00 | 1 | A | 0.264648 | 78.88814 | 0.5927161 | 1.390514 | 0.06245847 | 4.394281 | 0.01718736 | 6.74016 | 3306.585 | 30.77063 | 15.87073 | 3.052995 | 8.799206 | 0.9828126 | 0.1514047 | 22.44241 | 0.06496696 | 1.137286 | 0.01016018 | 4.317248 | 0.01871793 | 1.149388 | 281.2137 | 1.995122 | 50.59602 | 0.5175492 | 9.441138 | 0.9640947 | 0.1320289 | 17.41836 | 0.02749295 | 0.1770428 | 0.0003092027 | 4.217768 | 43.77344 | 72.04056 | 89.2275 | 19.6169 | 84.0125 | 3.441634 | 8.129351 | 6.672406 | 6.300578 | 68.10807 | 15.51022 | 4.021557 | 51.90279 | 78.71296 | 95.52808 | 87.72497 | 99.52272 | 7.463191
02/07/2025 19:00 | 2 | B | 0.2931033 | 60.09768 | 0.7394125 | 2.20655 | 0.1269248 | 5.034353 | 0.01534476 | 12.26989 | 2746.745 | 39.06057 | 14.75128 | 3.860584 | 8.889466 | 0.9846552 | 0.1064584 | 18.22926 | 0.1422197 | 2.011054 | 0.06873984 | 4.974275 | 0.03379552 | 0.617406 | 224.2933 | 0.8764474 | 50.68777 | 0.9989192 | 10.69211 | 0.9508597 | 0.08829822 | 10.90532 | 0.1161237 | 0.2809836 | 0.03567935 | 4.771052 | 64.23624 | 70.13273 | 81.06099 | 10.25832 | 46.67311 | 2.709519 | 7.11884 | 12.61298 | 4.005882 | 77.63337 | 26.59763 | 7.17759 | 71.35508 | 82.74571 | 85.06688 | 87.89169 | 73.27074 | 9.887109
03/07/2025 07:00 | 1 | C | 0.1647738 | 93.57612 | 0.8977293 | 1.996119 | 0.04689602 | 4.878301 | 0.02439205 | 6.485504 | 3498.422 | 31.66477 | 13.49841 | 1.824949 | 9.02054 | 0.975608 | 0.006743559 | 8.448511 | 0.128495 | 1.70854 | 0.00244131 | 4.774738 | 0.02576433 | 0.2426014 | 201.9203 | 0.9829553 | 47.96974 | 0.08875778 | 10.6944 | 0.9498436 | 0.0003459585 | 3.200625 | 0.105318 | 0.4537139 | 9.999182e-05 | 4.614168 | 96.00721 | 91.19173 | 86.03579 | 16.4947 | 94.92119 | 4.51037 | 3.79336 | 5.559475 | 2.821027 | 61.91554 | 4.876288 | 5.648157 | 99.80057 | 96.75121 | 88.85682 | 78.41025 | 99.79747 | 10.15853
03/07/2025 19:00 | 2 | D | 0.3233374 | 68.5009 | 1.022467 | 2.94689 | 0.09618845 | 5.125536 | 0.02480964 | 11.49145 | 2472.089 | 32.33418 | 12.78551 | 2.867546 | 8.780619 | 0.9751904 | 0.0392113 | 7.351657 | 0.2258713 | 2.696587 | 0.02568284 | 5.032548 | 0.04056211 | 0.92265 | 168.8283 | 1.098828 | 53.88105 | 0.6099923 | 11.55913 | 0.9346282 | 0.0008707753 | 0.3437021 | 0.1879857 | 0.4752228 | 0.0003242807 | 4.7493 | 88.17381 | 89.53406 | 78.45725 | 10.76403 | 73.96189 | 4.250171 | 11.57448 | 9.996995 | 4.359142 | 74.16392 | 25.72302 | 9.147579 | 99.7483 | 99.53105 | 82.81639 | 84.92795 | 99.68491 | 13.39775
04/07/2025 07:00 | 1 | C | 0.4059683 | 81.24732 | 0.8425474 | 1.947633 | 0.1345245 | 4.44549 | 0.0234122 | 10.08458 | 2112.717 | 30.94817 | 14.26773 | 4.665997 | 9.860682 | 0.9765878 | 0.1739383 | 32.54595 | 0.1208114 | 1.652278 | 0.02588941 | 4.315669 | 0.02278646 | 0.5300495 | 169.0059 | 1.3303 | 55.19837 | 1.081964 | 10.14294 | 0.9538013 | 0.1654308 | 29.2859 | 0.09191648 | 0.3730533 | 0.0006596197 | 4.176455 | 58.1578 | 60.87997 | 85.99688 | 17.15101 | 81.20545 | 5.193133 | 2.975098 | 4.739905 | 3.59776 | 64.5797 | 18.32687 | 5.199013 | 61.1329 | 65.61987 | 89.59464 | 81.73071 | 99.53232 | 10.39215
04/07/2025 19:00 | 2 | D | 0.3678305 | 83.25042 | 1.442213 | 2.867912 | 0.1976127 | 5.33803 | 0.03143318 | 11.39754 | 2610.781 | 38.31298 | 11.89049 | 4.389917 | 8.891981 | 0.9685668 | 0.00988018 | 1.223732 | 0.2456355 | 2.575099 | 0.0615586 | 5.222693 | 0.04277531 | 0.2134836 | 26.83553 | 2.602141 | 46.28957 | 1.13806 | 11.04944 | 0.9257915 | 0.0004728778 | 0.04036373 | 0.1367555 | 0.5553142 | 0.01181991 | 4.953474 | 97.39836 | 98.57626 | 83.50352 | 13.03234 | 69.82804 | 5.236075 | 2.482619 | 1.37885 | 7.717817 | 69.04155 | 24.63448 | 8.854265 | 99.88098 | 99.95511 | 91.22134 | 82.07388 | 94.46252 | 14.09034
05/07/2025 07:00 | 1 | C | 0.2627582 | 59.51399 | 1.019722 | 1.483411 | 0.06119926 | 3.834906 | 0.0236296 | 9.839629 | 1943.407 | 35.49677 | 9.995808 | 2.525586 | 8.257128 | 0.9763704 | 0.03098378 | 13.921 | 0.1853261 | 1.277399 | 0.001557468 | 3.727882 | 0.02150897 | 1.282352 | 301.4658 | 2.824158 | 50.41084 | 0.06624808 | 8.310716 | 0.9548614 | 0.002795786 | 7.443835 | 0.1258844 | 0.1706313 | 0.0001002634 | 3.62465 | 88.48689 | 77.16159 | 82.25527 | 15.92256 | 97.51522 | 5.087808 | 10.49713 | 10.89528 | 5.956991 | 73.09403 | 2.328342 | 4.661259 | 98.98401 | 88.05687 | 88.21226 | 89.01658 | 99.84356 | 9.749067
05/07/2025 19:00 | 2 | D | 0.2983878 | 65.18727 | 1.305862 | 2.393313 | 0.06880503 | 4.794201 | 0.02581465 | 8.180544 | 2405.791 | 41.40186 | 7.549138 | 2.305314 | 6.934556 | 0.9741854 | 0.08952091 | 3.164308 | 0.2433704 | 2.25669 | 0.009540453 | 4.737484 | 0.03550831 | 0.8174068 | 85.50811 | 2.010389 | 49.13971 | 0.2578031 | 8.115038 | 0.938677 | 0.06198641 | 0.0494037 | 0.1765276 | 0.4831972 | 0.0001491628 | 4.609718 | 70.77295 | 95.27113 | 81.84434 | 8.142619 | 86.49202 | 3.733952 | 9.727185 | 4.657733 | 5.466542 | 72.90599 | 13.30448 | 6.010414 | 80.50014 | 99.92886 | 87.31088 | 81.04861 | 99.7965 | 9.744366
06/07/2025 07:00 | 1 | B | 0.3562535 | 86.95421 | 0.5933553 | 1.501664 | 0.06511637 | 4.711875 | 0.01338005 | 8.663788 | 2940.994 | 36.97916 | 16.51437 | 2.416446 | 9.337622 | 0.9866199 | 0.2435909 | 48.24913 | 0.09990896 | 1.298069 | 0.0332288 | 4.649143 | 0.02058369 | 1.017222 | 243.1078 | 1.2392 | 55.57231 | 1.136445 | 10.33953 | 0.9660363 | 0.2271068 | 44.0972 | 0.07563367 | 0.1416285 | 0.009722164 | 4.527896 | 32.53917 | 45.25446 | 83.38733 | 14.71455 | 49.65291 | 2.651553 | 5.877327 | 5.754816 | 4.298823 | 76.17434 | 35.92374 | 4.51679 | 38.4165 | 51.00928 | 87.68615 | 90.88889 | 85.57665 | 7.168344
06/07/2025 19:00 | 2 | A | 0.5823163 | 72.95651 | 0.6775009 | 1.90705 | 0.1200345 | 4.420092 | 0.01539076 | 14.8711 | 2755.307 | 31.70428 | 14.17726 | 6.080232 | 9.464014 | 0.9846092 | 0.3589634 | 31.0278 | 0.1925108 | 1.71525 | 0.02686862 | 4.341249 | 0.02670909 | 1.444839 | 362.5935 | 2.892951 | 52.04024 | 0.9801881 | 10.19566 | 0.9579002 | 0.328686 | 21.78277 | 0.1172146 | 0.3120404 | 0.0002872531 | 4.178011 | 39.30468 | 58.12539 | 72.02248 | 11.44169 | 77.96042 | 3.295369 | 6.627041 | 13.2744 | 11.40487 | 72.8847 | 21.81034 | 6.160882 | 45.93172 | 71.39979 | 83.42735 | 84.32639 | 99.77077 | 9.456251
07/07/2025 07:00 | 1 | C | 0.2418321 | 76.15178 | 0.8292779 | 3.601823 | 0.0873535 | 5.051248 | 0.01894777 | 5.145379 | 2388.96 | 37.55703 | 13.76319 | 2.604057 | 6.608239 | 0.9810522 | 0.1471264 | 31.48285 | 0.1199283 | 3.40557 | 0.03874658 | 5.021176 | 0.05193004 | 0.6188113 | 172.0295 | 1.616397 | 52.4255 | 0.6993679 | 9.539407 | 0.9291222 | 0.1207632 | 23.62749 | 0.03628846 | 0.6657716 | 0.001823453 | 4.768646 | 40.31452 | 59.4411 | 85.81224 | 7.24027 | 56.48438 | 2.478821 | 13.2881 | 11.73117 | 10.122 | 75.58556 | 41.57613 | 9.807118 | 53.60262 | 71.17228 | 95.93424 | 82.82583 | 98.06051 | 12.28594
07/07/2025 19:00 | 2 | D | 0.2980872 | 79.18777 | 1.114784 | 2.493994 | 0.06822998 | 4.942728 | 0.02586112 | 8.289171 | 2917.761 | 39.90197 | 15.96558 | 2.391103 | 8.873387 | 0.9741389 | 0.08594258 | 3.830272 | 0.08507504 | 2.136354 | 0.006563112 | 4.838378 | 0.03194293 | 1.046351 | 111.8623 | 1.98722 | 53.00004 | 0.1940034 | 9.388263 | 0.942196 | 0.0533822 | 0.167701 | 0.0205873 | 0.4119414 | 0.0002083934 | 4.684125 | 71.91426 | 95.28814 | 92.56584 | 16.55529 | 90.62966 | 4.642693 | 11.21266 | 4.512326 | 5.694163 | 67.88214 | 9.08257 | 6.067269 | 83.12692 | 99.80047 | 98.26 | 84.43743 | 99.71223 | 10.70996
08/07/2025 07:00 | 1 | C | 0.4618875 | 93.45239 | 2.121097 | 3.592654 | 0.1731521 | 4.517924 | 0.04126965 | 10.29597 | 2190.364 | 44.40597 | 9.0769 | 3.933395 | 7.129705 | 0.9587304 | 0.0385682 | 3.188438 | 0.3008957 | 3.356578 | 0.01128811 | 4.405497 | 0.06362503 | 0.5729167 | 46.99431 | 2.796574 | 43.11154 | 0.1657824 | 9.546164 | 0.8951053 | 0.0005861458 | 0.07467051 | 0.1235003 | 0.5307534 | 0.0003064899 | 4.040093 | 91.99448 | 96.72897 | 86.39959 | 10.42685 | 93.74986 | 6.512734 | 7.891931 | 3.199506 | 8.388684 | 76.3495 | 6.091704 | 13.44367 | 99.88641 | 99.92848 | 94.78827 | 86.77634 | 99.84156 | 19.95641
08/07/2025 19:00 | 2 | D | 0.1887481 | 90.16306 | 0.9264176 | 2.679582 | 0.1025618 | 5.645352 | 0.02214715 | 6.165209 | 2996.44 | 35.20523 | 11.56538 | 2.861558 | 8.579015 | 0.9778529 | 0.05338867 | 24.3395 | 0.1500453 | 2.47833 | 0.04007395 | 5.578909 | 0.04106626 | 1.092911 | 305.7734 | 2.255138 | 50.49428 | 0.8594195 | 9.683372 | 0.9367866 | 0.007818723 | 12.00218 | 0.05776361 | 0.3734365 | 0.004155991 | 5.39898 | 72.34077 | 73.60288 | 84.1624 | 9.558957 | 61.79237 | 3.365613 | 23.77868 | 13.92696 | 9.996582 | 77.38564 | 34.4116 | 7.044022 | 96.11944 | 87.52984 | 94.15899 | 86.94459 | 96.20397 | 10.40964
09/07/2025 07:00 | 1 | C | 0.1508505 | 95.08952 | 0.8853152 | 2.151261 | 0.04259662 | 4.738256 | 0.02301677 | 5.634523 | 3985.979 | 33.3598 | 13.82985 | 1.42246 | 8.284177 | 0.9769832 | 0.02166051 | 3.423968 | 0.1202482 | 1.876125 | 0.01008838 | 4.654718 | 0.02812559 | 0.6461171 | 116.4658 | 1.45267 | 52.05969 | 0.3348549 | 9.726284 | 0.9488576 | 0.003150661 | 0.07323608 | 0.08075319 | 0.3886078 | 0.0004618097 | 4.504389 | 85.97157 | 96.4821 | 86.7301 | 14.79683 | 76.86159 | 4.02416 | 12.04665 | 3.444826 | 4.614988 | 68.06283 | 22.10971 | 5.773377 | 98.01822 | 99.92692 | 91.34508 | 82.85966 | 98.9713 | 9.797537
09/07/2025 19:00 | 2 | D | 0.2604943 | 100.3982 | 0.9817322 | 1.524962 | 0.08845082 | 3.881748 | 0.02450207 | 7.593067 | 3978.397 | 36.31039 | 10.75097 | 1.919033 | 6.961552 | 0.9754979 | 0.07631836 | 2.992578 | 0.09436453 | 1.293227 | 0.04247117 | 3.804391 | 0.02026376 | 1.241988 | 139.0855 | 2.625677 | 53.25977 | 1.080402 | 9.189105 | 0.9552342 | 0.05159055 | 0.1055851 | 0.0406668 | 0.1908408 | 0.02045313 | 3.690163 | 71.42033 | 97.09233 | 90.62347 | 17.27395 | 53.15981 | 4.394217 | 9.661383 | 2.807216 | 5.419613 | 70.77181 | 24.75161 | 4.796957 | 81.08171 | 99.89954 | 96.04308 | 88.04575 | 77.91142 | 9.191174
10/07/2025 07:00 | 1 | A | 0.4442585 | 66.45131 | 0.9486344 | 1.79419 | 0.09127642 | 4.2681 | 0.02271677 | 7.370312 | 1933.002 | 34.88952 | 12.89258 | 2.556213 | 10.0681 | 0.9772832 | 0.2832637 | 23.06368 | 0.1596847 | 1.53621 | 0.03397942 | 4.13328 | 0.02442509 | 1.216548 | 238.5202 | 1.757355 | 54.16913 | 0.841106 | 10.50747 | 0.9528581 | 0.2593403 | 17.54078 | 0.1187308 | 0.1870435 | 0.01328994 | 3.969887 | 37.68745 | 66.08081 | 83.54928 | 16.32368 | 63.61873 | 5.3587 | 6.688513 | 8.767134 | 4.524771 | 73.74281 | 22.50755 | 6.013116 | 44.37596 | 74.84794 | 88.07405 | 90.06649 | 86.12629 | 11.37182
10/07/2025 19:00 | 2 | B | 0.5856047 | 63.07183 | 1.523676 | 2.929785 | 0.2061118 | 4.185026 | 0.03603881 | 11.7889 | 1672.594 | 34.94563 | 11.37659 | 4.668398 | 9.311013 | 0.9639612 | 0.1667563 | 2.89794 | 0.2741568 | 2.613991 | 0.03928401 | 3.993385 | 0.04720587 | 1.246129 | 58.40835 | 2.387195 | 46.42521 | 0.7864775 | 10.67277 | 0.9167553 | 0.1111768 | 0.03957968 | 0.1653515 | 0.3580494 | 0.0008092782 | 3.649448 | 72.55033 | 95.57092 | 82.65533 | 13.99416 | 81.62732 | 8.018059 | 10.0451 | 4.371551 | 7.395908 | 74.80216 | 18.01273 | 12.03857 | 82.59543 | 99.94247 | 90.05124 | 88.79632 | 99.64004 | 20.05663
11/07/2025 07:00 | 1 | A | 0.5004934 | 124.3528 | 1.639296 | 4.610761 | 0.1934487 | 4.817177 | 0.03671273 | 8.014478 | 1812.493 | 37.46459 | 17.27903 | 3.827 | 10.48306 | 0.9632873 | 0.2141211 | 60.01453 | 0.273925 | 4.127949 | 0.05496705 | 4.60124 | 0.0657652 | 0.5870594 | 152.5245 | 2.045858 | 47.31507 | 0.7943724 | 10.58375 | 0.8975221 | 0.1867943 | 53.23594 | 0.1440881 | 0.963448 | 0.0007877253 | 4.162876 | 58.78865 | 53.5103 | 83.90354 | 13.75825 | 72.62888 | 7.989359 | 7.714003 | 8.066407 | 8.207566 | 67.48745 | 27.00564 | 14.44917 | 66.50265 | 61.57671 | 92.11111 | 81.2457 | 99.63453 | 22.43853
11/07/2025 19:00 | 2 | B | 0.4298178 | 80.82254 | 1.449812 | 2.765093 | 0.09480025 | 5.094343 | 0.03122271 | 9.436969 | 1888.464 | 42.50892 | 12.46327 | 1.85065 | 7.415639 | 0.9687773 | 0.1395264 | 22.56407 | 0.1265188 | 2.452531 | 0.038211 | 5.01953 | 0.03790166 | 0.793103 | 171.8232 | 1.152582 | 52.17535 | 0.6145164 | 9.080747 | 0.9308756 | 0.1129153 | 16.48682 | 0.08474146 | 0.4280097 | 0.01474607 | 4.854173 | 68.55179 | 72.95363 | 91.5459 | 14.0732 | 60.95164 | 4.54497 | 6.993644 | 8.057634 | 3.013134 | 71.51775 | 24.5687 | 6.756031 | 75.54543 | 81.01126 | 94.55904 | 85.59094 | 85.52034 | 11.301
12/07/2025 07:00 | 1 | A | 0.278208 | 103.1747 | 0.8578514 | 2.105023 | 0.07753343 | 4.647688 | 0.02090952 | 8.227738 | 3976.966 | 34.09917 | 10.44942 | 3.495543 | 8.968125 | 0.9790905 | 0.1084373 | 20.44572 | 0.1479476 | 1.926819 | 0.004538206 | 4.55542 | 0.02907076 | 0.5989678 | 289.2717 | 1.523504 | 52.65821 | 0.1495772 | 8.673637 | 0.9500197 | 0.09342701 | 12.2196 | 0.1058553 | 0.3744302 | 9.998936e-05 | 4.429402 | 61.83792 | 80.59774 | 83.11431 | 10.37957 | 94.26916 | 4.034677 | 6.258788 | 8.150596 | 5.162832 | 72.72198 | 5.60832 | 5.425262 | 68.09671 | 88.74834 | 88.27715 | 83.10156 | 99.87748 | 9.459938
12/07/2025 19:00 | 2 | B | 0.6351609 | 76.92354 | 1.384898 | 3.588121 | 0.1466147 | 5.187605 | 0.03234228 | 12.18643 | 1573.058 | 36.49319 | 13.32658 | 2.172917 | 8.469867 | 0.9676577 | 0.2490797 | 26.91785 | 0.2114646 | 3.26263 | 0.0788891 | 5.077901 | 0.05145062 | 0.7397093 | 115.0302 | 1.673839 | 49.7257 | 0.8368789 | 9.732284 | 0.9162071 | 0.2215278 | 21.96981 | 0.1293433 | 0.6534454 | 0.03632335 | 4.816529 | 62.0531 | 66.13876 | 85.22452 | 12.01219 | 47.93317 | 5.280564 | 5.991946 | 7.693838 | 6.218513 | 71.30244 | 29.36808 | 9.652471 | 68.04505 | 73.8326 | 91.44303 | 83.31463 | 77.30125 | 14.93303
13/07/2025 07:00 | 1 | C | 0.2339506 | 80.25263 | 0.6893631 | 1.232678 | 0.06340741 | 4.082957 | 0.01654902 | 7.440707 | 2714.533 | 35.53631 | 12.09613 | 2.858724 | 9.108646 | 0.983451 | 0.1126789 | 35.92426 | 0.102976 | 1.049874 | 0.01636921 | 3.998387 | 0.01661099 | 1.156359 | 223.3772 | 1.79363 | 52.43609 | 0.8658355 | 7.047185 | 0.96684 | 0.09474775 | 32.70369 | 0.07392935 | 0.1670225 | 0.00177478 | 3.946007 | 52.63352 | 55.97683 | 85.30937 | 16.23937 | 74.61131 | 3.691913 | 8.210392 | 4.623545 | 4.321955 | 70.66038 | 22.6825 | 2.867057 | 60.84391 | 60.60037 | 89.63132 | 86.89975 | 97.29381 | 6.55897
13/07/2025 19:00 | 2 | D | 0.5028827 | 80.88568 | 0.8455759 | 1.877898 | 0.09235116 | 4.383066 | 0.02357115 | 11.95146 | 2340.15 | 31.36154 | 4.954087 | 2.719658 | 6.575182 | 0.9764288 | 0.2265123 | 26.34668 | 0.1089157 | 1.803639 | 0.02892755 | 4.330148 | 0.02828634 | 1.175191 | 287.3342 | 1.774379 | 50.56238 | 0.9729146 | 7.972901 | 0.9481425 | 0.19821 | 18.56053 | 0.05922919 | 0.3489987 | 0.0007651816 | 4.221473 | 56.01894 | 68.19504 | 87.42296 | 6.21831 | 69.4149 | 3.535986 | 6.610262 | 10.0483 | 5.935679 | 76.1609 | 29.79951 | 5.145352 | 62.6292 | 78.24333 | 93.35864 | 82.37921 | 99.21441 | 8.681338
14/07/2025 07:00 | 1 | C | 0.5010905 | 84.17676 | 1.286417 | 2.164076 | 0.1001608 | 5.011092 | 0.02946945 | 9.890148 | 2740.948 | 36.65328 | 10.49469 | 2.486198 | 7.642446 | 0.9705306 | 0.2159987 | 3.505859 | 0.2125281 | 1.911123 | 0.02771053 | 4.931192 | 0.02774636 | 1.283189 | 119.9666 | 0.9954096 | 54.0759 | 0.8881364 | 9.79892 | 0.9427842 | 0.184591 | 0.0783907 | 0.1894877 | 0.3759015 | 0.00238799 | 4.787934 | 58.16458 | 95.95786 | 83.96593 | 14.29122 | 73.14926 | 4.494404 | 7.105266 | 3.954343 | 2.14697 | 69.33256 | 24.603 | 5.425652 | 65.26985 | 99.9122 | 86.1129 | 83.62378 | 97.75226 | 9.920055
14/07/2025 19:00 | 2 | D | 0.4134143 | 88.61151 | 1.102189 | 1.954446 | 0.05948274 | 4.407727 | 0.03132402 | 10.24723 | 2779.976 | 29.94877 | 16.29492 | 1.862167 | 11.18902 | 0.968676 | 0.09541867 | 1.581008 | 0.1693784 | 1.490719 | 0.001189436 | 4.188441 | 0.02456718 | 1.60122 | 61.02734 | 1.3184 | 49.42641 | 0.04311882 | 8.401509 | 0.9441088 | 0.05623538 | 0.03412189 | 0.1394791 | 0.2433576 | 9.836842e-05 | 4.07881 | 77.64234 | 98.27169 | 85.11391 | 26.11596 | 98.063 | 7.951606 | 9.515264 | 1.691958 | 2.93864 | 62.12848 | 1.780866 | 4.682717 | 87.1576 | 99.96364 | 88.05255 | 88.24444 | 99.84387 | 12.63432
15/07/2025 07:00 | 1 | C | 0.3077796 | 93.93004 | 1.284206 | 2.318848 | 0.08445148 | 4.825438 | 0.03088427 | 6.571146 | 1934.714 | 37.16923 | 13.68151 | 1.858511 | 5.977968 | 0.9691157 | 0.1081755 | 35.26699 | 0.1406041 | 1.956736 | 0.02791486 | 4.788708 | 0.03132866 | 0.9321907 | 199.1427 | 2.269638 | 49.64884 | 0.7004017 | 8.344037 | 0.9377871 | 0.08064759 | 29.79239 | 0.06947946 | 0.3634859 | 0.005449088 | 4.669935 | 65.93843 | 63.61356 | 89.38942 | 18.22214 | 67.96654 | 3.826081 | 9.488701 | 6.642044 | 5.536862 | 67.07779 | 25.98255 | 5.417281 | 75.42713 | 70.2556 | 94.92629 | 85.29992 | 93.94909 | 9.243362
15/07/2025 19:00 | 2 | D | 0.2930622 | 79.53525 | 0.9603929 | 2.679563 | 0.1211595 | 5.207378 | 0.01778571 | 8.22868 | 3409.562 | 37.67632 | 10.71619 | 3.089979 | 7.803176 | 0.9822143 | 0.1493658 | 19.23589 | 0.2955494 | 2.534038 | 0.06740075 | 5.160374 | 0.04122117 | 0.7652531 | 288.5097 | 1.412306 | 52.20902 | 1.145031 | 9.961585 | 0.9409931 | 0.1223862 | 7.440078 | 0.2466287 | 0.3579744 | 0.02019407 | 4.950052 | 49.93921 | 76.24479 | 69.77354 | 7.112916 | 45.35963 | 2.665162 | 10.7638 | 14.95275 | 6.061779 | 80.31595 | 38.95651 | 7.885507 | 60.70301 | 91.19753 | 75.83532 | 87.42887 | 84.31614 | 10.55067
16/07/2025 07:00 | 1 | C | 0.1840285 | 65.90215 | 0.7715698 | 2.615739 | 0.09961311 | 5.066141 | 0.01682661 | 10.50149 | 2945.734 | 37.49701 | 15.30147 | 3.061039 | 8.598873 | 0.9831734 | 0.007449316 | 16.61499 | 0.1430288 | 2.398627 | 0.04892951 | 5.00568 | 0.03593478 | 0.1954963 | 229.0542 | 1.465228 | 50.04428 | 0.9951631 | 9.410047 | 0.9472386 | 0.000315499 | 8.555825 | 0.09286935 | 0.5911251 | 0.01303286 | 4.838595 | 96.0202 | 75.21262 | 81.77455 | 9.843184 | 51.70697 | 2.856018 | 3.817407 | 12.48975 | 6.824095 | 68.75038 | 35.89986 | 6.674665 | 99.83761 | 87.70236 | 88.59864 | 78.59356 | 87.60682 | 9.530683
16/07/2025 19:00 | 2 | D | 0.3100865 | 78.27539 | 1.053658 | 2.54041 | 0.07742226 | 5.010976 | 0.02517814 | 7.853129 | 2957.343 | 33.47266 | 11.04778 | 2.977219 | 9.671368 | 0.9748219 | 0.1152614 | 3.913525 | 0.2163258 | 2.320677 | 0.002525011 | 4.890605 | 0.0335847 | 0.8412762 | 111.1533 | 1.041579 | 50.77341 | 0.07048965 | 10.05633 | 0.9412372 | 0.08935614 | 0.08705326 | 0.1868795 | 0.5918136 | 9.993378e-05 | 4.706284 | 63.76516 | 95.1262 | 79.98601 | 10.94952 | 96.82076 | 4.859474 | 9.111655 | 4.769126 | 3.319968 | 67.12343 | 3.057744 | 6.73998 | 72.87682 | 99.89532 | 83.30598 | 78.07295 | 99.87851 | 11.59945
17/07/2025 07:00 | 1 | A | 0.2467884 | 84.04542 | 0.8331059 | 2.391749 | 0.1020047 | 4.411129 | 0.02184932 | 7.403802 | 2646.812 | 34.22392 | 16.35767 | 2.724721 | 8.866452 | 0.9781507 | 0.08691955 | 26.79993 | 0.08724263 | 2.079787 | 0.04342006 | 4.311608 | 0.03619853 | 0.8901729 | 232.0125 | 0.8057343 | 51.04554 | 0.8926367 | 9.397779 | 0.9419522 | 0.05605111 | 18.91376 | 0.05963152 | 0.1980687 | 0.01078529 | 4.11615 | 65.54927 | 68.80928 | 89.75683 | 14.94321 | 58.36331 | 4.391755 | 13.05691 | 9.992824 | 3.500923 | 77.25617 | 31.67712 | 7.71199 | 78.60618 | 78.8021 | 93.25775 | 92.19938 | 90.04043 | 12.10374
17/07/2025 19:00 | 2 | B | 0.8703048 | 87.08307 | 2.349246 | 4.123542 | 0.2132516 | 5.13319 | 0.06209727 | 8.143555 | 1339.513 | 34.83078 | 13.80801 | 1.929046 | 8.608018 | 0.9379027 | 0.3887529 | 4.161357 | 0.1986875 | 3.482346 | 0.09965121 | 4.903126 | 0.05901807 | 1.641818 | 64.47445 | 2.455733 | 47.08523 | 0.8012427 | 9.292675 | 0.8788847 | 0.3046082 | 0.1112668 | 0.04712441 | 0.5543648 | 0.05253858 | 4.608363 | 58.10521 | 95.51813 | 92.06769 | 20.79377 | 56.17236 | 10.4133 | 11.13367 | 4.369572 | 6.169325 | 67.3906 | 22.17465 | 10.68411 | 69.23888 | 99.8877 | 98.23701 | 88.18436 | 78.34701 | 21.09741
18/07/2025 07:00 | 1 | A | 0.3420891 | 79.95505 | 1.356325 | 2.298177 | 0.1167318 | 4.344522 | 0.03554553 | 5.096233 | 1658.049 | 33.62835 | 11.50435 | 2.09265 | 8.439109 | 0.9644545 | 0.1668724 | 21.79348 | 0.1669209 | 1.958878 | 0.04390818 | 4.193613 | 0.02855729 | 0.8413274 | 172.2617 | 0.865998 | 51.13867 | 0.7353093 | 9.196805 | 0.9358972 | 0.1462925 | 17.2022 | 0.1455898 | 0.4582414 | 0.02281126 | 4.04095 | 52.95354 | 73.7117 | 88.1306 | 17.79359 | 63.72245 | 6.904617 | 7.023326 | 6.152618 | 1.82335 | 63.54524 | 17.98862 | 6.045219 | 59.97687 | 79.86432 | 89.95395 | 81.33882 | 81.71107 | 12.94984
18/07/2025 19:00 | 2 | B | 0.2794065 | 78.56838 | 0.5711703 | 1.536862 | 0.06024512 | 4.51207 | 0.0130631 | 7.476032 | 3533.642 | 34.42315 | 10.78443 | 2.653061 | 9.496433 | 0.9869369 | 0.1841519 | 32.837 | 0.1231053 | 1.414461 | 0.02592659 | 4.446097 | 0.01973936 | 0.6945259 | 369.8052 | 1.494628 | 57.03901 | 0.9743441 | 8.123788 | 0.9671975 | 0.1737358 | 25.95987 | 0.09511413 | 0.2792293 | 0.00657051 | 4.371039 | 34.95272 | 58.7518 | 78.72839 | 9.16661 | 57.527 | 2.749356 | 4.906649 | 9.290911 | 5.165358 | 73.26057 | 31.92445 | 3.553987 | 39.85937 | 68.04271 | 83.89374 | 82.42718 | 89.45146 | 6.303343
19/07/2025 07:00 | 1 | A | 0.4286954 | 102.0903 | 0.8327758 | 1.995991 | 0.07076272 | 5.467235 | 0.02074608 | 9.00856 | 3063.312 | 34.2086 | 13.23839 | 2.132542 | 7.850397 | 0.9792539 | 0.2469259 | 39.35501 | 0.125689 | 1.757814 | 0.02708269 | 5.416746 | 0.03104453 | 0.8220046 | 271.007 | 1.491155 | 50.02377 | 0.7773239 | 10.54895 | 0.9482094 | 0.2280977 | 31.77069 | 0.08098347 | 0.1775792 | 0.002519677 | 5.248717 | 43.59559 | 62.25051 | 85.22033 | 13.75981 | 62.52146 | 2.978927 | 5.952651 | 8.241027 | 5.558783 | 77.80416 | 34.10221 | 5.989994 | 49.54824 | 70.49154 | 90.77912 | 91.56397 | 96.62367 | 8.968921
19/07/2025 19:00 | 2 | B | 0.2645554 | 76.90473 | 1.290389 | 2.899079 | 0.1342365 | 4.864995 | 0.03516417 | 7.358498 | 1860.956 | 31.6935 | 12.18821 | 2.837549 | 6.732788 | 0.9648358 | 0.006011363 | 11.88366 | 0.1823251 | 2.560529 | 0.03571229 | 4.796922 | 0.03519058 | 0.1621762 | 169.2297 | 1.63669 | 53.32732 | 0.7616413 | 8.618214 | 0.9296452 | 9.993467e-05 | 5.927518 | 0.1272718 | 0.6388145 | 0.008233132 | 4.652272 | 97.80765 | 85.09093 | 86.36739 | 14.78361 | 74.33151 | 4.866456 | 2.157232 | 7.743725 | 4.463466 | 64.73158 | 19.9667 | 6.233922 | 99.96488 | 92.83465 | 90.83086 | 79.51519 | 94.2982 | 11.10038
20/07/2025 07:00 | 1 | D | 0.3710862 | 59.9568 | 0.7823379 | 2.150436 | 0.1299525 | 5.171653 | 0.02005359 | 12.19201 | 2710.477 | 32.66686 | 8.609495 | 4.905955 | 11.30391 | 0.9799464 | 0.1291832 | 5.716653 | 0.1298541 | 2.018258 | 0.03221653 | 5.046163 | 0.0331432 | 1.605682 | 166.7098 | 2.912166 | 50.01045 | 0.9339528 | 10.51394 | 0.9468032 | 0.07749784 | 0.08102616 | 0.03245826 | 0.338273 | 0.0006509112 | 4.854761 | 65.88592 | 90.65658 | 83.73464 | 8.028665 | 75.70614 | 4.383202 | 14.34099 | 9.215464 | 12.33719 | 77.07771 | 23.81962 | 6.737995 | 80.22691 | 99.87205 | 96.07183 | 85.10637 | 99.52576 | 11.1212
20/07/2025 19:00 | 2 | C | 0.581894 | 54.25687 | 1.189406 | 1.956795 | 0.1438577 | 4.106132 | 0.0234317 | 12.0738 | 1939.756 | 43.16168 | 10.34427 | 4.192155 | 7.631691 | 0.9765683 | 0.3061582 | 9.016349 | 0.1823263 | 1.755547 | 0.04672322 | 4.02154 | 0.02806214 | 1.636315 | 221.6066 | 2.795222 | 53.21026 | 0.8760843 | 7.27167 | 0.9485062 | 0.2668047 | 2.726736 | 0.1050222 | 0.2332269 | 0.02218606 | 3.925383 | 48.61875 | 83.77149 | 85.02999 | 12.38678 | 68.28227 | 4.355035 | 7.891216 | 11.46169 | 6.594883 | 76.30815 | 17.08966 | 4.969607 | 56.50997 | 95.23318 | 91.62488 | 88.69493 | 85.37193 | 9.324642
21/07/2025 07:00 | 1 | D | 0.2715405 | 57.82675 | 0.9446899 | 1.848483 | 0.04620971 | 4.664377 | 0.02527229 | 4.921147 | 1590.894 | 32.88765 | 14.87819 | 0.9058261 | 7.965052 | 0.9747277 | 0.1509877 | 18.07809 | 0.1164876 | 1.510654 | 0.02392197 | 4.578798 | 0.02352069 | 0.7411831 | 180.3944 | 0.8527416 | 47.59634 | 0.6307831 | 10.1834 | 0.951207 | 0.1363938 | 14.06446 | 0.09828211 | 0.3710842 | 0.008915996 | 4.440212 | 45.80114 | 69.52757 | 87.98085 | 20.34134 | 49.54002 | 4.315585 | 6.420086 | 7.337435 | 2.123138 | 60.56311 | 32.10678 | 5.135101 | 52.22123 | 76.86501 | 90.10399 | 80.90445 | 81.64681 | 9.450686
21/07/2025 19:00 | 2 | C | 0.27762 | 55.11145 | 0.5850937 | 1.982487 | 0.06980779 | 5.200412 | 0.01319124 | 5.914812 | 2357.661 | 35.91379 | 12.98893 | 2.030442 | 7.21705 | 0.9868088 | 0.2022644 | 24.33194 | 0.1128347 | 1.835358 | 0.04359885 | 5.173455 | 0.02868498 | 0.652804 | 127.9774 | 0.8961623 | 53.05372 | 0.5073238 | 10.2494 | 0.9581238 | 0.1887758 | 21.22893 | 0.08938285 | 0.3019466 | 0.02971553 | 5.021488 | 28.10451 | 56.43197 | 80.9695 | 8.642682 | 38.36829 | 1.83066 | 6.745074 | 6.661101 | 4.393553 | 76.76443 | 20.84664 | 5.653471 | 34.84958 | 63.09307 | 85.36306 | 85.40711 | 59.21493 | 7.484131
22/07/2025 07:00 | 1 | D | 0.3157112 | 79.24129 | 0.6478968 | 1.488626 | 0.08376512 | 3.72401 | 0.01563804 | 9.246066 | 4101.14 | 37.81369 | 12.10458 | 2.355414 | 7.462879 | 0.984362 | 0.1738394 | 15.34753 | 0.05746356 | 1.319976 | 0.04767664 | 3.664613 | 0.01979132 | 1.269269 | 343.1837 | 1.936884 | 56.52892 | 0.8867424 | 8.049186 | 0.9645706 | 0.1513631 | 8.620894 | 0.0189011 | 0.1871835 | 0.03046046 | 3.574649 | 45.79828 | 80.93479 | 91.26945 | 12.71588 | 43.97301 | 3.133847 | 7.956796 | 8.571363 | 5.916606 | 75.15537 | 20.95121 | 4.277755 | 53.75507 | 89.50615 | 97.18606 | 87.87125 | 64.92422 | 7.411601
22/07/2025 19:00 | 2 | C | 0.3157548 | 100.5785 | 1.530334 | 3.043354 | 0.1647723 | 6.026359 | 0.0283819 | 7.162174 | 3163.076 | 42.14607 | 12.32683 | 3.373624 | 8.5997 | 0.9716181 | 0.1157644 | 11.12006 | 0.3439094 | 2.772175 | 0.0710386 | 5.951189 | 0.04611941 | 0.831899 | 226.0303 | 2.220528 | 49.7749 | 1.125909 | 13.42188 | 0.9254987 | 0.08007797 | 0.4106635 | 0.2503939 | 0.4299374 | 0.01847237 | 5.57891 | 64.37782 | 89.2577 | 78.16499 | 11.49583 | 58.11043 | 4.050137 | 12.15079 | 10.36442 | 6.691965 | 75.42956 | 31.51394 | 10.2717 | 76.52861 | 99.62212 | 84.85695 | 86.9254 | 89.62437 | 14.32183
23/07/2025 07:00 | 1 | D | 0.4373802 | 95.02164 | 0.9547553 | 2.796484 | 0.09091723 | 4.299404 | 0.02150817 | 6.78872 | 3709.905 | 36.87838 | 14.58683 | 2.474294 | 8.665298 | 0.9784918 | 0.2977717 | 15.5631 | 0.1651203 | 2.537321 | 0.03852838 | 4.203438 | 0.04017988 | 0.8938551 | 229.013 | 1.582808 | 51.69976 | 0.6954447 | 9.823402 | 0.938312 | 0.2722466 | 6.422869 | 0.1044129 | 0.4321146 | 0.01039827 | 3.962783 | 33.38353 | 83.97379 | 83.07746 | 11.21895 | 58.53404 | 4.334896 | 8.211389 | 9.68381 | 6.661082 | 74.2822 | 30.73442 | 9.180413 | 41.59492 | 93.6576 | 89.73854 | 85.50114 | 89.26845 | 13.51531
23/07/2025 19:00 | 2 | C | 0.218056 | 84.53545 | 1.136891 | 2.521976 | 0.08668469 | 4.77882 | 0.03108864 | 5.091214 | 2116.932 | 31.59826 | 18.18099 | 2.459902 | 9.568358 | 0.9689114 | 0.06169516 | 19.32368 | 0.1595026 | 2.019538 | 0.01053729 | 4.625142 | 0.02865709 | 0.4686288 | 200.0081 | 1.398894 | 52.81525 | 0.3483716 | 8.161379 | 0.9402543 | 0.04929263 | 13.81677 | 0.1217284 | 0.4713856 | 0.0002407643 | 4.517365 | 72.58634 | 77.85198 | 86.40644 | 22.41188 | 88.22203 | 6.224699 | 6.158757 | 6.780173 | 3.52613 | 60.01372 | 11.51682 | 4.894125 | 78.7451 | 84.63215 | 89.93257 | 82.42559 | 99.73885 | 11.11882
24/07/2025 07:00 | 1 | B | 0.693436 | 117.6884 | 2.223358 | 3.802021 | 0.1487399 | 4.778711 | 0.04994572 | 10.37484 | 2064.997 | 40.35919 | 9.178344 | 2.822743 | 8.278585 | 0.9500543 | 0.1844708 | 15.31563 | 0.2185032 | 3.51938 | 0.008163658 | 4.594717 | 0.05207381 | 0.6694434 | 186.7749 | 1.625789 | 53.39317 | 0.1442053 | 10.58542 | 0.8979805 | 0.1563472 | 5.372723 | 0.1368948 | 0.6272034 | 0.0002746122 | 4.247317 | 74.72626 | 87.63627 | 90.66323 | 12.05725 | 94.78558 | 8.65254 | 5.027208 | 8.264262 | 3.8078 | 73.12915 | 5.048628 | 11.53498 | 79.75347 | 95.90053 | 94.47103 | 85.1864 | 99.83421 | 20.18752
24/07/2025 19:00 | 2 | A | 0.2322315 | 68.45633 | 1.149442 | 2.265461 | 0.07402899 | 4.81524 | 0.02411547 | 7.235984 | 2619.222 | 37.36136 | 8.643866 | 2.256311 | 7.424277 | 0.9758845 | 0.05915896 | 5.423347 | 0.2545952 | 2.107842 | 0.02010176 | 4.750767 | 0.02258739 | 1.130942 | 223.3579 | 1.66475 | 58.8135 | 0.8560477 | 9.16043 | 0.9532971 | 0.03376416 | 0.2596154 | 0.221183 | 0.7642599 | 0.0002948904 | 4.646285 | 75.14019 | 92.2687 | 78.38469 | 9.201258 | 73.50093 | 3.718193 | 10.99982 | 7.369765 | 3.271357 | 58.63898 | 26.11933 | 4.296986 | 86.14 | 99.63847 | 81.65605 | 67.84024 | 99.62026 | 8.015179
25/07/2025 07:00 | 1 | B | 0.2884727 | 80.15824 | 1.105441 | 2.210106 | 0.09531212 | 4.602171 | 0.02948357 | 5.829113 | 2138.507 | 31.49731 | 8.859394 | 2.587342 | 8.367466 | 0.9705164 | 0.1201522 | 17.62713 | 0.1821584 | 2.008106 | 0.0196061 | 4.487784 | 0.03284262 | 0.9230012 | 240.7895 | 1.392265 | 51.0992 | 0.5679237 | 8.701202 | 0.9376738 | 0.09203187 | 9.810728 | 0.1397737 | 0.2886596 | 0.000400929 | 4.340207 | 59.57689 | 78.65794 | 84.00749 | 11.81873 | 80.03607 | 5.360573 | 10.50837 | 9.865684 | 4.136415 | 75.93441 | 19.5695 | 6.209466 | 70.08525 | 88.52362 | 88.1439 | 87.75315 | 99.60557 | 11.57004
25/07/2025 19:00 | 2 | A | 0.5884101 | 57.90178 | 1.507858 | 3.412676 | 0.1474181 | 6.235389 | 0.04456532 | 10.06111 | 1237.794 | 28.2844 | 13.61481 | 2.286668 | 9.703544 | 0.9554347 | 0.1465651 | 2.866852 | 0.2588924 | 2.936807 | 0.04763485 | 6.07362 | 0.04486027 | 0.9012657 | 60.34163 | 2.600917 | 48.18832 | 0.9554406 | 10.83513 | 0.9105744 | 0.1093841 | 0.03530496 | 0.1435104 | 0.7074503 | 0.002910973 | 5.83904 | 76.20139 | 95.26942 | 83.59562 | 17.77926 | 69.12727 | 6.935277 | 6.871232 | 4.675058 | 7.737986 | 63.34446 | 29.07468 | 7.795296 | 83.07263 | 99.94448 | 91.33361 | 81.12372 | 98.20195 | 14.73057
26/07/2025 07:00 | 1 | B | 0.3547039 | 95.97068 | 1.647305 | 4.067353 | 0.146889 | 7.159387 | 0.04738231 | 6.306491 | 1985.421 | 30.76957 | 15.08784 | 3.063707 | 9.355827 | 0.9526177 | 0.05866764 | 1.99121 | 0.1987913 | 3.519205 | 0.001809276 | 7.050138 | 0.05133866 | 0.5833427 | 36.42914 | 0.4123917 | 53.60546 | 0.03181841 | 9.115263 | 0.901279 | 0.0287811 | 0.02955698 | 0.1866242 | 0.666191 | 9.989589e-05 | 6.932505 | 84.24381 | 98.0235 | 88.50413 | 17.57646 | 98.82663 | 6.19188 | 8.443108 | 1.948744 | 1.285229 | 67.66151 | 1.112074 | 6.536389 | 92.68692 | 99.97224 | 89.78936 | 85.23797 | 99.93871 | 12.72827
26/07/2025 19:00 | 2 | A | 0.2410517 | 89.38669 | 0.6041006 | 2.06264 | 0.0820647 | 4.624963 | 0.01381973 | 9.165716 | 4230.587 | 36.0166 | 11.48334 | 5.047985 | 10.9888 | 0.9861803 | 0.1159869 | 31.35445 | 0.1078516 | 1.930624 | 0.01247533 | 4.535784 | 0.02736069 | 0.6773807 | 290.7235 | 2.085058 | 54.53989 | 0.4336474 | 10.5734 | 0.9588196 | 0.09996712 | 23.95314 | 0.05143038 | 0.4293763 | 0.0004568376 | 4.363496 | 52.54793 | 65.40745 | 82.39348 | 7.693858 | 85.00827 | 3.283534 | 7.688643 | 8.898861 | 9.443563 | 72.34656 | 14.45798 | 6.255092 | 60.23657 | 74.30631 | 91.83705 | 80.04042 | 99.46624 | 9.538626
27/07/2025 07:00 | 1 | C | 0.2685844 | 124.2649 | 1.038951 | 2.186341 | 0.07265984 | 4.589535 | 0.02306123 | 4.911717 | 3530.118 | 37.51737 | 11.46416 | 1.041396 | 5.996727 | 0.9769388 | 0.1589804 | 43.86767 | 0.1778562 | 1.967333 | 0.04979224 | 4.556317 | 0.03219773 | 0.7537703 | 247.0247 | 1.513226 | 50.01245 | 0.7550242 | 8.607735 | 0.944741 | 0.1387094 | 36.94388 | 0.1323455 | 0.3299067 | 0.02575722 | 4.418241 | 42.17306 | 65.51236 | 83.27596 | 12.09224 | 33.05247 | 3.013201 | 9.036152 | 6.400548 | 4.689577 | 73.65215 | 33.45736 | 6.038728 | 51.20921 | 71.91291 | 87.96554 | 85.74438 | 66.50983 | 9.051929
27/07/2025 19:00 | 2 | D | 0.517736 | 127.064 | 0.8782389 | 1.923757 | 0.07961029 | 5.409709 | 0.02213225 | 12.05202 | 4356.918 | 33.17122 | 14.15376 | 2.521823 | 7.981679 | 0.9778677 | 0.2566786 | 31.32897 | 0.1473462 | 1.646953 | 0.02433527 | 5.351497 | 0.02745306 | 1.09451 | 429.3303 | 1.661737 | 46.39844 | 0.8545963 | 9.941898 | 0.9504147 | 0.2324776 | 19.83256 | 0.1036025 | 0.3542908 | 0.0003528888 | 5.218902 | 51.52013 | 75.88964 | 83.59386 | 16.28348 | 70.10855 | 3.265472 | 5.803661 | 9.27598 | 5.194461 | 66.21311 | 29.47016 | 5.04529 | 57.32379 | 85.16562 | 88.78832 | 82.49659 | 99.57871 | 8.310762
28/07/2025 07:00 | 1 | C | 0.2182087 | 81.65821 | 0.5863936 | 1.081463 | 0.04613729 | 3.915196 | 0.02045192 | 7.211685 | 2233.249 | 26.9523 | 10.91071 | 1.159086 | 8.335953 | 0.9795481 | 0.07219235 | 36.73529 | 0.03590146 | 0.8762387 | 0.0229001 | 3.822895 | 0.0139068 | 1.347191 | 307.075 | 1.605775 | 54.35293 | 0.7192616 | 7.854953 | 0.9656413 | 0.05383031 | 32.84196 | 0.01329275 | 0.1060879 | 0.01287137 | 3.764827 | 67.59255 | 55.93342 | 94.0028 | 20.63362 | 51.38043 | 4.354476 | 8.585866 | 5.229639 | 3.808224 | 69.89376 | 21.68013 | 2.790083 | 76.17841 | 61.16306 | 97.81102 | 90.52738 | 73.06056 | 7.144559
28/07/2025 19:00 | 2 | D | 0.5008054 | 93.15514 | 0.6834438 | 1.870065 | 0.04934545 | 4.16345 | 0.01510332 | 11.50412 | 3509.493 | 33.50639 | 13.72265 | 3.032264 | 8.867829 | 0.9848967 | 0.3320704 | 40.76584 | 0.1801063 | 1.688307 | 0.003602606 | 4.091309 | 0.02529629 | 1.509489 | 273.3929 | 2.324871 | 48.52479 | 0.1364661 | 11.52723 | 0.9596004 | 0.3010321 | 34.63349 | 0.1235676 | 0.4536373 | 0.0001001554 | 3.895289 | 34.6942 | 56.8997 | 74.04525 | 11.0829 | 92.80948 | 3.216891 | 7.624612 | 7.423989 | 8.605042 | 65.63927 | 6.995753 | 7.003715 | 42.31881 | 64.32369 | 82.6503 | 76.72218 | 99.80523 | 10.22061
29/07/2025 07:00 | 1 | C | 0.1729396 | 57.4235 | 0.603583 | 1.807678 | 0.04478946 | 3.94658 | 0.014565 | 7.970269 | 3761.895 | 36.41275 | 8.03136 | 3.028537 | 8.788009 | 0.985435 | 0.05769296 | 2.6704 | 0.07431373 | 1.71569 | 0.0006888548 | 3.875022 | 0.02788853 | 0.7478196 | 91.79379 | 1.300024 | 48.73979 | 0.02093149 | 9.785577 | 0.9575465 | 0.03759303 | 0.07468262 | 0.03861495 | 0.3461137 | 9.928826e-05 | 3.702878 | 67.12572 | 95.41737 | 87.86723 | 6.471107 | 98.48442 | 3.243247 | 12.05946 | 4.458094 | 6.006754 | 75.19487 | 1.303317 | 6.914983 | 79.18518 | 99.87547 | 93.87398 | 81.66598 | 99.78773 | 10.15823
29/07/2025 19:00 | 2 | D | 0.09692751 | 72.82236 | 0.5846341 | 1.996525 | 0.0478434 | 4.762034 | 0.01531956 | 5.5766 | 4619.553 | 36.90039 | 18.1058 | 2.32246 | 9.155948 | 0.9846804 | 0.01167534 | 2.084796 | 0.01963741 | 1.745898 | 0.01245514 | 4.693674 | 0.02997184 | 0.3759056 | 67.85503 | 0.6314061 | 49.62126 | 0.3978906 | 9.43251 | 0.9547086 | 0.0002408004 | 0.02002511 | 0.0004317322 | 0.2429135 | 0.0003548917 | 4.544904 | 88.1391 | 97.18101 | 96.69253 | 13.89278 | 74.36567 | 2.945486 | 11.62372 | 2.792741 | 3.236965 | 74.49145 | 24.92614 | 5.936742 | 99.76282 | 99.97375 | 99.9295 | 88.38424 | 99.29182 | 8.882229
30/07/2025 07:00 | 1 | C | 0.3894824 | 65.45626 | 0.7811358 | 2.74172 | 0.07130123 | 4.765887 | 0.02100093 | 8.877259 | 2138.847 | 34.58957 | 8.7794 | 2.111495 | 7.008799 | 0.9789991 | 0.2074075 | 20.97908 | 0.05589667 | 2.612203 | 0.02753616 | 4.717773 | 0.04939767 | 0.7347224 | 213.6191 | 1.07306 | 46.18476 | 0.5330587 | 11.76838 | 0.9296014 | 0.1793867 | 10.74246 | 0.001846105 | 0.2968212 | 0.0006734316 | 4.343114 | 47.86626 | 68.62256 | 92.99446 | 6.724812 | 62.19156 | 3.088434 | 9.318412 | 16.12113 | 6.785843 | 83.21124 | 36.93044 | 12.19774 | 57.18467 | 84.74369 | 99.7803 | 89.93605 | 99.122 | 15.28617
30/07/2025 19:00 | 2 | D | 0.3358365 | 80.71291 | 0.8543747 | 1.687367 | 0.06196099 | 4.251402 | 0.02202177 | 12.52183 | 3278.371 | 35.40327 | 13.12639 | 2.763674 | 9.693794 | 0.9779782 | 0.06143661 | 8.709162 | 0.07641483 | 1.429788 | 0.001124762 | 4.128853 | 0.02092123 | 1.326581 | 251.3258 | 1.637066 | 53.90864 | 0.04800791 | 9.894036 | 0.957057 | 0.0337806 | 3.40557 | 0.04229904 | 0.2826015 | 9.989798e-05 | 4.002826 | 82.10925 | 89.44733 | 91.25301 | 17.13121 | 98.2247 | 5.021273 | 8.264053 | 6.514504 | 4.008714 | 66.83994 | 1.620995 | 4.868874 | 90.3733 | 95.96183 | 95.26173 | 83.97114 | 99.8457 | 9.890147
31/07/2025 07:00 | 1 | A | 0.2328644 | 94.42945 | 0.407644 | 1.299706 | 0.02883069 | 3.663365 | 0.01045711 | 5.730741 | 2953.635 | 28.24067 | 12.17235 | 1.372885 | 6.543227 | 0.9895429 | 0.1747649 | 64.21448 | 0.1135154 | 1.184808 | 0.01462725 | 3.632931 | 0.01959242 | 1.105205 | 279.9676 | 1.63569 | 47.70289 | 0.7057209 | 10.24823 | 0.9699505 | 0.1559706 | 59.85639 | 0.08276833 | 0.2451704 | 0.0006675684 | 3.499306 | 25.73471 | 32.70852 | 72.44451 | 9.793569 | 49.79555 | 1.86777 | 9.298818 | 5.808826 | 7.861549 | 71.90974 | 47.95855 | 5.480963 | 35.03353 | 38.51734 | 80.30606 | 81.70331 | 97.7541 | 7.348732
31/07/2025 19:00 | 2 | B | 0.4359706 | 85.34626 | 1.288926 | 3.307879 | 0.1457941 | 5.064203 | 0.03313106 | 9.871142 | 2449.214 | 33.52494 | 13.18863 | 3.591533 | 8.077626 | 0.9668689 | 0.1126617 | 4.345137 | 0.184316 | 2.969302 | 0.02772119 | 4.960944 | 0.048855 | 0.8243964 | 84.00272 | 0.5896096 | 52.11533 | 0.5304613 | 10.05867 | 0.9180139 | 0.07478455 | 0.1059085 | 0.1627471 | 0.3538416 | 0.0009662933 | 4.689653 | 75.01457 | 95.07749 | 86.1738 | 13.20947 | 81.61602 | 5.28455 | 9.238211 | 4.808592 | 2.234835 | 76.9706 | 17.77554 | 9.703725 | 84.25278 | 99.88608 | 88.40864 | 90.18007 | 99.39156 | 14.98827
01/08/2025 07:00 | 1 | A | 0.424357 | 75.50041 | 1.563817 | 3.655528 | 0.1239297 | 5.120386 | 0.03507736 | 7.625218 | 1693.363 | 41.50109 | 10.54082 | 2.509951 | 7.531958 | 0.9649226 | 0.1625876 | 16.68706 | 0.1119965 | 3.40523 | 0.03719177 | 5.032719 | 0.05108819 | 0.6867549 | 101.1544 | 1.329105 | 54.5179 | 0.6845104 | 9.200322 | 0.9138345 | 0.1332839 | 11.96489 | 0.04395364 | 0.5477607 | 0.001003224 | 4.799728 | 63.03007 | 78.67333 | 93.08948 | 10.11466 | 71.0423 | 5.159791 | 8.267818 | 6.844724 | 4.342041 | 76.19203 | 28.21794 | 9.179539 | 71.29788 | 85.51806 | 97.43152 | 86.30669 | 99.26024 | 14.33933
01/08/2025 19:00 | 2 | B | 0.3689801 | 50.87438 | 1.453042 | 3.364467 | 0.1090011 | 5.648791 | 0.03065978 | 10.80047 | 1626.706 | 37.05069 | 9.197823 | 2.549888 | 8.505609 | 0.9693402 | 0.03903705 | 1.031554 | 0.3271051 | 3.17996 | 0.03179699 | 5.558431 | 0.04745196 | 0.6491738 | 20.70326 | 1.244217 | 56.15434 | 0.6187426 | 9.543406 | 0.9218883 | 0.007631741 | 0.01900044 | 0.279899 | 0.4532325 | 0.001585393 | 5.353314 | 89.74466 | 98.03452 | 78.17846 | 8.381812 | 71.72313 | 4.616565 | 8.348571 | 1.931051 | 4.063238 | 79.19929 | 26.93601 | 8.016819 | 98.09323 | 99.96557 | 82.2417 | 87.5811 | 98.65914 | 12.63338
02/08/2025 07:00 | 1 | A | 0.3055299 | 52.57978 | 0.8228777 | 2.268516 | 0.1430117 | 4.444829 | 0.02158503 | 7.656195 | 1906.39 | 33.70187 | 12.30887 | 6.331248 | 9.900088 | 0.978415 | 0.1433653 | 11.68246 | 0.09752684 | 2.047014 | 0.006491608 | 4.32448 | 0.03390571 | 0.7685301 | 206.0269 | 1.721292 | 53.51917 | 0.1843547 | 11.93579 | 0.9445093 | 0.1209233 | 4.705938 | 0.0392374 | 0.1992818 | 0.0001067317 | 4.051251 | 54.08937 | 78.26106 | 88.4039 | 11.71195 | 95.55876 | 4.807692 | 8.528643 | 13.2855 | 7.092383 | 79.99084 | 4.370747 | 9.104768 | 62.61801 | 91.54656 | 95.49628 | 91.70279 | 99.92951 | 13.91246
02/08/2025 19:00 | 2 | B | 0.5826502 | 58.09545 | 1.630981 | 4.228723 | 0.1865987 | 5.278465 | 0.03752385 | 9.954791 | 1347.355 | 36.03646 | 13.12592 | 3.849509 | 8.957526 | 0.9624761 | 0.2172606 | 7.831344 | 0.2896219 | 3.881849 | 0.04379358 | 5.13503 | 0.05508631 | 0.7796874 | 97.84975 | 1.508021 | 54.67542 | 0.7484503 | 11.63774 | 0.9073898 | 0.1831165 | 2.366459 | 0.2156547 | 0.7982458 | 0.001014901 | 4.74026 | 64.11087 | 87.02569 | 82.9088 | 11.64737 | 77.41127 | 6.367777 | 7.371507 | 9.278148 | 5.093334 | 71.22405 | 22.09521 | 12.1452 | 71.48237 | 96.30384 | 88.00213 | 82.87142 | 99.50648 | 18.51298
03/08/2025 07:00 | 1 | D | 0.3387051 | 63.99441 | 0.9654358 | 2.142954 | 0.08612373 | 5.276391 | 0.0181999 | 9.10942 | 2408.32 | 39.00686 | 9.471009 | 1.973155 | 6.473223 | 0.9818001 | 0.1761199 | 20.53698 | 0.2602512 | 2.007111 | 0.0511433 | 5.254205 | 0.03106123 | 0.754634 | 250.7859 | 2.056057 | 52.74218 | 0.8729362 | 8.975812 | 0.9507389 | 0.1572195 | 13.01461 | 0.2015811 | 0.3495653 | 0.02429482 | 5.132618 | 48.94835 | 68.49223 | 73.53375 | 8.043639 | 41.69726 | 2.232815 | 6.920432 | 12.17249 | 6.615008 | 76.44761 | 31.48315 | 5.283909 | 55.86878 | 80.66472 | 80.14876 | 84.49125 | 73.18042 | 7.516724
03/08/2025 19:00 | 2 | C | 0.247421 | 77.24854 | 1.053197 | 3.239147 | 0.1047095 | 4.03331 | 0.02081192 | 11.47132 | 2050.82 | 43.3533 | 5.598178 | 2.255778 | 6.890614 | 0.9791881 | 0.008865381 | 35.30175 | 0.1541395 | 3.189008 | 0.05899014 | 3.97258 | 0.04607084 | 0.1852987 | 140.4372 | 2.383006 | 53.69532 | 0.6985878 | 9.951327 | 0.9331172 | 0.000154332 | 30.11089 | 0.04409359 | 0.6953571 | 0.02741126 | 3.677392 | 96.49146 | 55.25217 | 85.6692 | 3.596898 | 44.83554 | 3.555564 | 3.45034 | 8.375642 | 10.42417 | 76.37161 | 30.73697 | 11.36699 | 99.9418 | 63.62781 | 96.09337 | 79.9685 | 75.5725 | 14.92256
04/08/2025 07:00 | 1 | D | 0.354458 | 74.94053 | 0.9532644 | 3.011124 | 0.06962629 | 5.66184 | 0.02267986 | 10.82632 | 3247.586 | 37.76983 | 11.00072 | 2.934161 | 8.108192 | 0.9773201 | 0.1114462 | 1.315587 | 0.098893 | 2.825716 | 0.003151401 | 5.60507 | 0.0471929 | 0.9085114 | 26.93768 | 2.026333 | 49.30074 | 0.06329445 | 11.48941 | 0.9301272 | 0.07100459 | 0.01557103 | 0.001098348 | 0.4676615 | 9.985711e-05 | 5.30651 | 69.27179 | 98.28431 | 89.86114 | 8.285767 | 95.57649 | 3.24793 | 12.09601 | 1.696368 | 10.03169 | 77.26831 | 4.290115 | 9.57672 | 81.3678 | 99.98067 | 99.89283 | 85.55407 | 99.8666 | 12.82465
04/08/2025 19:00 | 2 | C | 0.7993197 | 82.86942 | 1.898842 | 3.282614 | 0.06342496 | 4.286693 | 0.03755149 | 9.448962 | 1216.537 | 45.07028 | 9.181322 | 1.535081 | 4.570026 | 0.9624485 | 0.4618399 | 38.63754 | 0.2144386 | 3.052466 | 0.006005922 | 4.275638 | 0.04279154 | 1.154222 | 166.3594 | 2.070211 | 55.80826 | 0.1280258 | 8.377326 | 0.919657 | 0.4296234 | 32.69466 | 0.1280897 | 0.5977448 | 0.0003283485 | 4.084787 | 44.39057 | 55.12622 | 89.13095 | 10.50298 | 90.88625 | 4.003349 | 6.179124 | 8.590352 | 4.665342 | 72.7506 | 8.637645 | 8.362594 | 50.5697 | 63.71657 | 93.79629 | 83.25358 | 99.5239 | 12.36594
05/08/2025 07:00 | 1 | D | 0.5713144 | 123.3124 | 0.8512263 | 1.822002 | 0.07614436 | 5.518182 | 0.01930895 | 8.744956 | 4772.879 | 35.34258 | 14.99183 | 2.107726 | 7.93113 | 0.980691 | 0.4103825 | 31.7665 | 0.1721216 | 1.562699 | 0.0361443 | 5.470673 | 0.02328501 | 0.9706655 | 272.8265 | 1.12983 | 53.41878 | 0.6056385 | 9.878456 | 0.957406 | 0.3967559 | 25.9037 | 0.1488292 | 0.3015109 | 0.02229367 | 5.363472 | 29.55569 | 74.73642 | 80.17001 | 15.88784 | 53.44844 | 2.775222 | 3.956132 | 5.151765 | 3.090613 | 68.26869 | 18.52047 | 4.1684 | 33.51183 | 79.88819 | 83.26062 | 84.15653 | 71.96891 | 6.943622
05/08/2025 19:00 | 2 | C | 0.4213244 | 86.87193 | 1.699494 | 5.209212 | 0.1543733 | 4.410011 | 0.03877857 | 10.35517 | 2080.698 | 38.80486 | 9.961579 | 2.983414 | 6.997237 | 0.9612214 | 0.02056311 | 6.43496 | 0.2025521 | 5.017487 | 0.04024125 | 4.305635 | 0.08304933 | 0.2296885 | 73.47922 | 0.8681775 | 50.99822 | 0.4584352 | 7.76148 | 0.8781721 | 0.0007859802 | 0.09453892 | 0.1396035 | 0.6690582 | 0.0006923661 | 3.978813 | 95.30867 | 92.87984 | 88.5438 | 7.415628 | 74.94336 | 6.152884 | 4.527502 | 7.024594 | 4.24253 | 81.30535 | 24.66278 | 14.61642 | 99.83618 | 99.90443 | 92.78633 | 88.72098 | 99.60614 | 20.7693
06/08/2025 07:00 | 1 | D | 0.2762656 | 89.39823 | 0.4379185 | 1.755283 | 0.07985189 | 3.910642 | 0.009427643 | 12.53809 | 2927.03 | 34.65673 | 13.12118 | 3.020466 | 8.541371 | 0.9905724 | 0.1595653 | 62.39143 | 0.1122454 | 1.64711 | 0.05186498 | 3.866569 | 0.02580834 | 0.6839595 | 271.812 | 1.489865 | 54.17868 | 1.167065 | 10.26021 | 0.964764 | 0.1455373 | 56.78924 | 0.0753928 | 0.2418417 | 0.02203232 | 3.695533 | 42.78658 | 30.8675 | 74.61007 | 7.047399 | 35.66087 | 2.059125 | 6.389451 | 7.84693 | 8.780385 | 79.66015 | 37.71986 | 6.771243 | 49.17603 | 38.71443 | 83.39046 | 86.70755 | 73.38072 | 8.830368
06/08/2025 19:00 | 2 | C | 0.3326029 | 92.27624 | 1.607711 | 4.027847 | 0.1238162 | 4.598848 | 0.03262915 | 6.735417 | 2085.69 | 38.74613 | 12.99451 | 2.214433 | 7.017346 | 0.9673709 | 0.1166378 | 25.03895 | 0.3550426 | 3.725404 | 0.05330034 | 4.517273 | 0.0582539 | 0.6734312 | 188.1988 | 1.938947 | 52.01159 | 0.8139762 | 8.352571 | 0.909117 | 0.08095989 | 14.58409 | 0.2535501 | 0.6313479 | 0.00455817 | 4.271517 | 66.07606 | 73.75061 | 78.63684 | 10.52671 | 58.35668 | 4.978855 | 11.79484 | 11.88097 | 7.025592 | 75.22327 | 38.2965 | 10.58025 | 77.87091 | 85.63158 | 85.66243 | 85.74998 | 96.65318 | 15.55911
07/08/2025 07:00 | 1 | B | 0.3526311 | 100.8442 | 1.398961 | 3.660482 | 0.0945244 | 5.196312 | 0.03878726 | 6.863772 | 2097.929 | 31.00884 | 16.88467 | 2.038289 | 8.901541 | 0.9612127 | 0.08989081 | 20.25705 | 0.2041308 | 3.126854 | 0.01608879 | 5.046797 | 0.0506565 | 0.5982901 | 148.1386 | 1.405366 | 51.24328 | 0.2893675 | 10.56685 | 0.9105562 | 0.0616073 | 13.14268 | 0.1373031 | 0.4500176 | 0.0008856206 | 4.739703 | 75.49729 | 80.69168 | 85.97437 | 17.89137 | 83.63941 | 6.644451 | 8.594614 | 7.44136 | 5.088843 | 70.91431 | 15.50747 | 10.30115 | 84.0919 | 88.13304 | 91.06321 | 88.80567 | 99.14688 | 16.9456
07/08/2025 19:00 | 2 | A | 0.3207377 | 92.85849 | 0.823425 | 1.629569 | 0.07269005 | 3.646301 | 0.01961969 | 14.895 | 3122.601 | 33.70829 | 14.09705 | 2.64164 | 8.785883 | 0.9803803 | 0.02907284 | 32.2263 | 0.1653226 | 1.380065 | 0.0212794 | 3.543446 | 0.02110952 | 0.7769443 | 149.4027 | 0.6671858 | 51.88162 | 0.7834464 | 9.948007 | 0.9592708 | 0.01261533 | 29.64774 | 0.1542787 | 0.2687383 | 0.004507308 | 3.402508 | 91.11347 | 65.97615 | 80.31648 | 16.97258 | 71.30019 | 4.727429 | 5.1135 | 3.396372 | 1.710413 | 67.20773 | 22.75164 | 5.759197 | 96.22697 | 69.37253 | 82.0269 | 84.1803 | 94.05183 | 10.48663
08/08/2025 07:00 | 1 | B | 0.7169235 | 54.07628 | 1.236834 | 4.097471 | 0.1086043 | 4.937458 | 0.02372104 | 14.09745 | 1758.447 | 41.69195 | 12.04359 | 3.29708 | 8.348059 | 0.976279 | 0.3918115 | 12.66451 | 0.2538802 | 3.904401 | 0.03113265 | 4.854589 | 0.06149168 | 0.9514057 | 195.0694 | 1.523218 | 50.51033 | 0.4764303 | 9.026342 | 0.9147873 | 0.3541957 | 0.4033205 | 0.1685558 | 0.7715668 | 0.001199906 | 4.574165 | 46.64462 | 77.13582 | 79.9603 | 6.972264 | 72.01386 | 4.01066 | 8.160359 | 22.1819 | 7.572982 | 75.802 | 26.97544 | 11.24151 | 54.80497 | 99.31772 | 87.53328 | 82.77427 | 98.9893 | 15.25217
08/08/2025 19:00 | 2 | A | 0.3028111 | 99.89724 | 1.000928 | 2.078115 | 0.08758929 | 4.140306 | 0.02458148 | 5.378794 | 3230.147 | 36.71775 | 12.17105 | 2.193081 | 8.476695 | 0.9754185 | 0.1748915 | 21.01195 | 0.1008296 | 1.823764 | 0.0345289 | 4.031025 | 0.02786282 | 0.5479347 | 183.2835 | 1.3265 | 51.6885 | 1.08884 | 11.31309 | 0.9475557 | 0.1639221 | 16.24037 | 0.06478882 | 0.3574935 | 0.003526945 | 3.816896 | 43.66376 | 79.48347 | 90.17401 | 14.39681 | 61.54767 | 5.032712 | 5.04176 | 5.112049 | 3.692579 | 69.3026 | 34.63682 | 7.613316 | 48.70552 | 84.59552 | 93.86659 | 83.69941 | 96.18449 | 12.64603
09/08/2025 07:00 | 1 | B | 0.368109 | 92.76293 | 1.464467 | 3.62144 | 0.09532479 | 4.870234 | 0.0357147 | 6.518247 | 2554.362 | 35.99001 | 17.41698 | 2.567803 | 9.146781 | 0.9642853 | 0.1403234 | 1.591479 | 0.1857274 | 3.110488 | 0.003750409 | 4.711842 | 0.05081644 | 0.8963747 | 29.51206 | 1.725554 | 48.65858 | 0.06788528 | 11.19889 | 0.9134689 | 0.09826412 | 0.03825165 | 0.1000665 | 0.5766393 | 0.0001825745 | 4.350966 | 63.24138 | 98.34563 | 87.77069 | 17.17665 | 96.20617 | 6.707573 | 12.37421 | 1.616699 | 5.987606 | 68.27825 | 3.618878 | 11.68502 | 75.61559 | 99.96233 | 93.7583 | 85.4549 | 99.82504 | 18.39259
09/08/2025 19:00 | 2 | A | 0.3568476 | 84.05353 | 1.262986 | 3.632823 | 0.1907413 | 5.213213 | 0.0319339 | 9.500502 | 2402.472 | 34.73564 | 8.941332 | 2.453478 | 6.487445 | 0.9680661 | 0.05522302 | 7.57513 | 0.1588132 | 3.45771 | 0.1160996 | 5.17118 | 0.05604612 | 0.7011851 | 128.7419 | 1.792721 | 51.81705 | 1.016019 | 10.15528 | 0.91202 | 0.01552688 | 0.1291 | 0.05840514 | 0.485896 | 0.06079711 | 4.864893 | 85.01895 | 91.27553 | 87.82713 | 7.859773 | 41.07613 | 3.97393 | 11.01274 | 8.584393 | 7.955354 | 79.94181 | 29.85403 | 10.91772 | 96.03169 | 99.85992 | 95.78248 | 87.80158 | 70.93016 | 14.89165
10/08/2025 07:00 | 1 | C | 0.4251082 | 97.71568 | 0.8828136 | 2.62919 | 0.0780452 | 4.673601 | 0.03296518 | 7.275187 | 2830.819 | 23.46618 | 12.71641 | 2.281848 | 10.01702 | 0.9670348 | 0.1915963 | 4.547098 | 0.1129706 | 2.285327 | 0.002919902 | 4.491449 | 0.03584375 | 1.091031 | 119.6437 | 1.683557 | 49.97089 | 0.07556486 | 11.13788 | 0.9311911 | 0.1569749 | 0.1167553 | 0.05251504 | 0.449797 | 0.0001236254 | 4.235612 | 56.41573 | 95.5 | 87.62519 | 15.94403 | 96.38204 | 7.065493 | 9.199219 | 4.388733 | 6.835531 | 68.12533 | 3.470461 | 8.542092 | 65.61495 | 99.88874 | 94.46072 | 84.06936 | 99.8525 | 15.60759
10/08/2025 19:00 | 2 | D | 0.4306761 | 64.90626 | 1.090369 | 2.667571 | 0.1869975 | 4.166787 | 0.02869249 | 11.60815 | 2163.573 | 29.64676 | 15.24154 | 4.270983 | 10.80123 | 0.9713075 | 0.1004928 | 2.911514 | 0.2468111 | 2.296135 | 0.06635629 | 3.970805 | 0.03064014 | 1.175466 | 89.11266 | 2.262631 | 52.04541 | 1.141166 | 10.3772 | 0.9406674 | 0.06547795 | 0.1037039 | 0.1811503 | 0.6756639 | 0.03134676 | 3.762131 | 77.33578 | 95.64299 | 78.0139 | 16.39385 | 65.53303 | 7.437725 | 8.362764 | 4.20672 | 6.358156 | 59.78017 | 18.69838 | 7.630789 | 85.69854 | 99.8497 | 84.37206 | 76.17402 | 84.23141 | 15.06851
11/08/2025 07:00 | 1 | C | 0.3449737 | 82.37708 | 0.8265029 | 1.841301 | 0.07083007 | 4.58273 | 0.02096199 | 6.323284 | 2621.808 | 30.87673 | 11.79469 | 2.068595 | 9.362863 | 0.979038 | 0.2169733 | 28.00584 | 0.1831034 | 1.628191 | 0.02805632 | 4.480383 | 0.02459384 | 0.6542578 | 165.9215 | 1.399546 | 53.07654 | 0.7949479 | 9.107806 | 0.9544442 | 0.2057054 | 24.45207 | 0.1517584 | 0.3024852 | 0.008295274 | 4.361145 | 38.42282 | 66.71552 | 78.3104 | 13.42746 | 61.21958 | 4.282693 | 4.664331 | 4.953619 | 4.164561 | 70.89313 | 27.60243 | 4.887829 | 43.08715 | 71.66914 | 82.47496 | 84.32059 | 88.82201 | 9.170521
11/08/2025 19:00 | 2 | D | 0.8690654 | 107.972 | 1.885832 | 2.865774 | 0.09876905 | 5.766812 | 0.04204238 | 8.737472 | 2479.038 | 41.73154 | 14.63459 | 1.334286 | 7.738884 | 0.9579576 | 0.5237406 | 3.911832 | 0.137102 | 2.34927 | 0.04454529 | 5.680262 | 0.03651386 | 0.9536122 | 98.94936 | 1.683035 | 51.00869 | 0.8246152 | 9.675197 | 0.9214438 | 0.5067061 | 0.1457995 | 0.07584164 | 0.4210533 | 0.01363362 | 5.521956 | 42.26887 | 96.52932 | 93.03554 | 21.4697 | 56.79568 | 5.641959 | 4.00661 | 3.346258 | 3.258728 | 64.99201 | 30.48514 | 6.126068 | 46.27548 | 99.87557 | 96.29427 | 86.46171 | 87.28082 | 11.76803
12/08/2025 07:00 | 1 | C | 0.9114746 | 72.20167 | 1.67221 | 3.557554 | 0.1147627 | 5.058868 | 0.03376275 | 11.57966 | 1638.997 | 40.94309 | 11.83643 | 2.205324 | 7.046072 | 0.9662373 | 0.5387017 | 17.45393 | 0.2999871 | 3.268269 | 0.04171327 | 4.98943 | 0.04855746 | 1.056075 | 138.4505 | 2.041871 | 52.20697 | 0.742647 | 8.569928 | 0.9176798 | 0.5113257 | 11.0516 | 0.2078183 | 0.6787609 | 0.004624557 | 4.799974 | 42.89324 | 76.64232 | 82.66613 | 11.23329 | 64.87978 | 4.70253 | 5.626083 | 9.31115 | 5.929163 | 71.2579 | 31.42228 | 8.225831 | 48.51933 | 85.95347 | 88.59529 | 82.49119 | 96.30205 | 12.92836
12/08/2025 19:00 | 2 | D | 0.2966838 | 75.30041 | 0.8263611 | 1.873962 | 0.09606696 | 4.321171 | 0.01898758 | 11.13735 | 3198.883 | 36.3337 | 12.01184 | 4.717336 | 9.616133 | 0.9810124 | 0.08686165 | 14.8432 | 0.1391134 | 1.677742 | 0.006621902 | 4.218686 | 0.02746263 | 0.8970842 | 302.6801 | 1.611868 | 49.27843 | 0.2330684 | 10.37814 | 0.9535498 | 0.0635269 | 6.553377 | 0.09669746 | 0.3068225 | 0.0001001468 | 4.041291 | 71.27839 | 80.66231 | 83.48519 | 12.17078 | 93.23788 | 4.225408 | 8.30389 | 11.03897 | 5.356755 | 72.21681 | 6.66272 | 6.595688 | 79.58228 | 91.70128 | 88.84194 | 84.38759 | 99.9006 | 10.8211
13/08/2025 07:00 | 1 | C | 0.4045067 | 74.70576 | 1.461764 | 2.587972 | 0.09192348 | 5.49039 | 0.03356621 | 8.058399 | 1662.322 | 37.88653 | 14.85951 | 1.764273 | 9.702948 | 0.9664338 | 0.1386715 | 19.56462 | 0.1966583 | 2.161757 | 0.0338394 | 5.34408 | 0.03633379 | 1.255477 | 200.9348 | 1.462199 | 50.22177 | 0.4936936 | 10.11581 | 0.9301 | 0.09504424 | 12.47951 | 0.1472207 | 0.2843217 | 0.01587547 | 5.157675 | 66.86906 | 74.69015 | 86.99809 | 19.2729 | 64.42309 | 5.932022 | 11.277 | 9.772638 | 3.63446 | 70.50876 | 19.5138 | 6.694343 | 78.14606 | 84.46279 | 90.63255 | 89.78167 | 83.93688 | 12.62636
13/08/2025 19:00 | 2 | D | 0.2645295 | 80.19534 | 0.9077759 | 2.033648 | 0.06453533 | 4.884577 | 0.02253268 | 10.20324 | 3417.039 | 36.22014 | 11.21604 | 2.823771 | 7.929189 | 0.9774673 | 0.03542123 | 3.274057 | 0.09375175 | 1.821975 | 0.0009291413 | 4.814393 | 0.0274081 | 1.01666 | 115.3594 | 1.243622 | 50.13693 | 0.02970201 | 10.57117 | 0.9500592 | 0.007113647 | 0.04052594 | 0.06057932 | 0.4281442 | 9.907747e-05 | 4.648316 | 86.91144 | 96.00939 | 89.90508 | 12.42729 | 98.5927 | 3.657755 | 10.53369 | 3.942601 | 3.754817 | 67.5711 | 1.261442 | 5.931641 | 97.44513 | 99.95199 | 93.6599 | 79.99839 | 99.85414 | 9.589396
14/08/2025 07:00 | 1 | A | 0.7251921 | 91.06436 | 0.979716 | 1.934798 | 0.1439219 | 4.628124 | 0.02493582 | 19.5067 | 2644.557 | 31.49178 | 13.54107 | 5.407731 | 8.785681 | 0.9750642 | 0.244883 | 25.76257 | 0.1994153 | 1.637985 | 0.009307837 | 4.521801 | 0.02806696 | 1.475144 | 254.7098 | 2.279261 | 49.58629 | 0.3122263 | 11.39492 | 0.9469972 | 0.2084207 | 18.97706 | 0.1377731 | 0.2169008 | 0.0003299854 | 4.318096 | 67.07402 | 72.41494 | 80.15316 | 17.45182 | 93.69398 | 4.733627 | 5.709218 | 7.850415 | 6.52964 | 71.93185 | 6.088887 | 6.910374 | 72.78324 | 80.26536 | 86.6828 | 89.38368 | 99.78287 | 11.644
14/08/2025 19:00 | 2 | B | 0.4335248 | 93.81372 | 1.35384 | 3.304566 | 0.09104907 | 4.275069 | 0.03571574 | 11.61281 | 2553.968 | 32.75958 | 13.87069 | 2.013978 | 7.600055 | 0.9642843 | 0.01945982 | 2.693064 | 0.190615 | 2.913212 | 0.01982648 | 4.151916 | 0.04509422 | 0.4087372 | 55.36126 | 1.129029 | 50.02817 | 0.4136369 | 7.483004 | 0.91919 | 0.0003623995 | 0.1092332 | 0.1445777 | 0.6018152 | 0.0005066738 | 3.988497 | 95.67157 | 97.23188 | 86.42328 | 14.99143 | 79.00213 | 6.349407 | 4.251587 | 2.661096 | 3.760614 | 68.26862 | 20.48635 | 7.893212 | 99.92316 | 99.89297 | 90.18389 | 83.26006 | 99.48849 | 14.24262
15/08/2025 07:00 | 1 | A | 0.2540952 | 113.5302 | 0.9589497 | 2.287117 | 0.06705133 | 4.18536 | 0.02447769 | 8.121287 | 2888.67 | 34.37526 | 13.79663 | 1.480385 | 7.969581 | 0.9755223 | 0.05669249 | 43.89672 | 0.1204715 | 1.998322 | 0.03158811 | 4.090407 | 0.02972565 | 0.9604519 | 197.4696 | 1.562137 | 51.03398 | 0.793948 | 10.34096 | 0.9457967 | 0.02828804 | 39.07004 | 0.07516103 | 0.4571693 | 0.007627735 | 3.893957 | 78.23461 | 62.2812 | 87.74465 | 14.76574 | 54.04281 | 4.660936 | 11.23597 | 5.170355 | 4.842334 | 66.32884 | 35.19784 | 7.344455 | 89.47059 | 67.45156 | 92.58699 | 81.09458 | 89.24065 | 12.00539
15/08/2025 19:00 | 2 | B | 0.1921308 | 94.36276 | 0.5798307 | 1.630441 | 0.05168377 | 5.012892 | 0.01368564 | 8.59929 | 5359.376 | 35.73854 | 11.16859 | 2.28016 | 8.05107 | 0.9863144 | 0.07547698 | 21.30787 | 0.09198472 | 1.498094 | 0.02076247 | 4.970736 | 0.02617648 | 0.6373495 | 303.0982 | 1.752043 | 48.30911 | 0.7236076 | 10.33181 | 0.9601379 | 0.06015851 | 13.62535 | 0.04672615 | 0.2218734 | 0.001600624 | 4.824576 | 61.25347 | 77.72823 | 84.35305 | 9.374728 | 60.37767 | 2.198014 | 8.68344 | 8.408024 | 7.909602 | 77.55954 | 36.64883 | 5.395096 | 69.93691 | 86.13625 | 92.26265 | 86.93426 | 97.02649 | 7.593109
16/08/2025 07:00 | 1 | A | 0.473114 | 88.78458 | 1.499527 | 4.66245 | 0.1787263 | 4.856632 | 0.02424543 | 13.64785 | 2621.832 | 42.86044 | 11.79827 | 4.701355 | 10.1901 | 0.9757546 | 0.1457499 | 25.84374 | 0.4717959 | 4.48514 | 0.0663486 | 4.724107 | 0.07718979 | 0.8681514 | 257.5974 | 2.15627 | 49.49607 | 0.808155 | 11.70464 | 0.8985648 | 0.08369311 | 5.935302 | 0.3270938 | 0.618547 | 0.002624899 | 4.124456 | 69.94042 | 71.59738 | 69.29985 | 6.135274 | 63.77705 | 5.087134 | 14.16412 | 22.39566 | 11.09964 | 81.94386 | 34.90326 | 18.60298 | 84.10453 | 93.99304 | 80.39949 | 88.07913 | 98.68031 | 23.69011
16/08/2025 19:00 | 2 | B | 0.3992917 | 94.46597 | 1.181553 | 1.937143 | 0.06849748 | 4.453553 | 0.02815912 | 8.861561 | 2587.767 | 36.06426 | 15.13902 | 1.581465 | 7.359143 | 0.9718409 | 0.1540972 | 22.2225 | 0.1708258 | 1.554618 | 0.0246592 | 4.369363 | 0.02802413 | 1.218824 | 331.6052 | 2.831884 | 47.76353 | 0.6694416 | 8.077397 | 0.9438168 | 0.122483 | 13.03621 | 0.09181277 | 0.1825667 | 0.005514101 | 4.259263 | 62.49409 | 77.13808 | 85.94939 | 22.00672 | 65.01358 | 4.653071 | 8.554267 | 9.837348 | 6.716672 | 69.09824 | 27.38862 | 5.082728 | 71.04836 | 86.97542 | 92.66606 | 91.10496 | 92.4022 | 9.7358
17/08/2025 07:00 | 1 | D | 0.2734287 | 109.5799 | 1.243773 | 2.456165 | 0.1087181 | 4.639771 | 0.02823763 | 7.488194 | 2744.033 | 40.05029 | 16.13803 | 2.790262 | 8.364895 | 0.9717624 | 0.06378091 | 33.02758 | 0.1161274 | 2.058595 | 0.03079741 | 4.531526 | 0.02531412 | 0.9378107 | 317.3789 | 1.806825 | 49.71381 | 0.9893667 | 10.46555 | 0.9464483 | 0.04040372 | 25.4222 | 0.07090722 | 0.7839882 | 0.005159095 | 4.372812 | 77.33234 | 70.71092 | 90.92695 | 18.5533 | 72.47215 | 5.090872 | 8.682282 | 7.331785 | 3.677372 | 51.23683 | 23.03658 | 5.709896 | 86.01462 | 78.0427 | 94.60432 | 69.79013 | 95.50874 | 10.80077
17/08/2025 19:00 | 2 | C | 0.3242574 | 76.7596 | 0.8252747 | 2.136816 | 0.06118133 | 4.910083 | 0.02171958 | 5.052925 | 3178.128 | 31.84045 | 16.04397 | 1.114177 | 8.247737 | 0.9782804 | 0.2192725 | 7.903649 | 0.1366823 | 1.828052 | 0.03780293 | 4.835981 | 0.02792348 | 1.020365 | 250.9594 | 1.827964 | 49.82667 | 0.6846629 | 9.085064 | 0.9503569 | 0.1957347 | 0.7621612 | 0.08698886 | 0.4177518 | 0.01879683 | 4.711134 | 33.84577 | 89.92701 | 83.79769 | 16.30783 | 39.55366 | 3.648357 | 8.786891 | 9.12936 | 6.184987 | 65.1125 | 31.24838 | 5.166647 | 42.63266 | 99.05637 | 89.98267 | 81.42033 | 70.80204 | 8.815004
18/08/2025 07:00 | 1 | D | 0.190439 | 66.0433 | 0.5534501 | 1.681649 | 0.01974564 | 4.089173 | 0.01048008 | 6.760881 | 4144.715 | 34.64086 | 12.70574 | 1.830868 | 8.745687 | 0.9895199 | 0.1208509 | 22.8458 | 0.1924279 | 1.564892 | 0.0005639155 | 4.039856 | 0.02248077 | 0.6729372 | 319.8092 | 2.313735 | 52.31613 | 0.02055608 | 9.200848 | 0.9670392 | 0.1080166 | 15.94229 | 0.1431139 | 0.3850776 | 9.915737e-05 | 3.919878 | 37.20591 | 65.77038 | 65.59558 | 7.918245 | 97.17403 | 2.241418 | 7.943829 | 10.88613 | 9.398235 | 69.93771 | 2.340347 | 5.058288 | 45.14974 | 76.6565 | 74.99382 | 77.85595 | 99.51438 | 7.299706
18/08/2025 19:00 | 2 | C | 0.4506847 | 47.06404 | 1.088362 | 2.868524 | 0.1216733 | 5.339309 | 0.02232606 | 10.75277 | 2030.085 | 41.5168 | 10.53034 | 3.744972 | 8.558056 | 0.9776739 | 0.2154274 | 1.779981 | 0.1651425 | 2.69356 | 0.03893199 | 5.265806 | 0.04415965 | 0.8817813 | 38.26969 | 2.281773 | 52.78911 | 0.8462137 | 10.80541 | 0.9335143 | 0.1839057 | 0.05384477 | 0.06501582 | 0.3238029 | 0.0007437426 | 5.003757 | 53.26717 | 96.3024 | 85.16528 | 8.195892 | 68.71721 | 3.57851 | 8.639999 | 3.590801 | 9.258156 | 81.26647 | 30.71216 | 8.936795 | 61.90716 | 99.8932 | 94.42344 | 89.46237 | 99.42938 | 12.5153
19/08/2025 07:00 | 1 | D | 0.2739787 | 79.63268 | 1.448018 | 2.571627 | 0.1018438 | 5.108282 | 0.03452786 | 7.730177 | 2249.402 | 38.19537 | 16.55278 | 2.869683 | 7.769637 | 0.9654721 | 0.007325113 | 2.035934 | 0.1338343 | 2.071624 | 0.002858484 | 5.013105 | 0.03454103 | 0.1971679 | 54.8504 | 1.654476 | 48.5462 | 0.0771974 | 11.42307 | 0.9309311 | 0.0002812343 | 0.07632 | 0.07741274 | 0.347243 | 0.0001002316 | 4.775271 | 97.41871 | 97.53162 | 91.07654 | 22.22453 | 97.29018 | 5.251648 | 2.485734 | 2.379161 | 3.94659 | 65.20525 | 2.618203 | 7.724019 | 99.90444 | 99.91078 | 95.02313 | 87.42978 | 99.90838 | 12.97567
19/08/2025 19:00 | 2 | C | 0.3997497 | 83.5009 | 0.4698355 | 2.049127 | 0.05134287 | 4.317317 | 0.01289184 | 10.22759 | 2431.116 | 24.06013 | 13.17646 | 2.616572 | 9.142455 | 0.9871082 | 0.2713961 | 52.84055 | 0.1617412 | 1.903802 | 0.01784043 | 4.2543 | 0.02910482 | 1.163129 | 152.3883 | 1.309059 | 52.28902 | 0.5934421 | 9.059355 | 0.9580033 | 0.2443046 | 49.81622 | 0.1268849 | 0.3730629 | 0.0003532426 | 4.108319 | 32.98375 | 37.5344 | 66.01873 | 8.289816 | 65.70033 | 2.730008 | 8.468465 | 5.3116 | 8.109204 | 74.26883 | 33.64055 | 6.107285 | 41.45221 | 42.846 | 74.12793 | 82.55865 | 99.34089 | 8.837293
20/08/2025 07:00 | 1 | D | 0.478743 | 91.28221 | 0.8218674 | 2.409053 | 0.1067517 | 4.658233 | 0.01871609 | 11.99961 | 3394.421 | 34.74689 | 12.26494 | 3.903201 | 10.25212 | 0.9812839 | 0.2590047 | 28.28121 | 0.1748132 | 2.221071 | 0.03434175 | 4.55154 | 0.03188986 | 1.122716 | 236.7399 | 1.74991 | 53.57124 | 0.8237847 | 9.392951 | 0.949394 | 0.2299929 | 21.27915 | 0.1219061 | 0.4962337 | 0.007824597 | 4.388918 | 46.91157 | 69.59769 | 79.12786 | 9.528718 | 68.43234 | 4.119151 | 7.478599 | 8.270617 | 6.789951 | 70.91499 | 24.60887 | 6.430335 | 54.39017 | 77.86831 | 85.91781 | 80.44371 | 93.04121 | 10.54949
20/08/2025 19:00 | 2 | C | 0.587262 | 94.72427 | 1.370492 | 2.773158 | 0.1327476 | 5.223054 | 0.03405709 | 9.472551 | 2154.734 | 34.15689 | 18.38004 | 3.850367 | 7.972249 | 0.9659429 | 0.2739856 | 22.09272 | 0.2145136 | 2.222892 | 0.001672313 | 5.126123 | 0.03273405 | 1.007684 | 187.6684 | 2.111369 | 53.24673 | 0.04650033 | 11.50601 | 0.9332089 | 0.2482497 | 16.28484 | 0.1479779 | 0.4331351 | 9.988654e-05 | 4.902336 | 54.93418 | 77.47113 | 84.88076 | 22.57249 | 98.78314 | 5.198331 | 5.616845 | 6.485294 | 5.042981 | 62.85187 | 1.146645 | 7.211077 | 60.55102 | 83.95642 | 89.92375 | 85.42436 | 99.92978 | 12.40941
21/08/2025 07:00 | 1 | B | 0.5396807 | 57.80346 | 0.8800325 | 2.322518 | 0.08634776 | 5.124218 | 0.02351708 | 11.40168 | 1435.824 | 34.61681 | 13.01547 | 3.505653 | 9.752146 | 0.9764829 | 0.2780863 | 24.61597 | 0.06753447 | 2.064995 | 0.0039991 | 5.012762 | 0.03665608 | 1.188308 | 131.5531 | 1.006728 | 48.3698 | 0.1025975 | 10.48708 | 0.9398268 | 0.2425849 | 20.4451 | 0.03090308 | 0.258968 | 0.0001534656 | 4.799247 | 49.68386 | 58.41585 | 92.50638 | 13.17905 | 95.47753 | 4.475648 | 8.071201 | 8.342446 | 4.193335 | 76.34159 | 4.355437 | 7.501929 | 57.75506 | 66.7583 | 96.69972 | 89.52064 | 99.83296 | 11.97758
21/08/2025 19:00 | 2 | A | 0.5141228 | 86.36046 | 2.341098 | 5.209304 | 0.1742408 | 4.887002 | 0.04412975 | 7.34766 | 1530.732 | 40.77606 | 12.60284 | 2.877858 | 7.166036 | 0.9558703 | 0.1986383 | 19.67802 | 0.5666677 | 4.867966 | 0.04942271 | 4.781785 | 0.05304071 | 0.6136036 | 133.1268 | 2.364538 | 55.1749 | 0.8805579 | 9.778813 | 0.9028295 | 0.1742593 | 13.01297 | 0.4610438 | 1.912463 | 0.000594003 | 4.488213 | 63.06866 | 78.21962 | 76.86296 | 10.67628 | 72.88713 | 6.470949 | 6.330388 | 8.17636 | 5.357178 | 56.17864 | 26.80509 | 10.61336 | 69.39905 | 86.39598 | 82.22014 | 66.85492 | 99.69222 | 17.08431
22/08/2025 07:00 | 1 | B | 0.3269928 | 107.0762 | 1.182525 | 2.796803 | 0.0978368 | 5.148172 | 0.03144225 | 7.371655 | 2878.605 | 33.88458 | 14.71048 | 2.198974 | 8.458741 | 0.9685577 | 0.09830226 | 17.10421 | 0.1209195 | 2.41005 | 0.02962768 | 5.040701 | 0.03871681 | 0.7226414 | 226.143 | 1.450996 | 51.33483 | 0.7279027 | 10.61843 | 0.9298409 | 0.07230596 | 8.400234 | 0.0655377 | 0.3729147 | 0.0005528361 | 4.808455 | 70.88272 | 84.52839 | 90.09598 | 16.53783 | 70.6694 | 5.166142 | 8.556265 | 8.176917 | 4.750675 | 71.06403 | 28.80519 | 7.985585 | 79.43899 | 92.70531 | 94.84665 | 87.60187 | 99.47458 | 13.15173
22/08/2025 19:00 | 2 | A | 0.6470501 | 68.70447 | 0.9424986 | 3.171727 | 0.110345 | 5.518095 | 0.02459311 | 9.526873 | 2483.227 | 34.08226 | 12.45301 | 3.672201 | 10.53046 | 0.9754069 | 0.4231616 | 7.826676 | 0.1069397 | 2.937717 | 0.02053929 | 5.391717 | 0.04164588 | 1.607994 | 144.3136 | 1.161638 | 51.90668 | 0.4691116 | 9.024125 | 0.933761 | 0.3703179 | 1.739339 | 0.05990001 | 0.7536931 | 0.000532896 | 5.229711 | 36.20978 | 88.88836 | 88.93264 | 9.655882 | 81.84407 | 4.693229 | 10.34948 | 8.747708 | 5.132892 | 68.15529 | 17.70499 | 6.810641 | 46.55926 | 97.63607 | 94.06553 | 77.81117 | 99.54905 | 11.50387
23/08/2025 07:00 | 1 | B | 0.5632607 | 66.59801 | 1.066745 | 2.120643 | 0.08038859 | 4.984208 | 0.02747049 | 9.72731 | 1489.593 | 36.66263 | 12.54179 | 2.58886 | 7.7031 | 0.9725295 | 0.304409 | 26.40347 | 0.06128787 | 1.826282 | 0.00953321 | 4.907409 | 0.02717153 | 1.645432 | 221.5213 | 2.106293 | 55.71896 | 0.3262537 | 9.087713 | 0.945358 | 0.2658652 | 20.79538 | 0.002510213 | 0.2772959 | 0.0004300107 | 4.787259 | 47.44055 | 61.44306 | 94.41251 | 16.24645 | 88.46686 | 4.245568 | 7.937514 | 9.037918 | 5.365033 | 71.39202 | 11.02745 | 4.954189 | 55.37807 | 70.48098 | 99.77754 | 87.63847 | 99.49431 | 9.199757
23/08/2025 19:00 | 2 | A | 0.3965921 | 70.26283 | 0.7618442 | 1.218523 | 0.05641316 | 4.029914 | 0.01846961 | 11.23207 | 2770.763 | 37.39329 | 14.55827 | 2.215696 | 7.263072 | 0.9815304 | 0.1926992 | 19.44709 | 0.07254442 | 0.9675069 | 0.0157816 | 3.969076 | 0.01314812 | 1.12056 | 179.0734 | 1.724577 | 49.213 | 0.4311647 | 9.857962 | 0.9683823 | 0.1801013 | 17.27978 | 0.0501141 | 0.3124583 | 0.01014177 | 3.88912 | 52.30865 | 72.83355 | 90.65366 | 22.06652 | 72.54166 | 3.328759 | 3.714965 | 3.350958 | 2.976324 | 53.10185 | 10.04908 | 3.216288 | 56.02362 | 76.18451 | 93.62998 | 75.16837 | 82.59074 | 6.545047
24/08/2025 07:00 | 1 | C | 0.3044797 | 79.79232 | 1.092096 | 2.289305 | 0.07893506 | 4.454041 | 0.0310793 | 8.962817 | 2450.56 | 30.16242 | 11.60751 | 1.797487 | 10.10848 | 0.9689207 | 0.02675309 | 3.747089 | 0.15963 | 1.990412 | 0.02381043 | 4.272668 | 0.0309671 | 0.8030047 | 113.0467 | 0.7643358 | 54.80971 | 0.6547107 | 8.758175 | 0.9379536 | 0.001124679 | 0.1384951 | 0.1396653 | 0.2465513 | 0.002980882 | 4.124576 | 91.48658 | 95.4499 | 85.83743 | 15.7582 | 70.77291 | 7.053469 | 8.166958 | 4.387302 | 2.167325 | 74.14032 | 25.68503 | 6.089197 | 99.65354 | 99.8372 | 88.00475 | 89.89852 | 96.45794 | 13.14267
24/08/2025 19:00 | 2 | D | 0.3440496 | 100.9399 | 1.936398 | 2.910453 | 0.08319635 | 5.252566 | 0.04448313 | 4.97511 | 2244.525 | 38.99769 | 15.29872 | 1.016107 | 8.146178 | 0.9555169 | 0.1284552 | 1.147442 | 0.2110463 | 2.33373 | 0.03976564 | 5.117857 | 0.0349913 | 0.7378047 | 30.74703 | 1.235532 | 48.70318 | 0.8745032 | 10.76309 | 0.9205256 | 0.1052924 | 0.02229305 | 0.1721032 | 0.5711194 | 0.00803533 | 4.903268 | 64.32459 | 98.91381 | 89.58591 | 23.38244 | 54.32884 | 6.898867 | 7.503787 | 1.065861 | 2.232645 | 58.55404 | 36.78047 | 7.170107 | 71.82837 | 99.97967 | 91.81855 | 81.93649 | 91.10931 | 14.06897
25/08/2025 07:00 | 1 | C | 0.3523871 | 105.2113 | 0.7515952 | 2.059932 | 0.04875627 | 4.865073 | 0.0135483 | 10.90126 | 3930.683 | 39.71356 | 10.43714 | 2.530785 | 7.518918 | 0.9864517 | 0.207505 | 52.67084 | 0.2164771 | 1.944876 | 0.01466716 | 4.828624 | 0.02935944 | 1.37499 | 325.8504 | 2.592495 | 51.35862 | 0.4796322 | 9.665528 | 0.9570923 | 0.1716916 | 44.29087 | 0.1435912 | 0.4290771 | 0.0004040527 | 4.680249 | 41.91229 | 50.61629 | 71.58787 | 6.864567 | 70.32495 | 2.093875 | 11.45585 | 9.092927 | 10.12702 | 73.19951 | 28.88189 | 5.832893 | 53.36814 | 59.70922 | 81.71489 | 80.06408 | 99.20684 | 7.926767
25/08/2025 19:00 | 2 | D | 0.6628419 | 89.68518 | 1.826262 | 3.544795 | 0.1154765 | 4.84877 | 0.0491541 | 12.1663 | 1803.98 | 31.1257 | 8.439409 | 1.52975 | 7.726435 | 0.9508459 | 0.06816897 | 1.064495 | 0.3116243 | 3.291767 | 0.04236551 | 4.700008 | 0.04968075 | 1.250506 | 19.3869 | 2.734889 | 52.2777 | 0.7318577 | 9.744603 | 0.9011652 | 0.002987382 | 0.05439103 | 0.178031 | 0.5911989 | 0.004354173 | 4.421903 | 90.22117 | 98.87142 | 83.77524 | 11.70256 | 65.1158 | 7.832624 | 9.372682 | 1.073929 | 7.439856 | 73.26786 | 31.48625 | 9.984371 | 99.59385 | 99.94535 | 91.2151 | 84.97042 | 96.60206 | 17.817
26/08/2025 07:00 | 1 | C | 0.3433795 | 83.40897 | 1.113801 | 2.652952 | 0.1323059 | 4.400241 | 0.02515081 | 12.29178 | 2661.151 | 36.40765 | 13.39921 | 3.458442 | 8.379316 | 0.9748492 | 0.03511441 | 16.90403 | 0.2032303 | 2.375702 | 0.04649259 | 4.297582 | 0.03780519 | 0.6710556 | 229.1719 | 1.138066 | 51.13935 | 0.8846077 | 8.660418 | 0.937044 | 0.009457264 | 8.340049 | 0.1655142 | 0.4083248 | 0.01267871 | 4.121563 | 90.03107 | 80.24328 | 82.21235 | 12.70287 | 65.74357 | 4.789432 | 7.388147 | 10.38724 | 3.862881 | 72.87477 | 25.27685 | 7.4407 | 97.41922 | 90.63051 | 86.07524 | 85.57764 | 91.02042 | 12.23013
26/08/2025 19:00 | 2 | D | 0.2419848 | 78.74778 | 1.124526 | 2.269757 | 0.0421097 | 4.760716 | 0.02612445 | 7.563061 | 2670.422 | 34.68635 | 12.14666 | 1.081067 | 7.326541 | 0.9738756 | 0.04559519 | 9.225488 | 0.2242223 | 2.004807 | 0.01423942 | 4.691887 | 0.02722463 | 0.8801657 | 267.4723 | 1.344769 | 54.97886 | 0.485989 | 9.772829 | 0.9466509 | 0.02159387 | 1.798596 | 0.1919966 | 0.4813321 | 0.0006724244 | 4.545765 | 81.65007 | 88.59082 | 80.58164 | 13.98056 | 67.06834 | 4.020442 | 9.902349 | 9.247035 | 3.255667 | 65.94445 | 31.42001 | 5.588689 | 91.55242 | 97.83785 | 83.83731 | 79.92501 | 98.48835 | 9.609131
27/08/2025 07:00 | 1 | C | 0.2505959 | 73.26045 | 0.91857 | 2.781542 | 0.1080635 | 4.584265 | 0.02892477 | 8.547365 | 2313.944 | 27.52605 | 15.31326 | 2.958458 | 11.38325 | 0.9710752 | 0.003465622 | 6.518729 | 0.1260308 | 2.408268 | 0.02316069 | 4.381748 | 0.03894787 | 0.08303779 | 156.3611 | 1.497995 | 52.96405 | 0.5672292 | 10.85341 | 0.9321274 | 0.0001407904 | 0.2577398 | 0.06870489 | 0.2958529 | 0.000427419 | 4.111337 | 98.65705 | 91.35935 | 86.67653 | 15.92399 | 79.18744 | 7.182348 | 1.290582 | 8.312712 | 6.351578 | 74.16163 | 20.44388 | 9.221044 | 99.94763 | 99.67207 | 93.02811 | 90.08562 | 99.63132 | 16.40339
27/08/2025 19:00 | 2 | D | 0.4334877 | 72.73752 | 1.778404 | 3.903885 | 0.1494703 | 5.509778 | 0.04661737 | 9.117733 | 1526.838 | 36.25273 | 13.25515 | 3.066504 | 7.059425 | 0.9533826 | 0.008855806 | 1.636623 | 0.09271949 | 3.446638 | 0.006836704 | 5.434006 | 0.05403832 | 0.1534955 | 28.53692 | 1.594815 | 49.10316 | 0.1189526 | 11.71778 | 0.8993443 | 0.0001649348 | 0.02028255 | 0.002464046 | 0.703304 | 0.0001000712 | 5.056436 | 98.05232 | 97.85485 | 95.02941 | 15.82834 | 95.63927 | 5.972869 | 1.913466 | 2.120071 | 4.845981 | 67.96953 | 4.300517 | 11.49246 | 99.96578 | 99.97492 | 99.87539 | 83.79787 | 99.93979 | 17.46533
28/08/2025 07:00 | 1 | A | 0.4814643 | 80.48612 | 1.713852 | 3.832274 | 0.1269277 | 5.525391 | 0.03842625 | 9.265196 | 1524.667 | 38.26255 | 11.93001 | 1.865145 | 7.775447 | 0.9615737 | 0.1304502 | 22.77398 | 0.2532985 | 3.508674 | 0.05746536 | 5.435475 | 0.05129709 | 0.5517093 | 142.7236 | 0.8867184 | 54.85013 | 0.6793853 | 9.495922 | 0.9102767 | 0.1067109 | 16.01442 | 0.2176033 | 0.6154139 | 0.02241813 | 5.206655 | 73.94666 | 72.79175 | 85.78843 | 11.96223 | 56.46563 | 5.407423 | 5.878127 | 9.09636 | 2.654026 | 73.4199 | 27.45695 | 8.815903 | 79.82479 | 81.88811 | 88.44246 | 85.38213 | 83.92258 | 14.22333
28/08/2025 19:00 | 2 | B | 0.3275213 | 81.17262 | 1.251802 | 2.359443 | 0.08889259 | 5.203512 | 0.02964961 | 8.690668 | 2614.07 | 38.65536 | 14.43734 | 2.475407 | 7.141082 | 0.9703504 | 0.07198061 | 3.778511 | 0.1089156 | 1.990396 | 0.0159713 | 5.144308 | 0.03152887 | 0.9998091 | 113.7609 | 1.490156 | 50.86095 | 0.4746872 | 10.5458 | 0.9388215 | 0.04082093 | 0.08492345 | 0.06252877 | 0.3491543 | 0.0005660393 | 4.962908 | 78.67424 | 95.48311 | 91.55727 | 18.14247 | 82.56575 | 4.068988 | 9.624672 | 4.418672 | 3.753222 | 67.96469 | 16.83644 | 6.389859 | 88.29891 | 99.90178 | 95.31049 | 86.10717 | 99.40219 | 10.45885
29/08/2025 07:00 | 1 | A | 0.3640353 | 78.02985 | 1.146067 | 2.28364 | 0.1033523 | 4.579225 | 0.03326657 | 10.54106 | 1690.432 | 29.75633 | 13.76581 | 2.855656 | 10.11609 | 0.9667334 | 0.01383071 | 22.54499 | 0.1615502 | 1.888523 | 0.008641963 | 4.388694 | 0.02952885 | 0.4406259 | 177.5111 | 1.458683 | 50.62459 | 0.2772718 | 9.858201 | 0.9372046 | 0.0003835128 | 17.66242 | 0.120681 | 0.3529782 | 0.0001781433 | 4.216364 | 96.32711 | 72.06839 | 86.37288 | 20.05313 | 91.91651 | 7.349006 | 3.574152 | 6.717557 | 3.758352 | 65.46067 | 7.921947 | 6.357001 | 99.90127 | 78.78594 | 90.13123 | 85.5138 | 99.83846 | 13.70601
29/08/2025 19:00 | 2 | B | 0.6099565 | 90.59253 | 1.63637 | 3.57098 | 0.1221941 | 4.958816 | 0.03521988 | 12.27213 | 2530.24 | 41.15986 | 12.39927 | 3.123277 | 6.202119 | 0.9647801 | 0.1842218 | 1.531726 | 0.1935414 | 3.248698 | 0.01263772 | 4.913429 | 0.04985539 | 1.062806 | 29.0866 | 1.740077 | 52.48531 | 0.2383587 | 9.224664 | 0.9149247 | 0.1363467 | 0.03022624 | 0.1092688 | 0.5657335 | 0.000337899 | 4.678504 | 70.86128 | 98.36876 | 88.58908 | 12.22915 | 90.02192 | 4.405041 | 8.686945 | 1.60071 | 5.301502 | 73.27613 | 9.725076 | 9.274376 | 79.54822 | 99.96947 | 93.89058 | 85.50528 | 99.747 | 13.67942
30/08/2025 07:00 | 1 | A | 0.2226168 | 40.14065 | 1.11178 | 2.271198 | 0.07899303 | 4.636893 | 0.02731457 | 8.005663 | 1347.786 | 34.95036 | 10.09688 | 1.886683 | 7.812852 | 0.9726854 | 0.004056339 | 3.419875 | 0.1615385 | 2.05144 | 0.0282302 | 4.547707 | 0.0282931 | 0.1344866 | 115.1511 | 1.111036 | 51.38032 | 0.7775044 | 9.065691 | 0.9443923 | 0.0001487718 | 0.07251172 | 0.1330925 | 0.5735934 | 0.00578265 | 4.412352 | 98.22765 | 91.71298 | 85.86715 | 12.14302 | 65.23858 | 4.60232 | 1.709235 | 8.116417 | 2.827417 | 64.00626 | 27.84804 | 5.531647 | 99.93689 | 99.8294 | 88.69457 | 76.14927 | 93.08662 | 10.13397
30/08/2025 19:00 | 2 | B | 0.3987865 | 90.65611 | 0.9879631 | 2.045705 | 0.1180293 | 4.844305 | 0.02387172 | 10.25572 | 3678.827 | 37.14522 | 9.744285 | 4.516884 | 7.765532 | 0.9761283 | 0.1577301 | 2.905535 | 0.1037187 | 1.857432 | 0.010453 | 4.772865 | 0.02958231 | 1.486319 | 93.52525 | 1.361497 | 49.6452 | 0.3342799 | 8.413051 | 0.946546 | 0.1162078 | 0.07340547 | 0.06440944 | 0.3639258 | 0.0003324729 | 4.659099 | 61.39167 | 96.8715 | 89.75238 | 11.37079 | 91.35513 | 3.826692 | 11.02564 | 3.051855 | 4.076694 | 71.79039 | 8.378237 | 5.137527 | 72.41731 | 99.92336 | 93.82907 | 83.16119 | 99.73337 | 8.964219
31/08/2025 07:00 | 1 | D | 0.2201757 | 88.73175 | 1.426533 | 3.130352 | 0.110397 | 5.781811 | 0.03368578 | 4.974316 | 2258.128 | 37.44648 | 19.79691 | 1.756228 | 9.932481 | 0.9663142 | 0.05444604 | 13.10646 | 0.1708753 | 2.549355 | 0.05302323 | 5.637118 | 0.03515011 | 0.5472283 | 178.7913 | 1.616112 | 52.47007 | 0.788291 | 10.56363 | 0.9311641 | 0.03584422 | 6.852094 | 0.1163197 | 0.664919 | 0.02526792 | 5.451149 | 76.10455 | 85.72669 | 88.42514 | 21.3035 | 53.58833 | 5.786828 | 8.736266 | 7.08262 | 3.982138 | 58.91762 | 25.09897 | 6.422086 | 84.84081 | 92.80931 | 92.40728 | 80.22111 | 78.68731 | 12.20891
31/08/2025 19:00 | 2 | C | 0.2011879 | 89.37141 | 0.8102866 | 2.284291 | 0.07613879 | 4.554315 | 0.01585224 | 6.333201 | 2832.678 | 34.29487 | 16.79139 | 1.901164 | 11.03318 | 0.9841478 | 0.102416 | 45.18339 | 0.2709311 | 2.050617 | 0.04674206 | 4.449957 | 0.03228871 | 0.5156631 | 205.6201 | 1.984636 | 49.24834 | 0.891384 | 9.084615 | 0.9518591 | 0.08839792 | 39.7411 | 0.2127993 | 0.4495885 | 0.01809035 | 4.292741 | 49.90132 | 50.24457 | 67.09359 | 11.65268 | 39.58258 | 3.840325 | 8.275894 | 7.428783 | 7.908478 | 69.61307 | 37.80154 | 6.440715 | 58.17722 | 57.67335 | 75.00207 | 81.26575 | 77.38412 | 10.28104
01/09/2025 07:00 | 1 | D | 0.6314215 | 103.2731 | 1.918138 | 5.522763 | 0.2182908 | 5.53984 | 0.04410518 | 11.43942 | 1703.19 | 36.38219 | 12.86916 | 2.818519 | 7.960779 | 0.9558948 | 0.1327383 | 29.4526 | 0.3279589 | 5.183798 | 0.0983157 | 5.428137 | 0.07584695 | 0.8242809 | 156.6601 | 1.393892 | 50.44421 | 0.8077256 | 9.632196 | 0.8800479 | 0.07313772 | 18.48922 | 0.2360914 | 1.283028 | 0.03717519 | 5.06581 | 79.90504 | 72.7387 | 83.65632 | 10.27741 | 56.94758 | 6.337939 | 9.90134 | 11.5056 | 5.511726 | 69.27764 | 28.0651 | 13.18761 | 89.80638 | 84.2443 | 89.16805 | 79.55504 | 85.01268 | 19.52555
01/09/2025 19:00 | 2 | C | 0.620218 | 79.93026 | 1.194031 | 2.059912 | 0.08268067 | 4.434662 | 0.03355897 | 8.48909 | 1715.865 | 32.48248 | 14.80044 | 1.869152 | 8.004465 | 0.966441 | 0.346977 | 23.12359 | 0.1075619 | 1.617506 | 0.02064674 | 4.310703 | 0.02475543 | 1.381165 | 138.3064 | 1.530456 | 53.75537 | 0.6732973 | 9.369649 | 0.9416856 | 0.3197899 | 20.09562 | 0.07015622 | 0.2468835 | 0.003489586 | 4.177711 | 45.93307 | 72.04114 | 91.29401 | 24.11208 | 75.86635 | 6.057319 | 5.512793 | 4.283527 | 3.173042 | 64.60168 | 20.15921 | 5.230381 | 51.44586 | 76.32467 | 94.46705 | 88.71376 | 96.02556 | 11.2877
02/09/2025 07:00 | 1 | D | 0.3518613 | 99.18318 | 1.024345 | 3.111983 | 0.09625393 | 4.427329 | 0.01707738 | 8.472602 | 2924.075 | 43.51043 | 9.904362 | 3.450876 | 8.273757 | 0.9829226 | 0.2107709 | 50.10327 | 0.2861885 | 2.993971 | 0.03797044 | 4.360501 | 0.04633038 | 0.6688625 | 230.9047 | 1.484855 | 50.32871 | 0.7697442 | 9.456006 | 0.9365922 | 0.1881105 | 41.15957 | 0.2268941 | 0.6524656 | 0.001771811 | 4.108442 | 41.12127 | 50.34679 | 72.53844 | 5.435138 | 61.22547 | 3.191407 | 8.807063 | 10.786 | 6.71589 | 74.92805 | 37.05048 | 9.895363 | 49.92833 | 61.13279 | 79.25433 | 80.36319 | 98.27595 | 13.08677
02/09/2025 19:00 | 2 | C | 0.2812439 | 53.49514 | 0.6651586 | 1.536752 | 0.06945001 | 4.06533 | 0.01579354 | 8.329772 | 1613.012 | 32.82293 | 10.70257 | 3.077778 | 7.347676 | 0.9842065 | 0.1520893 | 28.46961 | 0.1491234 | 1.389668 | 0.02117542 | 4.012658 | 0.02180288 | 0.8059782 | 142.9724 | 0.9323246 | 52.84449 | 0.7369379 | 8.953622 | 0.9624036 | 0.1372757 | 25.87559 | 0.1313803 | 0.2239793 | 0.0049601 | 3.900723 | 46.7767 | 47.62146 | 77.93485 | 10.99927 | 69.99139 | 2.854524 | 6.248188 | 5.827091 | 3.056017 | 74.97384 | 23.13516 | 4.801941 | 53.02489 | 53.44855 | 80.99087 | 85.97311 | 93.12654 | 7.656465
03/09/2025 07:00 | 1 | D | 0.3151188 | 58.49696 | 1.291791 | 2.920365 | 0.09405058 | 5.524195 | 0.04115358 | 3.615623 | 1097.385 | 29.25523 | 17.5262 | 2.236613 | 8.074486 | 0.9588464 | 0.1734615 | 13.90802 | 0.09160335 | 2.293484 | 0.002092067 | 5.414737 | 0.03475077 | 0.7396229 | 137.6198 | 1.473535 | 52.12032 | 0.05505745 | 10.91793 | 0.9240957 | 0.152171 | 9.255821 | 0.03963557 | 0.419738 | 0.0001002947 | 5.207789 | 47.21896 | 77.20282 | 93.20064 | 24.6978 | 97.86714 | 6.015247 | 8.156436 | 8.175458 | 3.963992 | 62.02037 | 2.034319 | 6.868084 | 55.3754 | 85.37828 | 97.16463 | 86.71816 | 99.90146 | 12.88333
03/09/2025 19:00 | 2 | C | 0.2397958 | 84.76066 | 0.7206524 | 2.891529 | 0.07996645 | 4.491137 | 0.01858774 | 4.862014 | 3518.862 | 31.83694 | 13.79885 | 1.806402 | 8.566747 | 0.9814123 | 0.152252 | 19.71952 | 0.1313167 | 2.684947 | 0.04726814 | 4.413945 | 0.04138303 | 0.6362382 | 196.1137 | 1.40317 | 55.04916 | 0.6775974 | 8.285823 | 0.9400292 | 0.1309454 | 11.9541 | 0.07532574 | 0.3797106 | 0.01951908 | 4.243493 | 37.68782 | 77.1675 | 82.11679 | 8.87037 | 41.98875 | 3.545571 | 10.97995 | 9.574937 | 8.057618 | 78.78533 | 35.06599 | 7.63487 | 48.66777 | 86.74243 | 90.1744 | 87.6557 | 77.05475 | 11.18044
04/09/2025 07:00 | 1 | B | 0.3074835 | 86.85016 | 1.341475 | 2.257959 | 0.08863505 | 4.894404 | 0.02386031 | 7.854659 | 3087.329 | 45.70346 | 11.13009 | 1.845268 | 6.968685 | 0.9761397 | 0.1230038 | 13.50784 | 0.2571114 | 2.041093 | 0.04569672 | 4.843701 | 0.03114818 | 0.9292259 | 259.6096 | 3.56736 | 50.92144 | 0.787065 | 10.79829 | 0.9449915 | 0.09642968 | 5.395994 | 0.1480012 | 0.4299311 | 0.02126024 | 4.64743 | 60.9511 | 84.81807 | 81.291 | 11.76139 | 49.6741 | 3.397246 | 9.41309 | 9.31071 | 8.283178 | 70.24531 | 27.65909 | 6.872077 | 70.36419 | 94.12877 | 89.57418 | 82.0067 | 77.33318 | 10.26932
04/09/2025 19:00 | 2 | A | 0.3834036 | 105.165 | 1.069978 | 2.591502 | 0.0900844 | 4.213012 | 0.02655559 | 9.569557 | 2204.959 | 38.1976 | 10.31743 | 1.350528 | 6.378715 | 0.9734444 | 0.1328051 | 47.88256 | 0.05713526 | 2.380738 | 0.05569947 | 4.153932 | 0.03690503 | 0.9353945 | 160.3718 | 0.6398071 | 54.15955 | 0.754285 | 8.762895 | 0.9365394 | 0.1011784 | 43.44984 | 0.03417465 | 0.3403563 | 0.02817119 | 3.972312 | 66.28139 | 55.67821 | 94.80195 | 10.57246 | 39.81162 | 4.020652 | 9.003765 | 5.627845 | 2.206784 | 77.12745 | 30.90092 | 7.676096 | 75.28516 | 61.30606 | 97.00873 | 87.69991 | 70.71254 | 11.69675
05/09/2025 07:00 | 1 | B | 0.3352661 | 64.59369 | 1.525494 | 3.423848 | 0.07891627 | 6.004968 | 0.04175423 | 7.906457 | 1533.258 | 30.89089 | 15.21439 | 1.170478 | 8.623461 | 0.9582458 | 0.00536203 | 0.5986732 | 0.2459375 | 2.910092 | 0.03135296 | 5.890871 | 0.03940481 | 0.1280591 | 14.09226 | 1.583685 | 54.75764 | 0.5416026 | 11.42774 | 0.918841 | 0.0001001246 | 0.01999624 | 0.1885677 | 0.6865915 | 0.009470735 | 5.65342 | 98.46744 | 99.11187 | 84.55133 | 18.55413 | 61.92947 | 5.996135 | 1.505116 | 0.8596857 | 4.090795 | 63.02016 | 27.04353 | 7.498923 | 99.97256 | 99.97156 | 88.64212 | 81.57429 | 88.973 | 13.49506
05/09/2025 19:00 | 2 | A | 0.4514824 | 70.53806 | 1.121399 | 2.899642 | 0.08618657 | 4.726103 | 0.02325233 | 12.78631 | 2430.078 | 41.96322 | 8.461298 | 2.104508 | 7.688913 | 0.9767477 | 0.1578412 | 14.36715 | 0.1491239 | 2.767242 | 0.03813868 | 4.655571 | 0.04083452 | 1.061659 | 133.8843 | 1.269447 | 55.52055 | 0.8782429 | 8.489046 | 0.9359132 | 0.118407 | 9.152539 | 0.1002434 | 0.4655794 | 0.001484368 | 4.488314 | 65.85226 | 80.10566 | 87.01119 | 6.785143 | 56.77764 | 3.782928 | 9.60222 | 7.750572 | 4.622554 | 78.18742 | 41.61046 | 7.334713 | 75.45448 | 87.85623 | 91.63374 | 84.97256 | 98.3881 | 11.11764
06/09/2025 07:00 | 1 | B | 0.2387666 | 117.9946 | 1.538543 | 2.853076 | 0.07786438 | 4.078448 | 0.03471499 | 3.50833 | 3126.675 | 39.78268 | 7.964236 | 1.79446 | 7.391454 | 0.965285 | 0.1211817 | 9.792042 | 0.1631511 | 2.669261 | 0.01612965 | 3.959301 | 0.04754531 | 0.3813548 | 196.0501 | 1.295317 | 47.8754 | 0.323563 | 9.976088 | 0.9177397 | 0.1077029 | 0.1425791 | 0.104497 | 0.3272687 | 0.0002024636 | 3.647589 | 51.00868 | 91.98937 | 89.76387 | 9.690537 | 80.00406 | 6.291469 | 7.593873 | 7.899734 | 4.002895 | 79.78232 | 19.75731 | 11.62982 | 58.60255 | 99.8891 | 93.76676 | 89.47286 | 99.76137 | 17.92129
06/09/2025 19:00 | 2 | A | 0.2120892 | 61.37634 | 0.6706765 | 1.654952 | 0.05383571 | 4.861728 | 0.01921092 | 4.880928 | 2773.101 | 29.92353 | 13.75424 | 1.714401 | 9.43125 | 0.9807891 | 0.1206396 | 8.261229 | 0.09769476 | 1.417961 | 0.02130987 | 4.772224 | 0.02311599 | 0.7798577 | 298.292 | 2.230339 | 47.89674 | 0.7636033 | 11.55658 | 0.9576731 | 0.1047277 | 1.260564 | 0.04621772 | 0.2960714 | 0.003392646 | 4.608465 | 44.21118 | 86.79862 | 85.71324 | 15.96612 | 61.17727 | 3.726721 | 8.499812 | 11.23448 | 7.687236 | 66.90108 | 32.78762 | 5.494789 | 52.71099 | 98.0331 | 93.40048 | 82.8672 | 93.96489 | 9.22151
07/09/2025 07:00 | 1 | C | 0.1954084 | 99.27665 | 1.114503 | 2.802327 | 0.08495908 | 3.957667 | 0.02555265 | 7.532083 | 2161.491 | 35.30132 | 10.35407 | 1.790627 | 7.778906 | 0.9744473 | 0.00302093 | 45.1998 | 0.2180324 | 2.6043 | 0.04023185 | 3.857464 | 0.0386463 | 0.0736021 | 234.0803 | 1.617011 | 49.70886 | 0.9718667 | 9.852455 | 0.935801 | 0.0001060997 | 37.3995 | 0.1602579 | 0.6589961 | 0.001757601 | 3.609886 | 98.49355 | 55.63425 | 80.93671 | 9.441221 | 53.85565 | 5.022445 | 1.455643 | 9.112253 | 5.607117 | 68.55245 | 44.2084 | 9.620844 | 99.94919 | 64.74651 | 86.54382 | 77.99367 | 98.06405 | 14.64329
07/09/2025 19:00 | 2 | D | 0.2420995 | 79.06171 | 1.018702 | 2.240828 | 0.05088693 | 4.427491 | 0.02137738 | 4.962465 | 2197.057 | 36.74709 | 12.60309 | 1.837788 | 8.207516 | 0.9786226 | 0.1389861 | 32.79549 | 0.2382383 | 2.014472 | 0.01185324 | 4.344919 | 0.03449116 | 0.7936767 | 263.5854 | 1.407855 | 48.66988 | 0.3223949 | 11.62409 | 0.9441315 | 0.1150689 | 24.36423 | 0.1955097 | 0.3100489 | 0.0005084779 | 4.078995 | 43.81856 | 59.40588 | 77.11348 | 12.02328 | 77.20467 | 3.962857 | 11.30727 | 11.49908 | 4.766707 | 74.91339 | 21.85193 | 9.055431 | 55.12582 | 70.90496 | 81.88019 | 86.93666 | 99.05659 | 13.01829
08/09/2025 07:00 | 1 | C | 0.3416519 | 116.7737 | 1.821512 | 3.34242 | 0.09648654 | 4.828711 | 0.04587531 | 4.102035 | 2488.848 | 35.95866 | 7.972913 | 1.609859 | 6.836998 | 0.9541247 | 0.1608487 | 2.721892 | 0.1801624 | 3.119781 | 0.02372203 | 4.73215 | 0.05370805 | 0.4976734 | 46.91519 | 1.713254 | 47.50186 | 0.4137831 | 11.07799 | 0.9004166 | 0.1407578 | 0.08585018 | 0.08871656 | 0.4724795 | 0.000455662 | 4.353634 | 55.08008 | 97.77602 | 90.56293 | 10.94296 | 76.54204 | 6.49551 | 7.823481 | 2.157783 | 5.051602 | 76.32888 | 23.03273 | 12.32165 | 62.90357 | 99.9338 | 95.61453 | 87.27185 | 99.57477 | 18.81716
08/09/2025 19:00 | 2 | D | 0.2965777 | 114.795 | 1.028052 | 2.140343 | 0.06287477 | 5.612195 | 0.02150151 | 8.788216 | 3725.144 | 38.58039 | 11.55134 | 1.762237 | 7.517106 | 0.9784985 | 0.1099826 | 35.46125 | 0.2028775 | 1.933545 | 0.02553302 | 5.570337 | 0.03104053 | 1.173877 | 305.2204 | 2.471735 | 50.66895 | 0.7413524 | 10.06137 | 0.947458 | 0.07512737 | 26.62342 | 0.1285453 | 0.3368805 | 0.002081408 | 5.423202 | 63.71346 | 69.77327 | 80.69015 | 11.60428 | 60.26384 | 2.879962 | 12.28608 | 8.253148 | 7.463045 | 73.48315 | 36.59969 | 5.564847 | 75.99953 | 78.02642 | 88.15319 | 85.08743 | 96.86353 | 8.44481
09/09/2025 07:00 | 1 | C | 0.2847073 | 71.34404 | 1.144535 | 2.33772 | 0.1052795 | 4.466391 | 0.03090816 | 6.636352 | 2192.015 | 34.00086 | 12.2133 | 1.848359 | 8.423527 | 0.9690918 | 0.08212837 | 3.707487 | 0.09661746 | 2.022749 | 0.04968585 | 4.340182 | 0.03422796 | 0.7495874 | 100.7529 | 2.266536 | 47.72267 | 0.8804572 | 9.154957 | 0.9348639 | 0.05769084 | 0.1543853 | 0.01717072 | 0.3495477 | 0.01926901 | 4.1639 | 72.045 | 94.96399 | 91.81928 | 16.14781 | 54.26446 | 5.829219 | 9.011657 | 4.833713 | 6.778203 | 69.87364 | 28.62499 | 7.015855 | 81.05666 | 99.7977 | 98.59748 | 86.02144 | 82.88946 | 12.84507
09/09/2025 19:00 | 2 | D | 0.4041626 | 80.70631 | 1.254659 | 3.086406 | 0.1353824 | 5.144358 | 0.02962845 | 8.159078 | 2644.263 | 35.02807 | 12.25721 | 3.230165 | 9.076798 | 0.9703716 | 0.167381 | 2.432993 | 0.2234522 | 2.806393 | 0.04088912 | 5.024289 | 0.04517736 | 0.6855297 | 50.65825 | 2.294956 | 50.11788 | 0.8391239 | 10.37959 | 0.9251942 | 0.1420798 | 0.07814735 | 0.1223003 | 0.4961664 | 0.001911209 | 4.762788 | 59.81276 | 97.07469 | 82.71788 | 11.76651 | 70.69218 | 5.227697 | 7.662861 | 2.835721 | 8.263606 | 73.3602 | 28.00171 | 9.115278 | 67.47562 | 99.91041 | 90.98149 | 85.12671 | 98.69389 | 14.34298
10/09/2025 07:00 | 1 | C | 0.3641258 | 97.03646 | 1.514849 | 3.298304 | 0.09905955 | 5.103037 | 0.03782118 | 5.574618 | 2456.113 | 36.21691 | 17.00356 | 1.766605 | 8.520959 | 0.9621788 | 0.1593126 | 4.306236 | 0.1507852 | 2.75958 | 0.03351192 | 4.968686 | 0.04008901 | 0.6453706 | 101.7989 | 1.740404 | 52.22497 | 0.7750074 | 9.96131 | 0.9220898 | 0.1381806 | 0.06761997 | 0.08167459 | 0.6090097 | 0.001274477 | 4.751625 | 57.90268 | 95.73009 | 90.42265 | 19.49773 | 67.44942 | 6.315311 | 7.10531 | 4.205654 | 4.605811 | 63.47649 | 31.36424 | 7.825518 | 65.00799 | 99.93574 | 95.02846 | 82.97423 | 98.81366 | 14.14083
10/09/2025 19:00 | 2 | D | 0.1321625 | 93.84468 | 1.312336 | 1.865367 | 0.04389093 | 3.729087 | 0.03053499 | 4.172155 | 2538.168 | 36.81879 | 6.484242 | 1.29359 | 6.974121 | 0.969465 | 0.004915872 | 16.85647 | 0.1939979 | 1.719887 | 0.004529465 | 3.626879 | 0.01927332 | 0.2416131 | 210.5614 | 3.007498 | 48.97869 | 0.2229058 | 10.49761 | 0.9501917 | 0.0001147975 | 12.92743 | 0.13693 | 0.7613081 | 0.0001000042 | 3.487516 | 96.39401 | 82.58638 | 85.66874 | 10.61433 | 89.99529 | 5.710639 | 3.523456 | 4.324399 | 4.416894 | 50.6057 | 9.788208 | 5.425557 | 99.91747 | 86.91078 | 90.08564 | 61.22003 | 99.7835 | 11.1362
11/09/2025 07:00 | 1 | A | 0.298699 | 58.76695 | 1.152408 | 2.829716 | 0.1158875 | 4.738833 | 0.02342798 | 11.05344 | 2279.726 | 41.19449 | 12.92116 | 3.808506 | 10.29789 | 0.976572 | 0.04069262 | 5.486101 | 0.1917978 | 2.587622 | 0.0273015 | 4.605471 | 0.04498374 | 0.7969544 | 114.1343 | 2.901828 | 48.33304 | 0.5797295 | 10.30678 | 0.9315883 | 0.004174904 | 0.2397902 | 0.06093819 | 0.3787064 | 0.0006263262 | 4.330171 | 86.69588 | 90.88336 | 83.7467 | 10.69778 | 76.99331 | 5.0911 | 12.00204 | 8.736521 | 11.32716 | 76.83459 | 22.5032 | 9.783786 | 98.69792 | 99.61988 | 95.07385 | 87.53237 | 99.49651 | 14.87489
11/09/2025 19:00 | 2 | B | 0.3965477 | 94.31436 | 1.143408 | 2.637754 | 0.09456911 | 5.497611 | 0.02527792 | 11.61518 | 2121.221 | 40.88657 | 13.66922 | 3.37396 | 6.87303 | 0.9747221 | 0.1056098 | 41.74964 | 0.1127298 | 2.351669 | 0.009523147 | 5.461941 | 0.03899148 | 0.6009283 | 158.4896 | 1.049943 | 50.73304 | 0.2322286 | 10.36918 | 0.9357306 | 0.08497015 | 36.88514 | 0.07367655 | 0.3356391 | 0.000243111 | 5.257459 | 74.04089 | 56.85249 | 90.39011 | 13.09938 | 90.18451 | 3.160207 | 5.908767 | 6.552282 | 3.580423 | 74.99398 | 9.57494 | 7.354283 | 79.94966 | 63.40477 | 93.97053 | 88.09336 | 99.75945 | 10.51449
12/09/2025 07:00 | 1 | A | 0.4083005 | 98.30718 | 1.645121 | 2.715016 | 0.1169536 | 4.791784 | 0.04200481 | 5.595326 | 2039.341 | 35.02066 | 15.47768 | 2.659252 | 9.285905 | 0.9579952 | 0.1808671 | 13.19951 | 0.1817183 | 2.155417 | 0.005482514 | 4.594733 | 0.03670729 | 0.780687 | 259.2671 | 1.290374 | 46.57728 | 0.1369378 | 9.209504 | 0.9212879 | 0.1569682 | 3.395325 | 0.1375456 | 0.3854965 | 0.000244882 | 4.410864 | 57.56316 | 87.13719 | 89.41809 | 23.94597 | 95.50914 | 8.14003 | 7.018583 | 9.680874 | 2.879188 | 62.97295 | 4.297957 | 7.054907 | 64.58174 | 96.81806 | 92.29728 | 86.91893 | 99.8071 | 15.19494
12/09/2025 19:00 | 2 | B | 0.1956181 | 65.86264 | 1.038106 | 2.716354 | 0.1391453 | 4.327735 | 0.02919416 | 6.031532 | 1963.322 | 28.50243 | 11.99441 | 4.640724 | 8.856716 | 0.9708058 | 0.02011997 | 8.802069 | 0.2121966 | 2.437344 | 0.003773384 | 4.191539 | 0.04074981 | 0.4735585 | 189.9521 | 1.019633 | 49.92189 | 0.08761481 | 10.03235 | 0.930056 | 0.0002528468 | 0.8650938 | 0.1768193 | 0.3568382 | 9.992529e-05 | 3.935628 | 90.01494 | 87.02588 | 80.15601 | 12.89106 | 97.36734 | 5.97459 | 9.864843 | 11.75251 | 4.002465 | 74.89111 | 2.56587 | 9.446429 | 99.87979 | 98.77839 | 84.15847 | 87.78217 | 99.93321 | 15.42102
13/09/2025 07:00 | 1 | A | 0.227143 | 67.56705 | 0.8262466 | 2.117455 | 0.06238668 | 4.036094 | 0.01681039 | 8.286933 | 2271.73 | 37.10894 | 12.27864 | 1.587925 | 8.485209 | 0.9831896 | 0.0893382 | 29.88069 | 0.2058918 | 1.943721 | 0.0363033 | 3.960024 | 0.02714048 | 0.7788499 | 275.0318 | 2.62725 | 51.55812 | 0.8931843 | 9.872856 | 0.9560491 | 0.06976423 | 22.9213 | 0.1371539 | 0.5352588 | 0.01197802 | 3.792169 | 61.32991 | 56.51967 | 75.49996 | 9.747966 | 42.78742 | 3.534103 | 9.306191 | 11.04754 | 8.629967 | 66.08464 | 38.85678 | 6.638945 | 70.63611 | 67.5672 | 84.12993 | 75.8326 | 81.6442 | 10.17305
13/09/2025 19:00 | 2 | B | 0.3900102 | 67.31999 | 1.129381 | 2.257898 | 0.1643339 | 5.14023 | 0.02986033 | 12.871 | 1952.68 | 31.75426 | 16.08824 | 5.319318 | 9.411499 | 0.9701397 | 0.005852625 | 9.289724 | 0.1867653 | 1.832208 | 0.005666558 | 5.008763 | 0.02769531 | 0.1974811 | 229.733 | 1.423292 | 54.28972 | 0.1921594 | 9.548983 | 0.9424444 | 0.0002213008 | 2.811627 | 0.1504279 | 0.2906553 | 0.0001861522 | 4.875341 | 98.54418 | 86.6127 | 83.95684 | 21.27644 | 96.65477 | 5.467274 | 1.402348 | 9.451174 | 3.490276 | 66.59163 | 3.238476 | 5.144946 | 99.94652 | 96.06387 | 87.44711 | 87.86808 | 99.89324 | 10.61222
14/09/2025 07:00 | 1 | D | 0.5563169 | 95.36727 | 1.409793 | 3.058385 | 0.1049971 | 5.36091 | 0.03357306 | 9.149303 | 2192.589 | 35.97275 | 10.71702 | 2.457229 | 7.481207 | 0.9664269 | 0.257802 | 22.5111 | 0.2090975 | 2.792329 | 0.02328203 | 5.287252 | 0.04695823 | 0.4608014 | 170.7615 | 2.193673 | 48.4849 | 0.454273 | 9.609303 | 0.9194687 | 0.2474346 | 14.9398 | 0.1077431 | 0.4587613 | 0.001270871 | 5.066521 | 55.21495 | 77.18784 | 85.66616 | 11.76448 | 78.57046 | 4.685156 | 3.889586 | 8.408188 | 7.30682 | 74.44338 | 20.31662 | 8.417151 | 59.10454 | 85.59603 | 92.97298 | 86.20786 | 98.88709 | 13.10231
14/09/2025 19:00 | 2 | C | 0.1975812 | 73.00818 | 0.9635115 | 2.176237 | 0.01828697 | 5.432096 | 0.02108024 | 3.270079 | 3366.239 | 38.53449 | 8.241783 | 0.8506705 | 7.066966 | 0.9789198 | 0.1314174 | 2.091135 | 0.154451 | 2.045621 | 0.0003622689 | 5.39689 | 0.02986155 | 0.6217473 | 66.94016 | 1.739485 | 56.98297 | 0.008924646 | 8.590151 | 0.9490582 | 0.1159895 | 0.0506987 | 0.1045788 | 0.3170495 | 9.285873e-05 | 5.296416 | 34.88898 | 97.19613 | 84.30791 | 7.983449 | 98.06074 | 2.742466 | 9.396816 | 2.737964 | 5.391086 | 78.19001 | 1.457342 | 4.722216 | 44.28579 | 99.9341 | 89.69899 | 86.17346 | 99.51808 | 7.464681
15/09/2025 07:00 | 1 | D | 0.2619901 | 103.289 | 1.060945 | 2.166085 | 0.07773911 | 4.10837 | 0.02235916 | 4.494117 | 3347.258 | 37.331 | 14.59266 | 1.886968 | 8.555377 | 0.9776408 | 0.1651992 | 29.0977 | 0.2314302 | 1.881883 | 0.03636111 | 4.006664 | 0.03061826 | 1.21654 | 327.8954 | 1.719986 | 47.98046 | 0.8114676 | 9.31099 | 0.9470226 | 0.1312082 | 19.43725 | 0.1833035 | 0.3914665 | 0.01130108 | 3.83517 | 38.35437 | 72.45873 | 78.67415 | 15.0631 | 54.27256 | 4.65613 | 14.21746 | 9.7199 | 4.963779 | 67.82181 | 31.96039 | 6.939159 | 52.57183 | 82.17863 | 83.63793 | 82.8849 | 86.23295 | 11.59529
15/09/2025 19:00 | 2 | C | 0.3248932 | 45.71271 | 0.8083954 | 2.102042 | 0.09789076 | 4.469037 | 0.01848723 | 9.419429 | 1402.607 | 39.89255 | 13.14196 | 3.485242 | 6.534052 | 0.9815128 | 0.1535936 | 20.15501 | 0.0722279 | 1.894101 | 0.03408849 | 4.430142 | 0.02641731 | 0.6062294 | 123.7317 | 0.9161115 | 57.24571 | 1.051787 | 9.167343 | 0.9550955 | 0.1410739 | 17.29015 | 0.04888663 | 0.3631115 | 0.00593963 | 4.299114 | 53.59889 | 56.72451 | 91.23045 | 11.55821 | 65.82079 | 2.702965 | 4.929298 | 7.150438 | 2.993734 | 71.94326 | 28.38407 | 5.418987 | 58.52819 | 63.87495 | 94.22419 | 83.50147 | 94.20485 | 8.121952
16/09/2025 07:00 | 1 | D | 0.3997002 | 70.90692 | 0.5622093 | 2.05675 | 0.0753586 | 4.09619 | 0.01419214 | 11.45668 | 3707.764 | 34.341 | 15.82621 | 3.763786 | 9.879768 | 0.9858079 | 0.2405188 | 18.54906 | 0.07591416 | 1.858518 | 0.0222583 | 4.012927 | 0.02899702 | 0.9454948 | 351.2238 | 1.616783 | 55.17841 | 0.7402964 | 10.09639 | 0.9568108 | 0.2191538 | 8.467047 | 0.02921672 | 0.2426101 | 0.0004975012 | 3.828562 | 40.67922 | 74.21153 | 86.6888 | 10.92053 | 70.88267 | 3.423061 | 6.859275 | 14.36312 | 8.338871 | 77.79312 | 28.48566 | 7.147259 | 47.53849 | 88.57465 | 95.02768 | 88.71365 | 99.36833 | 10.57032
16/09/2025 19:00 | 2 | C | 0.3175425 | 75.03428 | 0.7995685 | 1.399596 | 0.06783904 | 4.091947 | 0.01614723 | 10.19037 | 2976.747 | 43.9202 | 7.937662 | 2.328074 | 8.076553 | 0.9838528 | 0.1555073 | 27.41069 | 0.09186233 | 1.292292 | 0.03074352 | 4.02655 | 0.01929824 | 1.355423 | 294.6177 | 3.18063 | 55.10556 | 1.080359 | 9.75181 | 0.9645545 | 0.1315001 | 22.06457 | 0.03006409 | 0.2156279 | 0.009743427 | 3.912003 | 51.81865 | 64.05899 | 88.69653 | 9.157728 | 55.41344 | 3.187088 | 8.237412 | 7.577341 | 7.676711 | 75.98192 | 30.73308 | 4.599101 | 60.05606 | 71.63633 | 96.37324 | 85.13965 | 86.14652 | 7.786189
17/09/2025 07:00 | 1 | D | 0.2752572 | 88.44896 | 0.7574045 | 1.818216 | 0.07809386 | 5.319061 | 0.01872111 | 5.628812 | 3692.723 | 34.75189 | 13.79979 | 2.704745 | 9.322165 | 0.9812789 | 0.1731206 | 19.68564 | 0.1088485 | 1.589629 | 0.02798189 | 5.242689 | 0.02747381 | 0.6194157 | 249.921 | 1.777717 | 49.95524 | 0.8919897 | 11.40072 | 0.9538051 | 0.1602653 | 13.05385 | 0.06077771 | 0.196485 | 0.003094646 | 5.06531 | 38.28332 | 78.16016 | 85.8978 | 14.20884 | 64.83969 | 3.281054 | 6.182476 | 7.762986 | 6.448422 | 75.4839 | 31.38064 | 5.888653 | 44.4658 | 85.92315 | 92.34622 | 89.69274 | 96.22033 | 9.169707
17/09/2025 19:00 | 2 | C | 0.3999118 | 111.47 | 1.165155 | 3.264078 | 0.0576491 | 5.292249 | 0.03530043 | 7.343859 | 3063.52 | 28.98238 | 15.73834 | 1.571082 | 8.189184 | 0.9646996 | 0.1458178 | 3.448105 | 0.1472633 | 2.807618 | 0.002269318 | 5.186244 | 0.04668631 | 0.5265653 | 69.16895 | 0.9779662 | 53.55069 | 0.04493125 | 11.23468 | 0.9180133 | 0.1264546 | 0.1058182 | 0.1050172 | 0.2270379 | 9.971096e-05 | 4.878646 | 64.82464 | 97.01589 | 87.80722 | 17.02074 | 96.20252 | 5.462361 | 6.147203 | 2.896962 | 3.918588 | 76.59388 | 3.638694 | 9.910827 | 70.97185 | 99.91285 | 91.72581 | 93.61462 | 99.84122 | 15.37319
18/09/2025 07:00 | 1 | B | 0.4464756 | 85.97035 | 1.55493 | 3.368362 | 0.1479545 | 5.898847 | 0.03032782 | 11.66782 | 1935.121 | 41.79823 | 10.58596 | 4.790573 | 8.266764 | 0.9696722 | 0.09551263 | 28.13564 | 0.2962655 | 3.142622 | 0.002750261 | 5.824787 | 0.04858504 | 1.144327 | 172.1978 | 1.707653 | 49.04416 | 0.0529955 | 10.5754 | 0.9210871 | 0.04019029 | 20.53672 | 0.2218183 | 0.7214309 | 9.99503e-05 | 5.574204 | 79.25622 | 68.2654 | 81.52454 | 9.531313 | 98.19752 | 4.250203 | 12.45245 | 9.73154 | 5.335701 | 70.74098 | 1.740257 | 8.710287 | 91.70867 | 77.99694 | 86.86024 | 80.27229 | 99.93778 | 12.96049
18/09/2025 19:00 | 2 | A | 0.2377937 | 96.71846 | 0.9713364 | 2.414118 | 0.03605308 | 5.604028 | 0.02243391 | 4.780535 | 2416.159 | 33.28662 | 15.56638 | 1.580689 | 8.718844 | 0.9775661 | 0.1335436 | 43.49022 | 0.2297414 | 2.11229 | 0.0006056423 | 5.532547 | 0.02642573 | 0.3555627 | 171.4706 | 1.004973 | 50.11376 | 0.01885058 | 10.2546 | 0.9511404 | 0.1273752 | 39.93451 | 0.208203 | 0.7786548 | 9.873928e-05 | 5.401353 | 45.10046 | 56.04297 | 76.87852 | 14.46552 | 98.35782 | 3.490307 | 3.951326 | 4.684974 | 2.734082 | 54.85618 | 1.381686 | 4.835546 | 49.05179 | 60.72794 | 79.6126 | 69.32171 | 99.73951 | 8.325852
19/09/2025 07:00 | 1 | B | 0.5463888 | 64.49573 | 1.416167 | 2.196712 | 0.1517995 | 5.486437 | 0.03488882 | 12.11499 | 1598.399 | 38.03862 | 11.87798 | 2.649252 | 9.90712 | 0.9651112 | 0.1281831 | 9.045054 | 0.09226305 | 1.846733 | 0.0615165 | 5.326629 | 0.03038809 | 0.8628028 | 196.6654 | 1.172633 | 49.12259 | 0.9140137 | 8.690593 | 0.9347231 | 0.1043004 | 2.94547 | 0.05713996 | 0.3097832 | 0.0338016 | 5.217265 | 77.35844 | 86.46502 | 93.71231 | 18.86496 | 60.88903 | 6.300041 | 4.798584 | 9.26617 | 2.516234 | 67.95345 | 18.29724 | 4.813516 | 82.15702 | 95.73119 | 96.22855 | 86.81841 | 79.18628 | 11.11356
19/09/2025 19:00 | 2 | A | 0.6078589 | 138.8998 | 0.9110917 | 1.961977 | 0.06213002 | 4.272852 | 0.02908635 | 8.397639 | 3238.265 | 28.81939 | 11.88877 | 2.040883 | 7.800995 | 0.9709137 | 0.3744949 | 46.04996 | 0.07502301 | 1.664594 | 0.002851135 | 4.167157 | 0.02763656 | 2.107436 | 318.4943 | 2.522941 | 51.96725 | 0.09674994 | 8.903754 | 0.9432771 | 0.3237224 | 38.06776 | 0.003302806 | 0.1908035 | 0.0001000447 | 4.028382 | 40.18312 | 67.81095 | 92.0051 | 17.62511 | 95.5445 | 5.310328 | 9.581549 | 6.337003 | 7.652952 | 73.20146 | 4.303613 | 5.758897 | 49.76466 | 74.14796 | 99.65805 | 90.82657 | 99.84811 | 11.06922
20/09/2025 07:00 | 1 | B | 0.2732232 | 54.18782 | 1.175697 | 3.751949 | 0.1122763 | 4.77652 | 0.02596036 | 7.160466 | 1805.433 | 33.56605 | 11.46093 | 1.576691 | 8.637895 | 0.9740396 | 0.08966263 | 7.513174 | 0.3124204 | 3.546487 | 0.07324627 | 4.673605 | 0.05498617 | 0.8230336 | 130.3771 | 1.79355 | 51.52943 | 0.8036235 | 9.438521 | 0.9190535 | 0.04578569 | 0.1623322 | 0.2238057 | 0.6757099 | 0.02954844 | 4.388524 | 68.03531 | 86.49488 | 74.11663 | 7.930006 | 36.45604 | 4.694692 | 16.56355 | 13.2298 | 8.388256 | 75.51824 | 39.35666 | 10.8654 | 84.59886 | 99.72468 | 82.50489 | 83.44824 | 75.8127 | 15.5601
20/09/2025 19:00 | 2 | A | 0.4073406 | 60.66091 | 0.595789 | 2.239739 | 0.04740046 | 4.840512 | 0.01366688 | 12.92788 | 2299.316 | 36.67005 | 11.34946 | 2.451754 | 8.529468 | 0.9863331 | 0.233853 | 29.64155 | 0.0959351 | 2.113512 | 0.01408514 | 4.789396 | 0.03665973 | 0.797439 | 143.3802 | 0.718162 | 51.41655 | 0.3697453 | 11.6707 | 0.9496734 | 0.2120972 | 25.25095 | 0.07191561 | 0.2102938 | 0.000355784 | 4.523761 | 43.37493 | 51.8035 | 84.11787 | 6.925435 | 70.69091 | 2.408241 | 7.17677 | 8.665016 | 4.418951 | 84.15788 | 28.59627 | 8.838829 | 50.5517 | 60.46851 | 88.53682 | 91.08332 | 99.28718 | 11.24707
21/09/2025 07:00 | 1 | C | 0.3065663 | 100.1881 | 0.9080126 | 2.945928 | 0.1074117 | 5.223091 | 0.01473676 | 5.581947 | 3002.109 | 35.99797 | 13.87999 | 3.658252 | 10.86162 | 0.9852632 | 0.2276615 | 56.78349 | 0.3831658 | 2.782386 | 0.05430111 | 5.138754 | 0.03641247 | 0.836306 | 129.3921 | 1.171622 | 54.67895 | 1.197516 | 12.55942 | 0.9488508 | 0.2043046 | 53.99711 | 0.3529085 | 0.7908372 | 0.01042985 | 4.853984 | 26.83263 | 44.15833 | 58.42358 | 6.94335 | 50.19081 | 3.064568 | 9.933239 | 4.702644 | 4.698354 | 67.58466 | 40.5957 | 8.755723 | 36.76587 | 48.86097 | 63.12193 | 74.52801 | 90.7865 | 11.82029
21/09/2025 19:00 | 2 | D | 0.4080413 | 99.48132 | 0.7633785 | 2.108136 | 0.09735349 | 4.28232 | 0.01872383 | 7.79736 | 3038.859 | 33.93557 | 8.84729 | 2.819413 | 9.217084 | 0.9812762 | 0.2670449 | 43.39477 | 0.1304166 | 1.979546 | 0.0454136 | 4.188159 | 0.03552383 | 1.248384 | 249.4942 | 1.836223 | 46.64049 | 1.201632 | 9.293495 | 0.9457523 | 0.2301844 | 35.65338 | 0.06634405 | 0.302016 | 0.001984362 | 3.996395 | 35.77982 | 57.19573 | 83.23575 | 7.857895 | 54.22529 | 4.030037 | 10.86836 | 8.909198 | 8.544865 | 78.59306 | 43.84698 | 7.709385 | 46.64818 | 66.10493 | 91.78061 | 86.45095 | 98.07227 | 11.73942
22/09/2025 07:00 | 1 | C | 0.1232167 | 56.25459 | 0.7534201 | 2.45383 | 0.09386548 | 4.758776 | 0.0165896 | 6.788765 | 2714.334 | 32.92576 | 10.99146 | 2.38637 | 8.191379 | 0.9834104 | 0.01077253 | 11.41424 | 0.2106901 | 2.309805 | 0.05519216 | 4.700869 | 0.0421323 | 0.247758 | 216.614 | 1.810991 | 46.6335 | 0.7702978 | 10.33018 | 0.9412781 | 0.0001648859 | 2.229347 | 0.1390595 | 0.3258442 | 0.02318351 | 4.448897 | 91.40229 | 80.04628 | 72.49943 | 7.430992 | 42.17624 | 2.855602 | 8.471754 | 16.22347 | 10.12732 | 80.06977 | 34.57546 | 9.145929 | 99.87404 | 96.26975 | 82.62674 | 87.50077 | 76.75169 | 12.00153
22/09/2025 19:00 | 2 | D | 0.5699211 | 86.28663 | 1.722262 | 4.720158 | 0.1340745 | 5.068128 | 0.04298026 | 6.28611 | 1399.204 | 34.21317 | 13.32462 | 2.349454 | 8.929217 | 0.9570197 | 0.3132041 | 27.32282 | 0.2630791 | 4.333727 | 0.03458063 | 4.894725 | 0.07353418 | 0.9474172 | 102.0113 | 1.330851 | 49.6581 | 0.4355371 | 10.28754 | 0.8834856 | 0.2604173 | 21.10635 | 0.1742063 | 0.5612936 | 0.001208264 | 4.44587 | 47.40632 | 69.69579 | 85.38133 | 12.13297 | 75.31645 | 7.572421 | 12.22407 | 8.69349 | 5.682239 | 77.36113 | 23.88737 | 14.92634 | 59.63039 | 78.38928 | 91.06357 | 89.49411 | 99.20381 | 22.49876
23/09/2025 07:00 | 1 | C | 0.3563472 | 67.46798 | 1.028955 | 2.627301 | 0.0757954 | 4.615481 | 0.0245491 | 6.072867 | 1997.017 | 34.75092 | 8.554161 | 1.832705 | 6.554027 | 0.9754509 | 0.2124799 | 18.90715 | 0.1802771 | 2.47814 | 0.0315794 | 4.566693 | 0.03801681 | 0.9113637 | 254.3915 | 2.17889 | 53.87818 | 0.7848646 | 9.161854 | 0.9374341 | 0.1841373 | 9.357291 | 0.09922511 | 0.3936571 | 0.001030581 | 4.380341 | 41.83657 | 72.66407 | 82.90971 | 7.992877 | 59.35881 | 3.485996 | 9.722862 | 14.33444 | 8.050344 | 77.96124 | 39.36657 | 7.54644 | 51.55943 | 86.99851 | 90.96005 | 85.95412 | 98.72538 | 11.03244
23/09/2025 19:00 | 2 | D | 0.3844112 | 70.66494 | 0.770556 | 1.8286 | 0.09767364 | 3.720519 | 0.01925381 | 10.37281 | 2195.283 | 35.88254 | 10.0786 | 3.286006 | 7.871536 | 0.9807462 | 0.1883209 | 28.95486 | 0.08124453 | 1.666638 | 0.03508094 | 3.639027 | 0.02794624 | 1.326295 | 258.277 | 2.218305 | 49.70629 | 0.7010574 | 8.551868 | 0.9527999 | 0.1549434 | 22.2287 | 0.01856318 | 0.2576039 | 0.01554742 | 3.49493 | 51.95379 | 59.81406 | 89.65938 | 10.61202 | 64.77504 | 4.073548 | 9.642009 | 10.21422 | 8.045265 | 75.96542 | 20.05855 | 6.423635 | 61.5958 | 70.02828 | 97.70465 | 86.57744 | 84.83359 | 10.49718
24/09/2025 07:00 | 1 | C | 0.5382503 | 76.19024 | 3.461731 | 4.242224 | 0.1215015 | 5.492281 | 0.07686013 | 6.88654 | 962.2597 | 40.48709 | 11.3873 | 1.222424 | 6.870523 | 0.9231399 | 0.009695192 | 2.416568 | 0.3790196 | 3.647328 | 0.02983936 | 5.37753 | 0.04950936 | 0.176257 | 43.98475 | 1.715516 | 52.09966 | 0.5375764 | 9.200411 | 0.8736305 | 0.0002559949 | 0.06086454 | 0.3032793 | 0.9014948 | 0.00106548 | 5.160884 | 98.3372 | 97.07203 | 89.89268 | 20.63139 | 77.32876 | 9.614753 | 1.621248 | 2.858184 | 2.453516 | 60.80351 | 21.90513 | 8.293575 | 99.95845 | 99.93021 | 92.3462 | 81.43489 | 99.23389 | 17.90833
24/09/2025 19:00 | 2 | D | 0.4596785 | 64.41595 | 1.035007 | 2.684848 | 0.06143235 | 5.262114 | 0.02337945 | 12.94814 | 2372.596 | 38.83147 | 15.83213 | 2.508991 | 10.57989 | 0.9766205 | 0.1607156 | 9.160121 | 0.1301925 | 2.370114 | 0.002839925 | 5.134811 | 0.04463917 | 1.171109 | 193.9386 | 2.072001 | 45.35262 | 0.05944372 | 11.0957 | 0.9319814 | 0.1123207 | 0.3097728 | 0.0371856 | 0.3113778 | 0.0001287696 | 4.849302 | 65.85479 | 86.11219 | 87.71519 | 13.7865 | 95.48523 | 4.700621 | 11.37259 | 13.43962 | 8.936401 | 75.40476 | 4.319415 | 9.412619 | 77.22738 | 99.55182 | 96.65159 | 89.19126 | 99.80465 | 14.11324
25/09/2025 07:00 | 1 | A | 0.2041443 | 61.09612 | 1.445245 | 3.350582 | 0.08189615 | 4.495068 | 0.02872716 | 5.113741 | 1775.379 | 42.50243 | 12.79835 | 1.318866 | 6.740476 | 0.9712728 | 0.05893406 | 10.39309 | 0.2309044 | 3.071147 | 0.04531051 | 4.428656 | 0.04552234 | 0.7348222 | 170.9185 | 1.636048 | 49.98766 | 0.6182328 | 9.225477 | 0.9257505 | 0.02569831 | 2.499501 | 0.1618087 | 0.764101 | 0.01713795 | 4.192779 | 71.96049 | 83.47764 | 84.48213 | 10.97303 | 46.26259 | 4.307716 | 16.38587 | 12.73503 | 5.153224 | 67.91521 | 34.36475 | 9.342803 | 88.34637 | 96.21267 | 89.63536 | 78.88824 | 80.62734 | 13.65052
25/09/2025 19:00 | 2 | B | 0.2739615 | 73.71094 | 0.7890466 | 1.94115 | 0.05156194 | 5.003892 | 0.01431813 | 8.19073 | 3698.903 | 41.33304 | 15.06376 | 1.50915 | 8.489916 | 0.9856819 | 0.1589616 | 21.05096 | 0.2000996 | 1.750529 | 0.03038884 | 4.953253 | 0.02661218 | 1.060061 | 323.7105 | 1.552382 | 51.0272 | 0.9851343 | 10.30746 | 0.9590697 | 0.133958 | 12.65279 | 0.1625766 | 0.383205 | 0.003896653 | 4.804685 | 42.80745 | 71.8501 | 75.00343 | 11.11119 | 41.90729 | 2.429304 | 10.29726 | 11.68706 | 5.235719 | 69.95568 | 50.8448 | 5.481813 | 53.10472 | 83.53716 | 80.23915 | 81.06688 | 92.75209 | 7.911117
26/09/2025 07:00 | 1 | A | 0.2981718 | 93.20486 | 0.9111163 | 2.815527 | 0.1099102 | 4.617465 | 0.02250099 | 5.160274 | 2747.472 | 35.95284 | 14.33368 | 2.626877 | 7.4009 | 0.977499 | 0.1862513 | 32.10644 | 0.1044929 | 2.550391 | 0.05197229 | 4.553394 | 0.04161805 | 0.4284891 | 134.5923 | 0.8446025 | 49.09894 | 0.7587915 | 9.284361 | 0.935881 | 0.1754792 | 27.54895 | 0.07158069 | 0.4804061 | 0.02054048 | 4.343011 | 38.94107 | 66.32793 | 88.78939 | 11.45512 | 53.77784 | 3.606472 | 5.980741 | 6.009848 | 3.857982 | 72.57618 | 28.73202 | 8.368161 | 44.92181 | 72.33777 | 92.64737 | 84.03131 | 82.50986 | 11.97463
26/09/2025 19:00 | 2 | B | 0.3171763 | 91.38627 | 0.6657607 | 1.233955 | 0.05642038 | 4.142731 | 0.01500331 | 8.865382 | 3431.415 | 38.0813 | 13.09866 | 2.164118 | 7.264396 | 0.9849967 | 0.1869714 | 40.5115 | 0.09585321 | 1.053233 | 0.02431627 | 4.095182 | 0.01530346 | 0.999818 | 304.6341 | 1.0627 | 58.18207 | 0.6720289 | 7.809938 | 0.9696932 | 0.1741432 | 36.34318 | 0.08059468 | 0.15164 | 0.01409423 | 4.036557 | 41.93569 | 56.33514 | 85.81846 | 15.92629 | 57.54824 | 2.630873 | 4.824029 | 5.101375 | 2.442767 | 72.1572 | 18.22811 | 2.885032 | 46.75972 | 61.43651 | 88.26123 | 88.08349 | 75.77634 | 5.515905
27/09/2025 07:00 | 1 | A | 0.5680321 | 55.9925 | 1.333802 | 3.31251 | 0.1651438 | 5.24214 | 0.03607164 | 10.07571 | 1224.718 | 32.23028 | 14.40091 | 2.820752 | 9.09782 | 0.9639284 | 0.2122406 | 12.25705 | 0.1776092 | 2.897565 | 0.06576699 | 5.097854 | 0.04362204 | 1.099776 | 180.1831 | 0.9006867 | 54.65738 | 0.8885976 | 9.511275 | 0.9203063 | 0.1701719 | 4.297444 | 0.1433357 | 0.4441767 | 0.02676525 | 4.88866 | 63.9836 | 78.8991 | 87.16432 | 15.6819 | 61.61245 | 6.260293 | 8.445731 | 14.03752 | 2.9457 | 71.97765 | 23.47193 | 7.914731 | 72.42933 | 92.93662 | 90.11002 | 87.65955 | 85.08438 | 14.17502
27/09/2025 19:00 | 2 | B | 0.4144774 | 74.55421 | 1.038537 | 3.462962 | 0.09748753 | 5.452374 | 0.02416577 | 9.831252 | 2346.792 | 38.50923 | 11.42275 | 2.591195 | 8.752497 | 0.9758342 | 0.1812783 | 18.28401 | 0.1106047 | 3.265844 | 0.03573283 | 5.370649 | 0.06012509 | 0.6810448 | 253.7093 | 1.021018 | 47.79679 | 0.5688126 | 9.442356 | 0.9157091 | 0.1484639 | 2.826089 | 0.05082738 | 0.3419607 | 0.0007310246 | 5.103303 | 57.32032 | 76.06819 | 89.60731 | 7.971194 | 64.23203 | 3.879242 | 9.8794 | 20.46067 | 5.911085 | 82.98636 | 35.08132 | 10.41239 | 67.19972 | 96.52887 | 95.5184 | 90.95755 | 99.31334 | 14.29163
28/09/2025 07:00 | 1 | D | 0.3625168 | 85.20076 | 0.7511562 | 2.335696 | 0.06042769 | 4.656914 | 0.01894952 | 9.272386 | 3760.474 | 32.41275 | 15.86828 | 3.008098 | 8.598237 | 0.9810505 | 0.1904179 | 14.21087 | 0.1395953 | 2.074307 | 0.003491852 | 4.580785 | 0.03181625 | 0.9796399 | 209.4686 | 1.123538 | 51.6933 | 0.1046911 | 9.318805 | 0.9492342 | 0.1639649 | 7.666257 | 0.1066157 | 0.4111872 | 9.987466e-05 | 4.421977 | 48.46872 | 83.63679 | 81.7681 | 12.87395 | 94.33094 | 3.498722 | 8.5978 | 7.822121 | 4.758899 | 70.41527 | 5.512173 | 6.366651 | 57.06652 | 91.45891 | 86.527 | 83.28922 | 99.84311 | 9.865373
28/09/2025 19:00 | 2 | C | 0.3921306 | 64.20406 | 1.336782 | 2.968352 | 0.1735617 | 4.592216 | 0.0361267 | 10.23076 | 1698.307 | 33.03253 | 14.3142 | 3.934555 | 9.536125 | 0.9638733 | 0.02337111 | 2.956632 | 0.148801 | 2.543101 | 0.03259685 | 4.406915 | 0.03744125 | 0.5813124 | 72.81024 | 3.07901 | 47.61867 | 0.8116306 | 11.29523 | 0.926432 | 0.0008222178 | 0.1335358 | 0.03037815 | 0.7213961 | 0.00111262 | 4.128528 | 94.25528 | 95.56131 | 89.27085 | 17.42128 | 81.89737 | 7.502015 | 5.550463 | 4.246003 | 8.623844 | 60.06372 | 17.50873 | 9.209222 | 99.80575 | 99.80731 | 97.8947 | 77.485 | 99.40611 | 16.71124
29/09/2025 07:00 | 1 | A | 0.477197 | 93.70091 | 2.595913 | 6.983303 | 0.2212337 | 6.951118 | 0.06618429 | 6.214659 | 1394.301 | 36.40689 | 12.89984 | 1.92305 | 6.610286 | 0.9338157 | 0.07055376 | 1.520761 | 0.1995573 | 6.563968 | 0.1006173 | 6.975274 | 0.1125174 | 0.3847787 | 12.16567 | 0.9760023 | 50.98471 | 0.6461349 | 9.856356 | 0.8212984 | 0.02750514 | 0.06241583 | 0.09318478 | 0.4783547 | 0.02588174 | 6.580568 | 86.1935 | 98.48442 | 92.82142 | 12.22583 | 57.52997 | 6.29391 | 9.072624 | 1.46087 | 4.230388 | 82.1483 | 32.8618 | 15.95443 | 95.26612 | 99.94529 | 97.05181 | 94.37412 | 90.39178 | 22.24834
29/09/2025 19:00 | 2 | B | 0.7142819 | 70.28893 | 1.451369 | 3.032671 | 0.157431 | 5.330569 | 0.02835965 | 13.87227 | 2133.388 | 39.01832 | 17.44389 | 3.793377 | 8.189126 | 0.9716403 | 0.3302345 | 10.07245 | 0.3548879 | 2.612045 | 0.05130719 | 5.247135 | 0.0368648 | 1.126961 | 197.3005 | 1.674287 | 55.85009 | 1.169955 | 10.29487 | 0.9347755 | 0.298814 | 2.688723 | 0.3028547 | 0.5124928 | 0.007191013 | 5.048067 | 55.07807 | 86.07633 | 76.24151 | 16.31244 | 68.33398 | 4.356773 | 5.816356 | 10.34792 | 4.252689 | 67.89073 | 27.39623 | 7.119656 | 60.89443 | 96.42425 | 80.4942 | 84.20317 | 95.7302 | 11.47643
30/09/2025 07:00 | 1 | A | 0.4984723 | 86.06822 | 1.585514 | 4.464239 | 0.1197155 | 4.304305 | 0.03586154 | 6.520062 | 2120.389 | 39.3258 | 12.56446 | 2.644914 | 7.909444 | 0.9641385 | 0.2744967 | 10.40079 | 0.1817479 | 4.162948 | 0.02578963 | 4.17021 | 0.0632393 | 0.775529 | 150.8943 | 1.401215 | 54.41014 | 0.3869119 | 10.41808 | 0.9008992 | 0.2393264 | 0.5387404 | 0.09614654 | 0.6358089 | 0.0004403815 | 3.731636 | 46.90721 | 88.34901 | 88.94805 | 10.09311 | 79.2301 | 6.589794 | 9.838843 | 11.08708 | 5.588841 | 77.07604 | 20.43849 | 15.30635 | 56.74606 | 99.43609 | 94.53689 | 87.16915 | 99.6686 | 21.89615
30/09/2025 19:00 | 2 | B | 0.2615616 | 82.10119 | 1.17996 | 2.414994 | 0.0610017 | 3.843811 | 0.03298225 | 4.954199 | 2429.656 | 34.40811 | 12.58974 | 1.786409 | 8.205104 | 0.9670177 | 0.101509 | 2.032701 | 0.04664131 | 2.067962 | 0.0021529 | 3.69506 | 0.03549893 | 0.7927796 | 53.5614 | 1.071051 | 49.97983 | 0.05602505 | 11.11777 | 0.9315188 | 0.07516559 | 0.06901131 | 0.007602434 | 0.2421049 | 9.990445e-05 | 3.41219 | 62.47118 | 97.60581 | 96.17758 | 17.19417 | 96.58716 | 7.040481 | 10.75954 | 2.315889 | 3.222241 | 73.46729 | 3.260285 | 10.26764 | 73.23072 | 99.9217 | 99.39983 | 90.66146 | 99.84744 | 17.30813
01/10/2025 07:00 | 1 | A | 0.2543371 | 95.26794 | 0.9873629 | 1.975661 | 0.05573971 | 4.860912 | 0.02136897 | 5.623564 | 3217.267 | 33.54262 | 14.60128 | 1.762004 | 9.717295 | 0.978631 | 0.1370969 | 27.09729 | 0.2765001 | 1.699973 | 0.01848245 | 4.754871 | 0.02530881 | 0.6342806 | 329.053 | 2.053562 | 49.30532 | 0.7085491 | 9.769371 | 0.9533222 | 0.1238977 | 19.08097 | 0.2293227 | 0.4361455 | 0.000162552 | 4.621745 | 47.24823 | 72.16456 | 72.59451 | 15.79291 | 67.55006 | 4.271803 | 6.311659 | 8.7416 | 5.263841 | 63.16161 | 32.17192 | 5.086518 | 53.55989 | 80.90616 | 77.85835 | 78.95452 | 99.72199 | 9.358321
01/10/2025 19:00 | 2 | B | 0.476785 | 78.57556 | 0.9967536 | 2.564547 | 0.1131395 | 5.264073 | 0.02972346 | 7.4849 | 2174.183 | 29.83593 | 12.49918 | 3.683175 | 9.9975 | 0.9702765 | 0.2620983 | 14.37871 | 0.1132939 | 2.260209 | 0.003775038 | 5.119069 | 0.03943089 | 0.9738121 | 219.8579 | 1.509822 | 49.43758 | 0.09053652 | 9.777344 | 0.9308457 | 0.2319499 | 5.674551 | 0.05413657 | 0.2617624 | 9.979676e-05 | 4.921744 | 46.66194 | 82.2447 | 88.97156 | 14.48673 | 96.76255 | 5.645064 | 8.053583 | 11.03294 | 5.97275 | 76.01216 | 3.155338 | 7.323783 | 54.71552 | 93.27764 | 94.94431 | 90.49889 | 99.91789 | 12.96885
02/10/2025 07:00 | 1 | C | 0.4952944 | 103.6212 | 1.394462 | 3.29692 | 0.09544745 | 4.538691 | 0.02712061 | 6.782292 | 1804.012 | 42.28579 | 12.69733 | 1.993993 | 7.135759 | 0.9728794 | 0.3200341 | 56.21997 | 0.2545492 | 3.034868 | 0.04252237 | 4.466294 | 0.04512313 | 0.8546601 | 194.6025 | 1.569134 | 52.01487 | 0.7918857 | 10.55136 | 0.9277563 | 0.2940316 | 49.48948 | 0.190612 | 0.6526352 | 0.006075706 | 4.170335 | 37.13748 | 47.21614 | 82.24077 | 10.44488 | 56.65768 | 4.26392 | 7.786265 | 8.474211 | 5.077532 | 71.1899 | 37.43669 | 10.49004 | 44.92375 | 55.69035 | 87.3183 | 81.63479 | 94.09437 | 14.75396
02/10/2025 19:00 | 2 | D | 0.521975 | 102.4633 | 1.184118 | 3.334331 | 0.137782 | 5.808886 | 0.02552006 | 8.862316 | 2525.045 | 38.45299 | 14.36332 | 2.68596 | 7.568129 | 0.9744799 | 0.3035549 | 39.01979 | 0.2081067 | 3.0455 | 0.07104928 | 5.762815 | 0.0486509 | 1.290194 | 272.5618 | 2.329195 | 52.13346 | 0.8132195 | 9.998218 | 0.925829 | 0.2517085 | 26.74751 | 0.09664672 | 0.4660027 | 0.03204938 | 5.540251 | 43.32906 | 62.89013 | 82.87369 | 10.99329 | 49.74952 | 3.324891 | 12.02531 | 12.94159 | 9.569771 | 76.06742 | 28.71483 | 8.373762 | 55.35437 | 75.83171 | 92.44346 | 87.06071 | 78.46435 | 11.69865
03/10/2025 07:00 | 1 | C | 0.5049678 | 87.30785 | 1.178173 | 3.7221 | 0.07961587 | 4.148222 | 0.0280624 | 9.966898 | 2280.495 | 34.50819 | 9.724261 | 1.977889 | 8.080116 | 0.9719376 | 0.2317769 | 23.98476 | 0.2158479 | 3.548801 | 0.02480771 | 4.034698 | 0.05173314 | 0.8298075 | 245.6619 | 1.646684 | 52.05875 | 0.46099 | 8.183473 | 0.9202045 | 0.1981561 | 11.52225 | 0.1354074 | 0.8216116 | 0.0002858981 | 3.801457 | 55.3887 | 73.29944 | 82.19357 | 7.331511 | 69.71515 | 5.466136 | 8.501245 | 14.55638 | 7.230526 | 72.35601 | 29.95441 | 10.20574 | 63.88994 | 87.85582 | 89.42409 | 79.68752 | 99.66956 | 15.67188
03/10/2025 19:00 | 2 | D | 0.2842983 | 85.84205 | 0.8510397 | 2.976563 | 0.117495 | 5.443434 | 0.01453629 | 5.816182 | 2564.486 | 39.85268 | 14.64051 | 2.77883 | 8.022285 | 0.9854637 | 0.2026991 | 49.28028 | 0.2757378 | 2.804512 | 0.07823845 | 5.405394 | 0.04212635 | 0.9140213 | 228.9624 | 2.805489 | 51.68568 | 1.249044 | 10.26788 | 0.9433374 | 0.1709337 | 41.25627 | 0.1627674 | 0.6216387 | 0.02595411 | 5.188251 | 29.73838 | 43.42641 | 68.07087 | 7.149813 | 34.37922 | 2.142292 | 13.54366 | 11.23616 | 13.88713 | 73.14911 | 44.78289 | 7.946245 | 43.28204 | 54.66257 | 81.958 | 80.29892 | 79.16212 | 10.08854
04/10/2025 07:00 | 1 | C | 0.4291929 | 70.21223 | 1.208604 | 2.887028 | 0.1046332 | 4.532082 | 0.03034803 | 8.605006 | 2238.896 | 35.57042 | 16.17493 | 3.117226 | 9.309581 | 0.969652 | 0.1733074 | 2.337057 | 0.1331529 | 2.471145 | 0.01034555 | 4.382556 | 0.04176709 | 0.8220276 | 53.209 | 1.654424 | 49.43003 | 0.2329433 | 9.591053 | 0.9278849 | 0.1441064 | 0.04714689 | 0.06467561 | 0.3573749 | 0.0003257069 | 4.148105 | 60.8456 | 96.77245 | 89.31726 | 17.00286 | 90.41262 | 6.233945 | 7.999596 | 3.165239 | 5.717379 | 71.51118 | 9.29854 | 8.838992 | 68.8452 | 99.93769 | 95.03464 | 88.51404 | 99.71116 | 15.07294
04/10/2025 19:00 | 2 | D | 0.3995862 | 66.22719 | 0.8239692 | 2.001624 | 0.05073183 | 4.638253 | 0.02352143 | 9.947217 | 1990.013 | 30.67333 | 16.40988 | 1.800407 | 8.382805 | 0.9764786 | 0.1696028 | 19.88702 | 0.1049574 | 1.654558 | 0.008585625 | 4.548055 | 0.02422025 | 0.9002442 | 174.3697 | 1.735878 | 53.01997 | 0.3363248 | 11.96889 | 0.9522583 | 0.1510192 | 15.95782 | 0.06347571 | 0.3481022 | 0.0002497299 | 4.359309 | 58.55376 | 70.67784 | 87.56159 | 19.28353 | 83.47452 | 4.251073 | 5.45668 | 6.376955 | 5.102544 | 64.15576 | 16.05673 | 6.249973 | 64.01044 | 77.05479 | 92.66413 | 83.43929 | 99.53125 | 10.50105
05/10/2025 07:00 | 1 | A | 0.4241708 | 59.09471 | 1.326844 | 2.74277 | 0.1605916 | 4.737984 | 0.02970155 | 11.18422 | 1810.776 | 39.59656 | 12.4814 | 4.002973 | 8.526247 | 0.9702985 | 0.0947977 | 5.474457 | 0.1553799 | 2.444664 | 0.04297352 | 4.622022 | 0.04722755 | 1.370934 | 107.2985 | 1.259389 | 45.73974 | 0.8489301 | 9.92594 | 0.9230709 | 0.02950608 | 0.2647838 | 0.09889489 | 0.2295352 | 0.001737952 | 4.350655 | 78.31485 | 91.01128 | 88.63733 | 13.51615 | 74.0353 | 5.344948 | 15.2641 | 8.575121 | 4.482656 | 78.75891 | 24.96574 | 9.894037 | 93.57895 | 99.5864 | 93.11999 | 92.27506 | 99.00104 | 15.23899
05/10/2025 19:00 | 2 | B | 0.4587193 | 91.76675 | 0.6447351 | 2.032478 | 0.07226231 | 4.5015 | 0.01665065 | 12.5561 | 3544.337 | 28.49729 | 13.76605 | 2.38974 | 8.411978 | 0.9833493 | 0.2538793 | 33.30578 | 0.1731192 | 1.833798 | 0.03302141 | 4.435285 | 0.03032545 | 1.457161 | 272.7212 | 1.511647 | 51.49042 | 0.744466 | 9.595055 | 0.9530239 | 0.2155905 | 25.68753 | 0.1305269 | 0.2537125 | 0.01038307 | 4.2711 | 45.57631 | 64.31036 | 73.59588 | 11.27755 | 55.06429 | 3.111517 | 9.633139 | 9.012409 | 7.110112 | 76.82594 | 31.24211 | 6.463943 | 55.20944 | 73.32277 | 80.70599 | 88.10349 | 86.3064 | 9.57546
06/10/2025 07:00 | 1 | A | 0.2352869 | 75.91873 | 0.6518906 | 1.290251 | 0.02365976 | 4.038728 | 0.01452142 | 8.217683 | 3915.117 | 33.07228 | 8.925763 | 1.584675 | 6.950189 | 0.9854786 | 0.1176631 | 19.34661 | 0.1741632 | 1.177739 | 0.0006575741 | 3.995826 | 0.02041006 | 1.026817 | 240.3515 | 1.405857 | 47.32591 | 0.02713411 | 8.306156 | 0.9650685 | 0.09843559 | 14.67261 | 0.1481143 | 0.2017595 | 9.762674e-05 | 3.904668 | 50.71783 | 74.88674 | 73.67134 | 10.0457 | 97.26107 | 2.49897 | 8.907166 | 6.461631 | 4.401601 | 74.8633 | 2.34072 | 4.197587 | 59.625 | 81.34837 | 78.07294 | 84.909 | 99.60179 | 6.696557
06/10/2025 19:00 | 2 | B | 0.3758513 | 104.2963 | 0.7850495 | 1.902886 | 0.07208571 | 4.359953 | 0.01728645 | 10.35298 | 3456.21 | 34.4659 | 11.61859 | 2.472938 | 6.356392 | 0.9827136 | 0.2003484 | 45.33437 | 0.1925857 | 1.731982 | 0.02985346 | 4.324835 | 0.02631079 | 1.232864 | 284.9467 | 1.256963 | 52.18476 | 0.6949148 | 8.976072 | 0.9564028 | 0.1719438 | 38.7426 | 0.1633045 | 0.3440179 | 0.01155752 | 4.196879 | 47.61623 | 57.28448 | 75.8924 | 10.55471 | 59.30205 | 2.520197 | 8.630439 | 7.188341 | 4.212689 | 72.15473 | 25.36392 | 5.416744 | 56.24666 | 64.47282 | 80.10509 | 82.70944 | 84.66597 | 7.936941
07/10/2025 07:00 | 1 | A | 0.4061504 | 80.74857 | 0.9159992 | 3.601427 | 0.07945326 | 5.015092 | 0.0202966 | 8.164944 | 2357.702 | 32.80465 | 13.74136 | 2.654851 | 8.66303 | 0.9797034 | 0.2454108 | 33.57673 | 0.2553592 | 3.391357 | 0.02609851 | 4.939517 | 0.05023904 | 1.039971 | 193.6582 | 1.241606 | 55.40286 | 0.5019399 | 8.902845 | 0.9294644 | 0.2024636 | 24.92407 | 0.202051 | 0.5800516 | 0.0003785183 | 4.725293 | 40.80277 | 59.26214 | 72.68815 | 7.744231 | 67.81907 | 3.506019 | 12.86399 | 12.04876 | 6.809733 | 77.28567 | 31.73813 | 8.918488 | 53.66675 | 71.3109 | 79.49788 | 85.0299 | 99.5572 | 12.42451
07/10/2025 19:00 | 2 | B | 0.4668256 | 80.04684 | 2.234217 | 4.816871 | 0.1128625 | 5.273705 | 0.04914406 | 7.744026 | 1562.229 | 40.15228 | 11.32419 | 1.201295 | 5.920646 | 0.9508559 | 0.09071068 | 3.441687 | 0.2744592 | 4.480546 | 0.05660793 | 5.240268 | 0.06279915 | 0.9215147 | 50.28536 | 0.7028902 | 52.61588 | 0.4982214 | 9.496696 | 0.8880568 | 0.03196018 | 0.1291249 | 0.2441626 | 1.076645 | 0.02537913 | 4.939274 | 81.52355 | 95.91171 | 88.31935 | 11.55349 | 52.30835 | 5.51727 | 12.39656 | 3.945038 | 1.975676 | 68.59707 | 27.72212 | 11.30864 | 93.92012 | 99.85675 | 90.29503 | 80.15056 | 80.03047 | 16.82591
08/10/2025 07:00 | 1 | A | 0.3413694 | 125.7309 | 1.286556 | 2.783349 | 0.1112474 | 6.797851 | 0.03340004 | 8.157375 | 3584.299 | 33.22039 | 16.36974 | 2.075713 | 8.397481 | 0.9666 | 0.07129401 | 6.222978 | 0.1831099 | 2.313883 | 0.04336701 | 6.742577 | 0.03186792 | 0.5341158 | 182.1386 | 1.283589 | 51.27185 | 0.8734261 | 11.82938 | 0.934732 | 0.05551497 | 0.2254659 | 0.1455912 | 0.6447531 | 0.01506772 | 6.569152 | 79.81284 | 95.21587 | 86.24281 | 19.6436 | 62.31954 | 4.125955 | 4.986141 | 4.616511 | 3.179441 | 58.70366 | 25.02015 | 5.545542 | 84.79898 | 99.83238 | 89.42225 | 78.34726 | 87.33968 | 9.671497
08/10/2025 19:00 | 2 | B | 0.1332994 | 74.74187 | 0.7937732 | 2.700976 | 0.08208745 | 4.723286 | 0.01750593 | 6.387113 | 3352.97 | 38.79036 | 10.96325 | 1.746253 | 8.751246 | 0.9824941 | 0.02186995 | 16.33091 | 0.1167558 | 2.553761 | 0.0524356 | 4.651516 | 0.03786186 | 0.5610257 | 303.6099 | 2.606166 | 54.05742 | 0.9688085 | 9.35875 | 0.9446322 | 0.000260011 | 4.816465 | 0.01697756 | 0.4894392 | 0.0157064 | 4.462846 | 83.88058 | 78.53275 | 85.54853 | 7.105645 | 37.24051 | 3.243477 | 15.93516 | 15.37991 | 12.43105 | 75.77684 | 44.68514 | 7.501974 | 99.81574 | 93.91267 | 97.97958 | 82.88249 | 81.92565 | 10.74545
09/10/2025 07:00 | 1 | C | 0.4190085 | 81.84442 | 1.421827 | 2.651556 | 0.1005731 | 3.8464 | 0.03400492 | 7.267609 | 2305.815 | 35.63336 | 12.94479 | 2.778489 | 9.502154 | 0.9659951 | 0.1779243 | 3.556303 | 0.2175136 | 2.289214 | 0.006305204 | 3.647306 | 0.03231371 | 0.5669525 | 103.5559 | 1.172236 | 51.83142 | 0.1855997 | 9.571527 | 0.9336814 | 0.1644604 | 0.09542416 | 0.1844717 | 0.5746113 | 0.0001000143 | 3.442275 | 58.98078 | 95.80256 | 85.22203 | 16.60106 | 93.94391 | 8.400583 | 4.372307 | 4.088581 | 2.664129 | 63.16539 | 5.963241 | 8.041066 | 63.35309 | 99.89114 | 87.88616 | 79.76645 | 99.90715 | 16.44165
09/10/2025 19:00 | 2 | D | 0.2987 | 89.1621 | 1.412175 | 2.694929 | 0.099907 | 4.681486 | 0.03850989 | 7.480648 | 2150.078 | 31.0536 | 13.96844 | 2.466124 | 7.675755 | 0.9614901 | 0.01104653 | 6.617663 | 0.2249679 | 2.243399 | 0.005134549 | 4.561559 | 0.03713641 | 0.2740078 | 164.2683 | 1.691259 | 44.34445 | 0.1258311 | 10.81487 | 0.9243537 | 0.0004819132 | 0.2839656 | 0.1660589 | 0.5519667 | 0.0002854995 | 4.310329 | 96.44422 | 92.86376 | 84.68289 | 19.96056 | 95.05859 | 6.314074 | 3.406651 | 6.841846 | 4.447556 | 61.10712 | 4.677266 | 8.579015 | 99.85087 | 99.70561 | 89.13044 | 81.06769 | 99.73585 | 14.89309
10/10/2025 07:00 | 1 | C | 0.1626365 | 83.89242 | 0.6950177 | 2.074067 | 0.05712806 | 3.677244 | 0.01392256 | 10.13163 | 4725.719 | 35.21832 | 9.687958 | 3.192566 | 9.489555 | 0.9860774 | 0.02188294 | 18.35385 | 0.2075786 | 1.966566 | 0.01285839 | 3.595179 | 0.0308275 | 0.669979 | 344.4891 | 1.517997 | 51.82115 | 0.3966623 | 9.937234 | 0.9552499 | 0.0009678069 | 7.828928 | 0.1652892 | 0.3576756 | 0.0004723971 | 3.39051 | 86.73221 | 78.42675 | 70.54915 | 6.503221 | 77.80537 | 3.592878 | 12.69935 | 12.65876 | 6.733075 | 77.02337 | 21.40473 | 8.330698 | 99.43156 | 91.08551 | 77.28223 | 83.52659 | 99.2101 | 11.92358
10/10/2025 19:00 | 2 | D | 0.2126791 | 90.06251 | 0.7115677 | 2.754357 | 0.08655781 | 4.774634 | 0.01499167 | 6.568996 | 4387.059 | 35.31155 | 12.43194 | 2.385078 | 10.00517 | 0.9850083 | 0.115937 | 24.66292 | 0.1849616 | 2.607066 | 0.0515747 | 4.695026 | 0.04439389 | 0.6483145 | 351.6223 | 1.394538 | 49.02036 | 0.8715827 | 9.751154 | 0.9406144 | 0.09081056 | 9.231519 | 0.1278736 | 0.4165122 | 0.01287304 | 4.456394 | 46.30459 | 73.02631 | 74.39615 | 6.766571 | 41.30915 | 3.141479 | 13.53269 | 17.33228 | 8.700361 | 79.00952 | 44.70186 | 9.066489 | 59.83728 | 90.35859 | 83.09651 | 85.77609 | 86.01101 | 12.20797
11/10/2025 07:00 | 1 | C | 0.2577645 | 54.19036 | 1.369317 | 2.393261 | 0.08567987 | 5.145705 | 0.02651275 | 9.296185 | 1969.257 | 45.33137 | 13.69891 | 2.502306 | 6.852503 | 0.9734873 | 0.01160479 | 2.033869 | 0.1720186 | 2.085354 | 0.0198635 | 5.099221 | 0.03234641 | 0.3372424 | 59.5721 | 1.813446 | 53.49521 | 0.5821757 | 9.348233 | 0.9411408 | 0.0004128319 | 0.05631675 | 0.1156038 | 0.31843 | 0.0005371949 | 4.953185 | 95.61727 | 96.34631 | 87.7707 | 15.17576 | 77.43126 | 3.530685 | 4.231994 | 3.555879 | 4.283775 | 72.3021 | 21.97867 | 5.876391 | 99.84927 | 99.90219 | 92.05447 | 87.47786 | 99.40992 | 9.407076
11/10/2025 19:00 | 2 | D | 0.5131232 | 68.04064 | 1.329128 | 3.578411 | 0.1152887 | 4.308134 | 0.02556763 | 10.94234 | 1740.195 | 43.30005 | 9.984413 | 3.004732 | 8.824859 | 0.9744324 | 0.2394764 | 24.16585 | 0.2278749 | 3.410327 | 0.03947414 | 4.189622 | 0.04844769 | 0.6092325 | 129.8619 | 2.186923 | 55.18572 | 0.7614016 | 11.74577 | 0.9259847 | 0.2201306 | 18.63581 | 0.1253771 | 0.701429 | 0.001702767 | 3.794283 | 54.52291 | 65.39129 | 83.29366 | 7.13383 | 66.63604 | 5.237319 | 5.752206 | 9.246692 | 7.971494 | 74.7153 | 31.99631 | 13.20886 | 60.27512 | 74.63799 | 91.26515 | 81.84913 | 98.63236 | 18.44618
12/10/2025 07:00 | 1 | B | 0.3063462 | 133.6173 | 0.873082 | 2.495192 | 0.06104063 | 4.741599 | 0.02610261 | 6.620557 | 2954.954 | 32.03396 | 9.617958 | 1.389147 | 7.066402 | 0.9738974 | 0.1371114 | 57.99919 | 0.03790151 | 2.304287 | 0.02544445 | 4.679289 | 0.03326864 | 0.7007762 | 163.134 | 1.093994 | 52.49432 | 0.7134683 | 8.732849 | 0.9406288 | 0.1171754 | 54.28073 | 0.0005490983 | 0.5291395 | 0.001110062 | 4.53592 | 56.41128 | 57.72607 | 95.7722 | 10.0615 | 59.40363 | 3.89007 | 7.610302 | 4.061785 | 4.168644 | 69.99119 | 38.88577 | 6.127259 | 64.02158 | 61.78786 | 99.94084 | 80.05269 | 98.28941 | 10.01733
12/10/2025 19:00 | 2 | A | 0.3886797 | 51.42261 | 0.8269428 | 1.364981 | 0.081769 | 4.589424 | 0.02341897 | 8.405857 | 1600.358 | 33.76063 | 11.64143 | 2.532226 | 9.132546 | 0.976581 | 0.1964232 | 14.27825 | 0.03717432 | 1.118546 | 0.02300564 | 4.480477 | 0.01975699 | 0.8384196 | 150.2233 | 0.7420346 | 48.57776 | 1.097121 | 10.0214 | 0.956824 | 0.1831669 | 11.47119 | 0.02262001 | 0.1385842 | 0.0008267435 | 4.366066 | 50.64749 | 72.88377 | 95.60989 | 19.97318 | 72.52397 | 4.660167 | 4.261774 | 5.771703 | 1.77284 | 70.31235 | 26.50861 | 4.314107 | 54.90926 | 78.65547 | 97.38273 | 90.28553 | 99.03258 | 8.974274
13/10/2025 07:00 | 1 | B | 0.4846147 | 79.7459 | 2.094065 | 4.321475 | 0.1909138 | 4.814728 | 0.0507021 | 9.309473 | 817.7094 | 35.46504 | 15.26804 | 3.165492 | 8.071235 | 0.9492979 | 0.01327812 | 40.3312 | 0.3117173 | 3.736818 | 0.03204129 | 4.640797 | 0.04839893 | 0.247528 | 110.5775 | 0.8689736 | 52.54836 | 0.6215418 | 9.163455 | 0.900899 | 0.0006935341 | 36.55736 | 0.2817799 | 1.114519 | 0.0003715889 | 4.397827 | 97.39899 | 51.98961 | 85.86898 | 17.91337 | 84.06782 | 8.499516 | 2.472085 | 6.711107 | 2.00841 | 58.85223 | 15.75683 | 9.211351 | 99.87107 | 58.70071 | 87.87739 | 76.76559 | 99.82465 | 17.71087
13/10/2025 19:00 | 2 | A | 0.7554358 | 144.6451 | 2.502166 | 6.92474 | 0.2177596 | 6.083386 | 0.06289446 | 8.156989 | 1933.816 | 36.19306 | 14.27074 | 3.078618 | 8.707427 | 0.9371055 | 0.2586756 | 24.56371 | 0.240979 | 6.431709 | 0.02575118 | 5.907272 | 0.09884788 | 0.5923654 | 66.96261 | 1.000142 | 51.11364 | 0.2408466 | 11.42149 | 0.8382577 | 0.2193267 | 19.564 | 0.1514581 | 1.162787 | 0.0003869865 | 5.257032 | 67.91172 | 84.08602 | 90.97491 | 12.9615 | 88.91825 | 9.00237 | 7.751031 | 4.576106 | 3.951052 | 72.96266 | 10.93278 | 18.55857 | 75.66275 | 88.66213 | 94.92596 | 85.92416 | 99.85103 | 27.56094
14/10/2025 07:00 | 1 | B | 0.3337253 | 84.87637 | 1.002157 | 1.842828 | 0.04720713 | 4.248377 | 0.02051487 | 12.61009 | 2763.646 | 38.56297 | 11.04348 | 1.891065 | 6.618084 | 0.9794851 | 0.0766024 | 28.77074 | 0.2154628 | 1.650124 | 0.00858836 | 4.198745 | 0.02690017 | 1.149073 | 371.946 | 2.430292 | 50.44672 | 0.3087702 | 10.42655 | 0.952585 | 0.04631677 | 19.07977 | 0.152918 | 0.2721507 | 0.0001114845 | 4.022877 | 77.51716 | 66.79816 | 78.94116 | 12.29391 | 82.18029 | 3.195788 | 9.262185 | 11.78822 | 6.523456 | 73.63822 | 17.59474 | 6.601956 | 86.77935 | 78.58638 | 85.46462 | 85.93213 | 99.77504 | 9.797744
14/10/2025 19:00 | 2 | A | 0.3464563 | 87.00009 | 1.396416 | 2.435968 | 0.1217954 | 5.365781 | 0.03109442 | 5.175235 | 2542.244 | 41.89554 | 11.32622 | 2.31196 | 5.999887 | 0.9689056 | 0.1914896 | 8.205649 | 0.0967054 | 2.150659 | 0.05150794 | 5.345431 | 0.02808712 | 1.106382 | 271.6992 | 1.77173 | 57.71503 | 0.5942992 | 6.387069 | 0.9408185 | 0.1641765 | 0.3393325 | 0.04669934 | 0.4918447 | 0.03530349 | 5.314334 | 46.44769 | 90.8615 | 93.29008 | 14.45759 | 59.02444 | 3.476903 | 8.969412 | 8.771541 | 3.563609 | 66.54641 | 13.70508 | 3.343304 | 55.4171 | 99.63305 | 96.85369 | 81.00399 | 72.72952 | 6.820207
15/10/2025 07:00 | 1 | B | 0.5240486 | 79.0834 | 0.9553852 | 2.175529 | 0.08550129 | 4.36319 | 0.02663181 | 10.57279 | 2834.795 | 33.18406 | 9.886057 | 2.143468 | 8.581959 | 0.9733682 | 0.2491102 | 3.685843 | 0.07359366 | 1.964565 | 0.02919435 | 4.247762 | 0.03308329 | 0.8476339 | 104.9767 | 1.095396 | 52.16093 | 0.7346857 | 8.805474 | 0.9402849 | 0.2280515 | 0.1219928 | 0.03764224 | 0.1984396 | 0.004372108 | 4.087402 | 53.73025 | 95.46342 | 92.50211 | 12.10205 | 66.76442 | 5.238211 | 5.35113 | 4.391534 | 3.79316 | 79.32119 | 28.42743 | 6.676631 | 59.08138 | 99.85495 | 96.29527 | 91.42325 | 95.19185 | 11.91484
15/10/2025 19:00 | 2 | A | 0.274906 | 92.56661 | 0.8898123 | 3.501986 | 0.08121573 | 4.999715 | 0.0205993 | 10.41418 | 2751.943 | 33.9152 | 10.34737 | 2.467264 | 8.466702 | 0.9794007 | 0.06165117 | 36.63311 | 0.1952039 | 3.35801 | 0.03103102 | 4.926796 | 0.04321978 | 0.5564334 | 252.4241 | 1.015715 | 56.85888 | 0.6890448 | 8.112059 | 0.9361809 | 0.03880902 | 26.67089 | 0.1573242 | 0.8880856 | 0.0006531194 | 4.779744 | 78.0357 | 61.24035 | 78.51425 | 6.086507 | 62.57892 | 3.488362 | 8.748055 | 11.7858 | 4.933511 | 70.17243 | 36.66822 | 7.012427 | 86.78375 | 73.02615 | 83.44776 | 76.25893 | 99.24714 | 10.50079
16/10/2025 07:00 | 1 | D | 0.2204912 | 70.00743 | 1.0439 | 2.86341 | 0.07954987 | 5.262734 | 0.03036031 | 6.935681 | 2105.231 | 31.89678 | 14.61034 | 1.489044 | 8.177121 | 0.9696397 | 0.01023243 | 6.282702 | 0.0778673 | 2.495603 | 0.03541732 | 5.171482 | 0.03730818 | 0.2557139 | 160.1236 | 1.675378 | 48.92228 | 0.6819354 | 8.837352 | 0.9323315 | 0.0004092438 | 0.1266039 | 0.0139413 | 0.6377931 | 0.009546247 | 5.024789 | 95.50015 | 91.29813 | 92.76719 | 15.49112 | 56.82955 | 4.717319 | 4.326804 | 8.533266 | 5.987675 | 63.74222 | 31.98216 | 6.26491 | 99.82695 | 99.83139 | 98.75487 | 79.23334 | 88.81171 | 10.98223
16/10/2025 19:00 | 2 | C | 0.5254792 | 105.2639 | 1.668051 | 4.392438 | 0.07875815 | 4.733722 | 0.04482275 | 9.908359 | 2274.806 | 33.24388 | 15.35288 | 1.707282 | 7.373828 | 0.9551773 | 0.0851772 | 3.455765 | 0.18632 | 3.878107 | 0.002337869 | 4.609833 | 0.06316276 | 1.177981 | 50.22495 | 1.403124 | 49.60664 | 0.03394298 | 8.65777 | 0.8920145 | 0.007796715 | 0.1440807 | 0.1001592 | 0.64011 | 9.99391e-05 | 4.323202 | 84.51712 | 96.8642 | 89.33074 | 15.66688 | 97.16464 | 6.982143 | 14.15937 | 3.013707 | 5.313098 | 71.33379 | 2.722172 | 11.55219 | 98.67649 | 99.8779 | 94.64384 | 87.00067 | 99.88681 | 18.53433
17/10/2025 07:00 | 1 | D | 0.263649 | 54.25423 | 1.469567 | 3.620177 | 0.1454256 | 3.892877 | 0.03662555 | 7.03682 | 1406.136 | 34.93444 | 15.04248 | 3.281968 | 8.281683 | 0.9633744 | 0.006146661 | 2.858427 | 0.1973 | 3.185924 | 0.02618061 | 3.726023 | 0.04819761 | 0.1208396 | 54.9522 | 1.239046 | 50.77565 | 0.4970586 | 9.934877 | 0.9151768 | 0.0001063808 | 0.1149187 | 0.1424366 | 0.6796196 | 0.001381911 | 3.399035 | 97.75401 | 94.92439 | 87.066 | 15.21857 | 82.65661 | 7.791698 | 2.209066 | 4.881766 | 4.063719 | 67.60071 | 16.47374 | 12.30035 | 99.96307 | 99.80615 | 91.12972 | 82.81929 | 99.13035 | 20.09204
17/10/2025 19:00 | 2 | C | 0.5942986 | 71.62798 | 1.493001 | 3.471946 | 0.1285906 | 5.115464 | 0.03370047 | 13.15855 | 2028.417 | 41.53071 | 8.761864 | 2.449993 | 6.971864 | 0.9662995 | 0.1561104 | 3.383382 | 0.09665373 | 3.287456 | 0.0476298 | 5.050721 | 0.05361097 | 1.52011 | 60.12635 | 1.092292 | 51.36865 | 0.6378656 | 10.05447 | 0.9126886 | 0.0759896 | 0.05032218 | 0.03817034 | 0.463185 | 0.01295958 | 4.756803 | 74.61724 | 95.43564 | 93.74438 | 8.50471 | 64.20838 | 4.593036 | 13.71273 | 4.500242 | 3.922222 | 79.3193 | 26.59339 | 10.53726 | 88.32997 | 99.93588 | 97.6666 | 87.82401 | 90.80177 | 15.1303
18/10/2025 07:00 | 1 | D | 0.2442309 | 107.0952 | 1.10291 | 1.996589 | 0.0652762 | 5.352208 | 0.024238 | 5.951947 | 3198.003 | 39.59857 | 11.78238 | 1.89352 | 8.728461 | 0.975762 | 0.1024509 | 30.3168 | 0.1466751 | 1.753509 | 0.0198625 | 5.268341 | 0.02461454 | 1.012299 | 428.7483 | 3.476474 | 55.46767 | 0.7228824 | 7.894101 | 0.9511475 | 0.07890507 | 20.00588 | 0.06050397 | 0.3634521 | 0.001669193 | 5.20039 | 59.06839 | 72.37786 | 87.02342 | 14.30346 | 70.30914 | 3.95277 | 10.20235 | 9.854265 | 7.75873 | 68.38219 | 27.25866 | 3.630459 | 69.27074 | 82.23212 | 94.78215 | 82.68564 | 97.5678 | 7.583229
18/10/2025 19:00 | 2 | C | 0.1895846 | 112.8638 | 0.6570214 | 1.141553 | 0.03111935 | 4.825142 | 0.01716774 | 5.99595 | 6253.536 | 31.61826 | 10.76018 | 1.294746 | 7.554936 | 0.9828323 | 0.08816122 | 5.60082 | 0.1162023 | 0.9735386 | 0.009046791 | 4.777459 | 0.01441406 | 1.079275 | 372.5079 | 1.833227 | 51.34441 | 0.5907755 | 9.410121 | 0.9684182 | 0.07340935 | 0.1397264 | 0.09064591 | 0.2238119 | 0.0003882647 | 4.708505 | 54.29603 | 95.12273 | 82.6174 | 16.18217 | 71.42781 | 2.688029 | 8.205699 | 4.757375 | 4.021824 | 64.83112 | 27.36393 | 2.81107 | 62.50173 | 99.88011 | 86.63923 | 81.01328 | 98.79174 | 5.499098
19/10/2025 07:00 | 1 | A | 0.4034027 | 76.97283 | 0.680133 | 1.150395 | 0.03425062 | 4.725826 | 0.01632331 | 12.11082 | 4509.63 | 36.54988 | 12.6233 | 1.775503 | 9.514537 | 0.9836767 | 0.2091276 | 3.416511 | 0.08490397 | 0.9600117 | 0.005355956 | 4.646361 | 0.01542333 | 1.845446 | 213.894 | 1.750503 | 48.86755 | 0.3328856 | 9.237284 | 0.9682534 | 0.1830626 | 0.06381025 | 0.05837261 | 0.1968916 | 0.0001387296 | 4.573232 | 49.00531 | 95.63386 | 87.72034 | 17.91158 | 84.61771 | 3.286383 | 7.05571 | 4.285872 | 3.969603 | 65.51663 | 14.99011 | 3.014704 | 56.06102 | 99.91973 | 91.68994 | 83.42822 | 99.60782 | 6.301087
19/10/2025 19:00 | 2 | B | 0.431039 | 111.2502 | 1.316632 | 2.223307 | 0.09723353 | 4.755646 | 0.035917 | 7.820015 | 2993.467 | 32.77125 | 11.55676 | 1.607996 | 7.020962 | 0.964083 | 0.155762 | 3.872902 | 0.1447876 | 1.875589 | 0.04094996 | 4.671252 | 0.02400514 | 0.8270641 | 151.3908 | 1.756625 | 50.35937 | 0.7287803 | 10.04897 | 0.9400779 | 0.1386202 | 0.1059939 | 0.1036289 | 0.6375423 | 0.02338603 | 4.53393 | 65.1615 | 96.64378 | 89.39816 | 18.66968 | 59.39759 | 5.302578 | 4.606031 | 3.266653 | 3.202718 | 54.37321 | 17.99222 | 5.072432 | 69.76753 | 99.91043 | 92.60088 | 73.04289 | 77.38981 | 10.37501
20/10/2025 07:00 | 1 | A | 0.4691678 | 58.75434 | 0.8868784 | 2.059205 | 0.0655167 | 4.924879 | 0.01931792 | 15.1676 | 2179.807 | 36.53889 | 13.79549 | 2.8824 | 8.478254 | 0.9806821 | 0.1796315 | 16.97289 | 0.1845891 | 1.828019 | 0.01002846 | 4.854883 | 0.02193823 | 1.24642 | 150.2414 | 1.129284 | 48.60938 | 0.4362904 | 9.744314 | 0.9587438 | 0.155221 | 13.9234 | 0.1629723 | 0.7575551 | 0.0002746247 | 4.743001 | 62.45238 | 71.67016 | 79.58872 | 12.94189 | 84.98896 | 3.325609 | 5.828243 | 5.609852 | 2.79345 | 51.78716 | 14.60916 | 4.340676 | 68.28062 | 77.28001 | 82.38217 | 64.72905 | 99.59813 | 7.666285
20/10/2025 19:00 | 2 | B | 0.4237648 | 54.64306 | 1.292979 | 3.66875 | 0.1583914 | 5.385596 | 0.02554655 | 10.27998 | 1747.855 | 41.33261 | 13.61778 | 2.792264 | 9.573243 | 0.9744535 | 0.1653714 | 10.25333 | 0.2432891 | 3.407924 | 0.08934101 | 5.275811 | 0.04809409 | 0.7162495 | 198.9182 | 1.857193 | 54.43532 | 0.8269566 | 8.949264 | 0.9263594 | 0.1367712 | 0.4583605 | 0.1594995 | 0.7587183 | 0.051046 | 5.085096 | 61.97261 | 81.71517 | 81.66453 | 9.482444 | 45.03573 | 4.541063 | 8.128887 | 17.50778 | 6.908076 | 71.35992 | 25.10978 | 7.991812 | 70.1015 | 99.22295 | 88.5726 | 80.84236 | 70.14551 | 12.53288
21/10/2025 07:00 | 1 | A | 0.3237319 | 105.1701 | 1.115046 | 2.5228 | 0.1033211 | 4.939531 | 0.02660067 | 6.194206 | 2830.614 | 38.70798 | 11.73247 | 2.28414 | 8.13969 | 0.9733993 | 0.1633059 | 30.69031 | 0.08772155 | 2.271122 | 0.04372451 | 4.852078 | 0.03539323 | 0.9582736 | 292.3275 | 1.851145 | 53.44531 | 0.990166 | 8.818762 | 0.9380061 | 0.1333099 | 20.81811 | 0.02118336 | 0.3401965 | 0.008012998 | 4.702405 | 50.89705 | 71.59467 | 92.34219 | 12.37084 | 58.80665 | 4.383436 | 10.47669 | 9.837787 | 5.875809 | 74.98026 | 33.91871 | 6.318909 | 61.37375 | 81.43245 | 98.218 | 87.3511 | 92.72535 | 10.70235
21/10/2025 19:00 | 2 | B | 0.3918893 | 81.71316 | 1.184661 | 1.883247 | 0.1610151 | 4.935698 | 0.02659553 | 5.177265 | 1719.541 | 36.23688 | 9.882843 | 3.827546 | 10.18178 | 0.9734045 | 0.2611424 | 36.96413 | 0.2269574 | 1.664681 | 0.06083744 | 4.792364 | 0.02839748 | 0.6701395 | 146.8531 | 1.422879 | 48.24607 | 0.7277568 | 10.54571 | 0.945007 | 0.248852 | 33.66197 | 0.1910199 | 0.2649093 | 0.0407965 | 4.619476 | 35.13546 | 55.96664 | 81.35151 | 13.95672 | 63.22119 | 5.486355 | 4.856032 | 5.103531 | 3.410782 | 72.75022 | 12.83511 | 6.067458 | 39.9915 | 61.07017 | 84.76229 | 86.70694 | 76.05629 | 11.55381
22/10/2025 07:00 | 1 | A | 0.585071 | 112.9203 | 1.004031 | 1.819854 | 0.1013369 | 4.655407 | 0.02081918 | 15.93002 | 4025.609 | 43.78594 | 14.78202 | 2.385912 | 8.807928 | 0.9791808 | 0.2588091 | 29.72935 | 0.0944093 | 1.544254 | 0.05276261 | 4.567116 | 0.02514962 | 1.094597 | 383.3781 | 2.99948 | 47.7551 | 0.7282216 | 9.727953 | 0.9540312 | 0.2367766 | 20.40667 | 0.01782749 | 0.3260706 | 0.03495654 | 4.431069 | 56.68543 | 74.22039 | 90.79274 | 16.91067 | 49.01743 | 3.938943 | 4.705192 | 8.538604 | 7.513293 | 65.99557 | 18.07289 | 5.255274 | 61.39063 | 82.75899 | 98.30603 | 82.90624 | 67.09032 | 9.194217
22/10/2025 19:00 | 2 | B | 0.2290569 | 83.86939 | 0.4912081 | 1.888782 | 0.07175301 | 4.738507 | 0.009960149 | 8.855336 | 3740.099 | 34.98749 | 11.17544 | 4.072197 | 8.730507 | 0.9900399 | 0.1422735 | 47.08644 | 0.1441633 | 1.795355 | 0.03150714 | 4.698346 | 0.03202943 | 1.06547 | 319.5071 | 1.592703 | 48.48078 | 0.9206911 | 11.2017 | 0.9580104 | 0.111408 | 37.97852 | 0.0957339 | 0.2345075 | 0.001778798 | 4.480918 | 38.50592 | 44.41661 | 70.94359 | 5.893169 | 56.52681 | 1.835117 | 14.89866 | 12.20186 | 10.38529 | 82.21236 | 41.09822 | 7.571668 | 53.40458 | 56.61848 | 81.32887 | 88.10553 | 97.62504 | 9.406786
23/10/2025 07:00 | 1 | C | 0.6217766 | 104.1323 | 0.9589393 | 1.348381 | 0.05930632 | 5.202902 | 0.02246785 | 13.70646 | 4032.842 | 38.55929 | 8.836703 | 2.598751 | 7.435592 | 0.9775321 | 0.3210349 | 13.83381 | 0.09472312 | 1.176267 | 0.0009390677 | 5.151585 | 0.01823534 | 2.200941 | 357.7159 | 1.699441 | 53.17442 | 0.04519033 | 7.867724 | 0.9592968 | 0.2852997 | 7.29693 | 0.06421891 | 0.1878306 | 9.789223e-05 | 5.099954 | 49.52818 | 87.01364 | 90.34403 | 14.72445 | 98.45216 | 3.210935 | 6.454878 | 6.264217 | 3.231685 | 71.91246 | 1.3895 | 2.757512 | 55.98306 | 93.27786 | 93.57571 | 86.63691 | 99.84166 | 5.968447
23/10/2025 19:00 | 2 | D | 0.298796 | 71.9881 | 1.123478 | 1.917623 | 0.05112335 | 5.342202 | 0.03171118 | 8.705247 | 1329.898 | 31.46558 | 14.99974 | 1.589059 | 7.181267 | 0.9682888 | 0.02348713 | 30.7919 | 0.1297829 | 1.489187 | 0.0007563807 | 5.281973 | 0.0199649 | 1.089767 | 225.6319 | 1.67969 | 54.28416 | 0.03202994 | 7.899687 | 0.9483239 | 0.00103892 | 26.68997 | 0.09715301 | 0.3777036 | 9.798386e-05 | 5.226863 | 92.38868 | 58.5828 | 88.81443 | 24.80464 | 98.5674 | 4.262783 | 7.281586 | 6.257587 | 2.984913 | 56.51674 | 1.250846 | 2.952275 | 99.67027 | 64.84039 | 91.79935 | 81.32138 | 99.81824 | 7.215058
24/10/2025 07:00 | 1 | C | 0.6649212 | 77.15981 | 1.435852 | 2.679628 | 0.1108213 | 4.559943 | 0.03266926 | 12.29804 | 1907.799 | 37.31062 | 17.44577 | 1.986012 | 7.85893 | 0.9673307 | 0.2720405 | 15.3344 | 0.2242681 | 2.180937 | 0.04749128 | 4.448527 | 0.03149364 | 1.198859 | 206.4553 | 2.006571 | 53.43739 | 0.9891524 | 10.28643 | 0.9358371 | 0.2408504 | 8.902624 | 0.1642884 | 0.4560087 | 0.01580165 | 4.252065 | 60.42341 | 80.7757 | 84.8911 | 21.26939 | 58.54609 | 5.630454 | 5.678331 | 8.426702 | 4.401166 | 62.8049 | 28.11012 | 7.10441 | 66.10174 | 89.2024 | 89.29226 | 84.07429 | 86.65621 | 12.73486
24/10/2025 19:00 | 2 | D | 0.3126413 | 71.33135 | 1.15227 | 3.515145 | 0.08915821 | 4.958104 | 0.03008464 | 7.408957 | 1314.246 | 34.07825 | 13.97022 | 2.01693 | 7.34734 | 0.9699154 | 0.09252913 | 32.77888 | 0.130978 | 3.190852 | 0.02936297 | 4.883995 | 0.0484501 | 0.5370231 | 141.5837 | 0.769161 | 51.04622 | 0.5608858 | 9.746962 | 0.9214653 | 0.0691579 | 27.05798 | 0.09742272 | 0.6746446 | 0.001415813 | 4.628303 | 71.29444 | 55.42951 | 88.97501 | 11.95652 | 68.05724 | 4.458198 | 8.322262 | 9.616734 | 3.234132 | 70.35824 | 30.47949 | 9.524636 | 79.6167 | 65.04624 | 92.20915 | 82.31477 | 98.53673 | 13.98283
25/10/2025 07:00 | 1 | C | 0.2495871 | 79.08663 | 0.8149904 | 1.853198 | 0.1009077 | 5.279484 | 0.02223217 | 6.560597 | 2790.561 | 29.44947 | 9.829763 | 2.031269 | 8.447027 | 0.9777678 | 0.1060894 | 17.43398 | 0.1639088 | 1.67183 | 0.05701578 | 5.207461 | 0.02458092 | 1.083604 | 277.0767 | 1.456039 | 53.50365 | 0.8989015 | 9.036943 | 0.9531869 | 0.08088112 | 10.73828 | 0.1305871 | 0.3351836 | 0.03530511 | 5.108706 | 58.43904 | 78.44593 | 80.33538 | 11.79242 | 44.75329 | 3.557086 | 10.67202 | 8.611822 | 4.391559 | 70.96751 | 21.89706 | 4.20754 | 69.11106 | 87.05775 | 84.72694 | 82.75994 | 66.65035 | 7.764625
25/10/2025 19:00 | 2 | D | 0.1538955 | 87.0251 | 1.210612 | 2.490471 | 0.08051577 | 5.146517 | 0.02788185 | 4.963271 | 2596.42 | 37.86003 | 10.06207 | 1.899519 | 6.863078 | 0.9721182 | 0.01595521 | 15.05179 | 0.1594502 | 2.273306 | 0.02834397 | 5.097283 | 0.03080467 | 0.4129693 | 244.2196 | 1.424817 | 51.10397 | 0.8099366 | 10.09083 | 0.9413135 | 0.002962846 | 7.552226 | 0.1180408 | 0.6753121 | 0.002766191 | 4.933868 | 89.92151 | 83.18633 | 87.1962 | 11.2649 | 65.77853 | 3.718151 | 8.266248 | 8.644752 | 3.625523 | 63.21059 | 30.98751 | 6.039906 | 98.18775 | 91.83108 | 90.82172 | 74.47549 | 96.76603 | 9.758057
26/10/2025 07:00 | 1 | B | 0.3785824 | 82.57028 | 1.18269 | 2.371016 | 0.08007319 | 4.134837 | 0.03105618 | 6.452055 | 2050.324 | 34.56044 | 7.961096 | 1.889455 | 6.754095 | 0.9689438 | 0.183918 | 19.50065 | 0.1128807 | 2.191845 | 0.02207965 | 4.050885 | 0.03656847 | 0.6569644 | 121.725 | 1.259492 | 51.76981 | 0.5270977 | 9.161368 | 0.9323753 | 0.1653647 | 15.49133 | 0.06790972 | 0.24736 | 0.002272456 | 3.850448 | 52.92803 | 77.11642 | 90.75202 | 10.42765 | 73.28202 | 5.072906 | 6.345828 | 5.390919 | 3.894314 | 79.8452 | 24.07192 | 8.102309 | 59.27386 | 82.50734 | 94.64633 | 90.27285 | 97.35394 | 13.17522
26/10/2025 19:00 | 2 | A | 0.6340054 | 76.39734 | 2.358571 | 6.993536 | 0.2737239 | 5.09996 | 0.05231996 | 11.65207 | 1394.655 | 39.62266 | 12.05922 | 4.382747 | 6.02745 | 0.94768 | 0.02571499 | 3.618366 | 0.3012772 | 6.713867 | 0.04687102 | 5.048754 | 0.1038328 | 0.2262799 | 32.12292 | 1.077087 | 52.38 | 0.4167157 | 10.03481 | 0.8438472 | 0.001036092 | 0.1109672 | 0.2058162 | 1.094789 | 0.001362751 | 4.435235 | 96.15625 | 95.51155 | 87.8946 | 9.021727 | 83.77243 | 6.183499 | 3.705848 | 4.365877 | 4.741726 | 77.76844 | 15.80745 | 20.43041 | 99.8621 | 99.87743 | 92.63633 | 86.79016 | 99.57989 | 26.61391
27/10/2025 07:00 | 1 | B | 0.2122527 | 91.3394 | 1.293219 | 3.704044 | 0.1039197 | 4.601856 | 0.03031158 | 6.535476 | 2959.307 | 36.10684 | 9.737012 | 3.336997 | 9.189441 | 0.9696884 | 0.01459449 | 1.689361 | 0.204977 | 3.515459 | 0.002856694 | 4.458453 | 0.05222778 | 0.2628045 | 30.3037 | 1.196682 | 55.31058 | 0.05023203 | 9.036276 | 0.9174606 | 0.0004647794 | 0.06044846 | 0.1485227 | 0.5669458 | 0.0001597836 | 4.197853 | 93.33242 | 98.20652 | 84.63031 | 7.968161 | 97.33438 | 6.052914 | 6.466677 | 1.732762 | 4.832906 | 77.98907 | 2.524552 | 10.25553 | 99.7991 | 99.93928 | 89.46321 | 85.95723 | 99.85893 | 16.30844
27/10/2025 19:00 | 2 | A | 0.1662537 | 45.79794 | 0.6889635 | 1.961921 | 0.05931219 | 4.898701 | 0.01929352 | 4.952772 | 1870.287 | 30.7701 | 10.92152 | 2.935742 | 9.146633 | 0.9807065 | 0.0720881 | 9.904626 | 0.09717494 | 1.785658 | 0.002723947 | 4.815131 | 0.02962152 | 0.6173016 | 196.8918 | 1.279779 | 51.5718 | 0.08697499 | 8.163415 | 0.951085 | 0.05510744 | 4.080916 | 0.06034276 | 0.2350699 | 9.995082e-05 | 4.710849 | 57.47627 | 78.79046 | 86.16761 | 10.74021 | 95.49605 | 3.602398 | 10.9985 | 12.73471 | 5.502325 | 77.86425 | 4.343679 | 4.936263 | 68.47477 | 91.52517 | 91.66994 | 88.60446 | 99.83973 | 8.538662
28/10/2025 07:00 | 1 | B | 0.2015408 | 136.9475 | 0.5519896 | 1.681607 | 0.07674087 | 5.008006 | 0.01384466 | 9.448272 | 5920.794 | 32.4447 | 12.24654 | 3.26249 | 11.99549 | 0.9861553 | 0.07172568 | 55.74797 | 0.104247 | 1.533285 | 0.03201606 | 4.909909 | 0.02414303 | 0.827661 | 552.5328 | 3.638736 | 47.49101 | 1.249014 | 10.94767 | 0.9620123 | 0.05275444 | 43.28046 | 0.01554414 | 0.3799129 | 0.001473809 | 4.758383 | 64.90404 | 59.85605 | 81.37578 | 10.08257 | 58.8579 | 3.316161 | 9.914739 | 9.740821 | 15.91517 | 68.1834 | 39.29455 | 5.277749 | 74.81878 | 69.59687 | 97.29095 | 78.26597 | 98.15245 | 8.593909
28/10/2025 19:00 | 2 | A | 0.4484815 | 99.47751 | 1.690361 | 4.091247 | 0.08779579 | 4.622 | 0.03639053 | 5.000824 | 1456.058 | 41.64305 | 12.29858 | 2.343553 | 8.316443 | 0.9636095 | 0.2765631 | 48.24652 | 0.1815549 | 3.781298 | 0.002607546 | 4.48248 | 0.06202507 | 0.5104903 | 135.1441 | 1.179823 | 51.02682 | 0.03905904 | 9.142551 | 0.9015844 | 0.26047 | 42.26834 | 0.1128784 | 0.5310128 | 9.984292e-05 | 4.161887 | 40.57751 | 53.26501 | 89.65025 | 10.93925 | 97.13807 | 6.547809 | 7.060089 | 8.426351 | 4.329172 | 77.35886 | 2.759403 | 12.26887 | 47.6376 | 61.69136 | 93.97943 | 88.29812 | 99.89747 | 18.81668
29/10/2025 07:00 | 1 | B | 0.2978091 | 96.72822 | 0.7128634 | 2.118258 | 0.08639539 | 3.990854 | 0.01973152 | 6.912878 | 3395.894 | 33.36376 | 11.57345 | 3.052257 | 8.46285 | 0.9802685 | 0.1646564 | 30.32033 | 0.05564354 | 1.927938 | 0.02669648 | 3.900839 | 0.03217881 | 0.6781237 | 216.5357 | 0.8033012 | 51.00765 | 0.8033695 | 10.47423 | 0.9480897 | 0.147229 | 24.00006 | 0.03026753 | 0.2621388 | 0.0003356654 | 3.677733 | 45.80169 | 69.2726 | 92.34838 | 10.78064 | 69.70936 | 4.18419 | 7.327249 | 7.203543 | 3.626119 | 77.48655 | 29.92228 | 8.445513 | 53.12894 | 76.47615 | 95.9745 | 88.2672 | 99.63165 | 12.6297
29/10/2025 19:00 | 2 | A | 0.3036556 | 97.81868 | 1.176254 | 3.514536 | 0.1213035 | 4.575173 | 0.02931684 | 5.958865 | 2625.272 | 35.22652 | 13.9687 | 3.650034 | 9.687826 | 0.9706832 | 0.1328555 | 21.48383 | 0.1478581 | 3.198797 | 0.01472781 | 4.420759 | 0.05795294 | 0.823261 | 227.3616 | 2.314843 | 46.27905 | 0.2411085 | 11.46427 | 0.9127302 | 0.0890188 | 8.411816 | 0.01026745 | 0.4634564 | 0.0003539851 | 3.973538 | 57.53066 | 78.68097 | 87.79826 | 11.65213 | 88.21465 | 6.207775 | 15.71201 | 13.4701 | 11.40502 | 76.31184 | 11.519 | 14.5216 | 73.24267 | 92.15107 | 99.20328 | 87.96397 | 99.73365 | 20.72937
30/10/2025 07:00 | 1 | D | 0.330906 | 64.81312 | 0.6683391 | 1.512352 | 0.06845305 | 4.662233 | 0.01710443 | 12.10894 | 2080.195 | 33.32155 | 16.05146 | 2.609293 | 7.933989 | 0.9828956 | 0.1259437 | 29.74128 | 0.1001052 | 1.259341 | 0.02423714 | 4.605298 | 0.02142801 | 1.583058 | 350.5684 | 1.928436 | 47.88198 | 0.6847587 | 9.960984 | 0.9614676 | 0.09346932 | 22.59108 | 0.05935757 | 0.220273 | 0.009516246 | 4.485937 | 62.59074 | 54.89714 | 85.27799 | 18.15391 | 65.19866 | 2.910759 | 10.25118 | 11.59022 | 6.182871 | 67.84238 | 21.43515 | 4.578151 | 72.84192 | 66.48735 | 91.46086 | 85.99629 | 86.63382 | 7.48891
30/10/2025 19:00 | 2 | C | 0.3286893 | 91.23435 | 1.23047 | 1.775935 | 0.06975467 | 5.633818 | 0.02774092 | 8.057247 | 3170.599 | 37.17699 | 13.86905 | 1.538222 | 9.123591 | 0.9722591 | 0.1081747 | 3.372571 | 0.2048285 | 1.430889 | 0.02785572 | 5.534246 | 0.01248848 | 0.8563323 | 258.5894 | 2.352377 | 50.55196 | 0.588143 | 10.0828 | 0.9597706 | 0.09843969 | 0.05170588 | 0.1768847 | 0.7917282 | 0.0205653 | 5.475061 | 68.00206 | 96.40594 | 83.81543 | 21.66409 | 61.17396 | 4.492457 | 3.253615 | 3.539662 | 2.38751 | 35.54843 | 10.52978 | 2.235053 | 71.25567 | 99.94561 | 86.20294 | 57.21253 | 71.70374 | 6.72751
31/10/2025 07:00 | 1 | D | 0.2262678 | 88.5551 | 0.7946696 | 1.257791 | 0.06728859 | 4.299902 | 0.02013073 | 6.690736 | 3565.979 | 31.08847 | 13.1091 | 1.741356 | 7.895164 | 0.9798693 | 0.0934598 | 17.11387 | 0.1723047 | 1.014314 | 0.03289605 | 4.22604 | 0.01484962 | 0.9972098 | 352.1022 | 2.042371 | 49.69333 | 0.9162576 | 8.228967 | 0.9650197 | 0.079553 | 11.9591 | 0.1435283 | 0.2652464 | 0.01930298 | 4.164444 | 59.52654 | 81.06337 | 78.75393 | 20.9809 | 52.09615 | 3.696256 | 6.54454 | 5.904327 | 3.816483 | 58.6685 | 20.22048 | 2.841855 | 66.07108 | 86.9677 | 82.57041 | 79.64939 | 72.31662 | 6.538111
31/10/2025 19:00 | 2 | C | 0.305992 | 94.49325 | 0.9893922 | 2.230304 | 0.06723898 | 4.51699 | 0.01953013 | 6.053805 | 3056.407 | 39.19712 | 11.06298 | 2.086818 | 6.531155 | 0.9804699 | 0.1915004 | 35.49443 | 0.2283266 | 2.054365 | 0.02701068 | 4.476869 | 0.03668397 | 0.6603108 | 223.3723 | 1.212833 | 47.88865 | 0.6389217 | 7.87798 | 0.9437859 | 0.1732782 | 28.19182 | 0.1900599 | 0.2728342 | 0.003226342 | 4.344672 | 38.63879 | 63.17068 | 77.37324 | 9.687535 | 60.61338 | 2.823879 | 7.916162 | 8.671712 | 4.496854 | 78.76709 | 34.85803 | 6.397969 | 46.55495 | 71.84239 | 81.8701 | 88.45462 | 95.47141 | 9.221847
01/11/2025 07:00 | 1 | D | 0.3016908 | 85.89048 | 0.8216197 | 2.042674 | 0.04691163 | 3.79849 | 0.02062246 | 5.480464 | 3220.858 | 31.87878 | 12.23535 | 2.245879 | 8.872027 | 0.9793775 | 0.1926429 | 19.87841 | 0.1676584 | 1.82805 | 0.0006086265 | 3.691658 | 0.02529005 | 0.8897631 | 243.4897 | 2.159262 | 50.82916 | 0.01980048 | 10.234 | 0.9540875 | 0.1741643 | 13.95113 | 0.1148669 | 0.5291746 | 9.990717e-05 | 3.51824 | 37.46242 | 77.33338 | 80.01498 | 12.35259 | 98.72937 | 4.816731 | 7.458681 | 7.169439 | 6.646365 | 62.93085 | 1.067443 | 6.813719 | 44.9211 | 84.50282 | 86.66134 | 75.28343 | 99.79681 | 11.63045
01/11/2025 19:00 | 2 | C | 0.2500017 | 61.71257 | 1.025473 | 2.635787 | 0.04364855 | 3.697861 | 0.0276322 | 6.308584 | 2163.121 | 34.65647 | 10.14208 | 1.246792 | 9.281458 | 0.9723678 | 0.07783237 | 1.99595 | 0.06976611 | 2.422477 | 0.009458309 | 3.53919 | 0.0418066 | 0.7546677 | 44.78597 | 1.345192 | 50.70908 | 0.216276 | 10.59697 | 0.9305612 | 0.04742472 | 0.07355638 | 0.01246604 | 0.2531424 | 0.0001667735 | 3.22211 | 69.72753 | 96.8551 | 93.38468 | 10.63243 | 78.92953 | 6.935553 | 12.61995 | 3.033983 | 5.484095 | 80.43041 | 20.71492 | 11.98053 | 82.34748 | 99.88908 | 98.86877 | 91.06284 | 99.64445 | 18.91608
02/11/2025 07:00 | 1 | A | 0.4096525 | 86.74573 | 1.269637 | 3.485944 | 0.1443238 | 4.456363 | 0.03215433 | 8.058431 | 1134.886 | 34.06092 | 12.24498 | 2.04684 | 8.359597 | 0.9678457 | 0.1555403 | 51.92382 | 0.1802264 | 3.194946 | 0.08111734 | 4.326687 | 0.04279729 | 0.837512 | 173.076 | 0.8080867 | 55.28444 | 0.6081841 | 9.242119 | 0.9250484 | 0.123989 | 46.31872 | 0.1511785 | 0.7850291 | 0.05673264 | 4.099275 | 63.25201 | 42.06718 | 86.26133 | 11.29476 | 45.60215 | 6.031763 | 8.749671 | 8.538961 | 2.723921 | 67.87329 | 18.03488 | 8.875796 | 72.00169 | 50.60615 | 88.98525 | 79.16805 | 63.63703 | 14.90756
02/11/2025 19:00 | 2 | B | 0.1972468 | 97.18857 | 0.6017493 | 0.9778218 | 0.02714266 | 3.943245 | 0.01245562 | 7.5308 | 3813.566 | 37.5822 | 14.02154 | 1.479108 | 6.160944 | 0.9875444 | 0.1047508 | 50.31496 | 0.1353254 | 0.8133051 | 0.008829435 | 3.915274 | 0.01190052 | 1.092634 | 350.6205 | 2.259527 | 52.14323 | 0.7097834 | 7.618931 | 0.9756439 | 0.09270098 | 46.65195 | 0.1094152 | 0.1872028 | 0.0002794735 | 3.870099 | 47.55502 | 48.87439 | 77.79144 | 17.86081 | 67.87544 | 1.946071 | 6.592207 | 4.293268 | 4.468564 | 63.4606 | 31.11999 | 2.299356 | 54.14722 | 53.16765 | 82.26 | 81.32142 | 98.99543 | 4.245427
03/11/2025 07:00 | 1 | A | 0.294773 | 85.98446 | 1.273753 | 2.843834 | 0.08793203 | 5.47781 | 0.03171785 | 7.287022 | 2654.5 | 38.17547 | 12.25711 | 1.873112 | 8.748321 | 0.9682822 | 0.06572915 | 1.84804 | 0.06496989 | 2.535484 | 0.0294552 | 5.370678 | 0.035474 | 0.5982212 | 47.85898 | 0.5831946 | 55.27139 | 0.6680821 | 8.809361 | 0.9328082 | 0.04547887 | 0.09827855 | 0.04526219 | 0.5299773 | 0.0051687 | 5.239907 | 78.40903 | 97.9189 | 95.06112 | 13.6706 | 67.56478 | 5.06549 | 7.199199 | 1.974484 | 1.624196 | 68.94557 | 26.95211 | 5.704894 | 85.60823 | 99.89338 | 96.68531 | 82.61617 | 94.51689 | 10.77038
03/11/2025 19:00 | 2 | B | 0.1995626 | 128.7279 | 0.704772 | 2.640764 | 0.08611991 | 4.517672 | 0.02516687 | 4.955492 | 4028.807 | 26.23776 | 18.08286 | 3.366712 | 9.416886 | 0.9748331 | 0.07678067 | 28.04117 | 0.04559708 | 2.242102 | 0.001426188 | 4.391191 | 0.03803343 | 0.6353172 | 321.6621 | 0.9233183 | 53.96221 | 0.03408484 | 10.86118 | 0.9367997 | 0.05410447 | 16.12036 | 0.009962202 | 0.1423007 | 0.0001002686 | 4.128514 | 62.4938 | 78.76493 | 93.69306 | 17.23324 | 98.38563 | 5.245922 | 12.10813 | 9.503697 | 4.98274 | 77.7187 | 1.5053 | 9.143822 | 74.60193 | 88.26863 | 98.6758 | 94.95194 | 99.89093 | 14.38974
04/11/2025 07:00 | 1 | A | 0.2877048 | 83.4478 | 0.7765333 | 2.333579 | 0.0584532 | 4.252374 | 0.01970189 | 6.679704 | 2517.048 | 31.95727 | 13.16517 | 1.857136 | 7.053742 | 0.9802981 | 0.1592394 | 34.53766 | 0.1498675 | 2.115887 | 0.02230353 | 4.196073 | 0.03569289 | 0.6319609 | 210.6496 | 0.744387 | 49.83405 | 0.6040582 | 10.75945 | 0.9446052 | 0.1413771 | 27.88308 | 0.127403 | 0.3128067 | 0.0003213265 | 3.948069 | 45.74229 | 59.42709 | 81.08068 | 11.11506 | 62.59553 | 3.268104 | 7.840159 | 9.010058 | 3.421531 | 76.2229 | 36.88521 | 9.031096 | 53.58245 | 68.43715 | 84.50221 | 87.33796 | 99.48074 | 12.2992
04/11/2025 19:00 | 2 | B | 0.5480082 | 97.0532 | 2.147572 | 5.394884 | 0.1834548 | 5.653242 | 0.04886327 | 9.57502 | 1786.425 | 39.57745 | 13.1972 | 2.147009 | 8.439256 | 0.9511367 | 0.08425852 | 10.26419 | 0.2246659 | 4.994051 | 0.08258 | 5.510115 | 0.08109353 | 0.8100565 | 118.0292 | 1.78156 | 49.97782 | 0.9461471 | 9.510883 | 0.8700432 | 0.01660956 | 0.2198084 | 0.0795535 | 0.8012792 | 0.002090086 | 5.137218 | 85.37588 | 89.94093 | 90.04979 | 11.95315 | 57.1857 | 7.294391 | 11.98711 | 9.862016 | 6.727272 | 75.12447 | 41.82307 | 13.64299 | 97.36299 | 99.80295 | 96.77706 | 87.07762 | 99.00877 | 20.93738
05/11/2025 07:00 | 1 | A | 0.4846956 | 96.04767 | 1.225422 | 3.132624 | 0.1302462 | 5.676434 | 0.02519434 | 10.52816 | 2779.235 | 42.21112 | 15.33383 | 4.425875 | 8.811763 | 0.9748057 | 0.2251172 | 26.69933 | 0.1661263 | 2.817277 | 0.01922353 | 5.5954 | 0.04007548 | 0.8294054 | 207.2523 | 1.110012 | 54.49831 | 0.4526156 | 10.11069 | 0.9347302 | 0.1992091 | 18.95833 | 0.1256583 | 0.6015124 | 0.0006423475 | 5.401812 | 54.72508 | 72.90235 | 86.78489 | 12.33234 | 85.61247 | 3.911022 | 6.857669 | 8.647514 | 3.630118 | 69.71939 | 13.92654 | 7.138123 | 61.58275 | 81.54986 | 90.41501 | 82.05173 | 99.53901 | 11.04914
05/11/2025 19:00 | 2 | B | 0.4294681 | 106.7972 | 1.234616 | 3.866941 | 0.1166691 | 4.187503 | 0.02416641 | 11.72909 | 3284.814 | 43.12571 | 11.49546 | 3.386998 | 7.974663 | 0.9758336 | 0.1496342 | 28.09392 | 0.1971874 | 3.678022 | 0.03567981 | 4.093715 | 0.05563098 | 0.7654176 | 184.6779 | 1.033895 | 52.70998 | 0.5927661 | 10.43738 | 0.9202026 | 0.1124069 | 18.62762 | 0.1466041 | 0.7137876 | 0.00200108 | 3.710207 | 66.00026 | 74.32985 | 84.41442 | 7.184076 | 70.15701 | 4.602241 | 9.914807 | 9.61993 | 4.658665 | 75.83017 | 28.26468 | 13.86606 | 75.91506 | 83.94978 | 89.07308 | 83.01424 | 98.42169 | 18.4683
06/11/2025 07:00 | 1 | C | 0.2882708 | 110.4737 | 0.7294172 | 2.286722 | 0.0507864 | 4.220551 | 0.01241628 | 8.3228 | 4142.992 | 44.41298 | 10.23102 | 1.321737 | 6.660657 | 0.9875837 | 0.1872577 | 59.77537 | 0.1802108 | 2.186843 | 0.03480752 | 4.189873 | 0.03432952 | 1.192376 | 298.3877 | 1.879594 | 51.10515 | 0.7880722 | 10.03014 | 0.9532542 | 0.1510604 | 51.18223 | 0.119011 | 0.4251497 | 0.007680224 | 3.979547 | 35.8476 | 46.5636 | 75.60062 | 5.555165 | 32.31388 | 1.959473 | 14.19973 | 9.272344 | 8.846177 | 76.72184 | 53.27044 | 8.158409 | 50.04734 | 55.83594 | 84.4468 | 82.277 | 85.58432 | 10.11788
06/11/2025 19:00 | 2 | D | 0.3070518 | 59.26111 | 1.426185 | 2.706394 | 0.09729869 | 3.992387 | 0.03192772 | 7.821339 | 1494.836 | 38.83164 | 12.37536 | 1.908358 | 8.79569 | 0.9680723 | 0.05922525 | 11.91481 | 0.1925258 | 2.387504 | 0.03756866 | 3.833971 | 0.03706911 | 1.068819 | 174.24 | 2.58738 | 54.99132 | 0.7030404 | 9.374873 | 0.9310032 | 0.01902693 | 5.451619 | 0.09717157 | 0.2930143 | 0.01107203 | 3.613353 | 81.32748 | 80.53631 | 86.93164 | 14.59939 | 62.6211 | 7.034044 | 12.90342 | 10.89909 | 6.725069 | 75.32088 | 26.78462 | 8.704522 | 94.2309 | 91.4354 | 93.65671 | 89.92027 | 89.40572 | 15.73857
07/11/2025 07:00 | 1 | C | 0.4220282 | 105.2561 | 1.474772 | 3.138797 | 0.05186536 | 4.226655 | 0.03520443 | 8.81185 | 2749.449 | 36.1507 | 15.38825 | 0.8997285 | 7.094484 | 0.9647956 | 0.115892 | 8.772122 | 0.2094817 | 2.691826 | 0.02092768 | 4.12201 | 0.04492679 | 1.078882 | 184.2359 | 1.036032 | 50.12612 | 0.4405951 | 11.04875 | 0.9198688 | 0.06885912 | 0.2023957 | 0.1691126 | 0.3751148 | 0.0004309432 | 3.783705 | 73.50602 | 91.95932 | 86.29571 | 17.25931 | 61.07048 | 5.9091 | 11.48518 | 7.863799 | 3.156123 | 71.74742 | 38.16521 | 11.74416 | 84.9912 | 99.82312 | 89.45183 | 89.00673 | 99.23569 | 17.65326
07/11/2025 19:00 | 2 | D | 0.2509771 | 104.078 | 0.6699291 | 1.888624 | 0.08476654 | 4.434685 | 0.01593457 | 7.730982 | 4188.808 | 30.74815 | 10.56273 | 2.061491 | 7.861125 | 0.9840654 | 0.1298565 | 37.93564 | 0.1828848 | 1.748168 | 0.05275826 | 4.379202 | 0.03040049 | 0.8318438 | 476.7074 | 2.104465 | 48.91083 | 0.8707156 | 8.860207 | 0.9536649 | 0.1074788 | 23.94867 | 0.1216296 | 0.2447382 | 0.02668379 | 4.236359 | 49.0841 | 64.13156 | 73.13587 | 8.911908 | 38.75228 | 2.824634 | 10.076 | 13.92431 | 9.549784 | 78.72998 | 31.22716 | 6.073817 | 59.1601 | 78.05587 | 82.68565 | 87.64189 | 69.97944 | 8.89845
08/11/2025 07:00 | 1 | C | 0.5534068 | 102.9199 | 2.1116 | 3.453082 | 0.1487132 | 5.826906 | 0.04645454 | 11.35835 | 1799.66 | 40.65426 | 14.15836 | 2.197332 | 7.20295 | 0.9535455 | 0.02701497 | 20.25866 | 0.2338905 | 2.931545 | 0.04890919 | 5.759869 | 0.04292388 | 0.5868973 | 218.4806 | 1.90365 | 50.08479 | 0.6632414 | 9.621375 | 0.9106216 | 0.0006238487 | 10.91509 | 0.1551832 | 0.7088868 | 0.01995147 | 5.577849 | 95.3452 | 81.2305 | 89.43809 | 19.04734 | 68.63954 | 5.742494 | 4.55215 | 9.111973 | 3.869675 | 62.25841 | 19.14349 | 7.087582 | 99.89735 | 90.34248 | 93.30777 | 81.30575 | 87.78303 | 12.83008
08/11/2025 19:00 | 2 | D | 0.3198884 | 111.3204 | 0.9541311 | 2.938369 | 0.1171365 | 5.158067 | 0.02190282 | 4.786861 | 3249.607 | 35.62421 | 13.36452 | 2.531118 | 7.588401 | 0.9780972 | 0.2198582 | 41.04385 | 0.1777539 | 2.704894 | 0.06307952 | 5.103644 | 0.0391183 | 0.3441346 | 158.0878 | 0.6284331 | 55.11604 | 0.8769654 | 9.200989 | 0.9389789 | 0.2146808 | 36.16774 | 0.1589783 | 0.5214206 | 0.02917265 | 4.932946 | 32.77573 | 63.93756 | 81.77813 | 9.962011 | 47.32821 | 3.22228 | 4.20833 | 5.555249 | 2.576505 | 73.37559 | 29.28668 | 6.977945 | 36.98406 | 69.4928 | 84.35463 | 83.3376 | 76.61489 | 10.20023
09/11/2025 07:00 | 1 | B | 0.1897818 | 52.03961 | 0.8845189 | 2.108778 | 0.05245441 | 4.600076 | 0.01803528 | 6.771331 | 2442.311 | 34.58921 | 13.64555 | 1.936471 | 7.373425 | 0.9819647 | 0.06890162 | 8.138631 | 0.265481 | 1.896887 | 0.01785157 | 4.549139 | 0.02361515 | 0.8936596 | 209.0082 | 1.384052 | 60.93026 | 0.6584863 | 9.29712 | 0.9583496 | 0.04857836 | 3.188908 | 0.2379178 | 0.4422181 | 0.002065384 | 4.432141 | 64.34908 | 84.64276 | 70.52715 | 11.67033 | 66.58124 | 2.890861 | 11.12009 | 9.484622 | 3.695183 | 68.23274 | 29.64527 | 4.77281 | 75.46917 | 94.12738 | 74.22233 | 79.90307 | 96.22651 | 7.66367
09/11/2025 19:00 | 2 | A | 0.3092315 | 58.62457 | 0.7766093 | 1.893537 | 0.1027117 | 4.132962 | 0.01573653 | 13.79143 | 3111.281 | 36.20551 | 7.004761 | 5.309801 | 9.295262 | 0.9842635 | 0.09367634 | 9.818302 | 0.2101675 | 1.811818 | 0.01946007 | 4.050426 | 0.02999087 | 1.39033 | 317.2391 | 3.781372 | 51.20026 | 0.6292572 | 10.81426 | 0.9542726 | 0.05292513 | 0.1566825 | 0.09793169 | 0.2596388 | 0.000295372 | 3.837852 | 70.18343 | 83.51579 | 73.36367 | 5.821414 | 81.35184 | 3.539234 | 13.48414 | 16.22916 | 14.60279 | 81.09375 | 18.37373 | 7.847379 | 83.66757 | 99.74496 | 87.96647 | 86.91517 | 99.72558 | 11.38661
10/11/2025 07:00 | 1 | B | 0.1868926 | 124.6203 | 0.6184666 | 1.99923 | 0.07007105 | 4.190441 | 0.01870703 | 7.821475 | 4263.052 | 30.08941 | 16.01657 | 1.79967 | 8.161346 | 0.981293 | 0.04134955 | 45.72659 | 0.05664258 | 1.732008 | 0.03709856 | 4.114741 | 0.02851052 | 1.185381 | 312.9203 | 1.26284 | 52.34563 | 0.6647041 | 8.597459 | 0.9527824 | 0.007116215 | 37.73124 | 0.02054902 | 0.217475 | 0.01831845 | 3.980603 | 78.28913 | 63.99367 | 91.01278 | 14.9869 | 48.04622 | 3.643401 | 18.08301 | 7.158963 | 5.82153 | 74.64879 | 27.04549 | 5.849455 | 96.37214 | 71.15263 | 96.83431 | 89.63569 | 75.09171 | 9.492857
10/11/2025 19:00 | 2 | A | 0.3904278 | 55.57751 | 0.6749402 | 1.37013 | 0.08655927 | 3.832072 | 0.01922057 | 9.834836 | 2227.815 | 31.05415 | 10.20061 | 2.452553 | 9.296456 | 0.9807794 | 0.2053434 | 13.00766 | 0.07959151 | 1.197077 | 0.04019233 | 3.724985 | 0.0193436 | 0.7964062 | 157.6531 | 1.688884 | 53.11167 | 0.7839613 | 11.12854 | 0.9614358 | 0.1934515 | 10.09747 | 0.04721335 | 0.1525818 | 0.02522807 | 3.576029 | 48.41642 | 77.04531 | 88.43428 | 14.30971 | 54.45917 | 4.662835 | 3.945765 | 5.487074 | 4.840297 | 74.98345 | 17.51936 | 5.617485 | 52.36219 | 82.53238 | 93.27457 | 89.29316 | 71.97854 | 10.28032
11/11/2025 07:00 | 1 | B | 0.218258 | 70.93251 | 0.3962617 | 0.9425875 | 0.0496041 | 3.845413 | 0.00788344 | 6.646338 | 5195.687 | 35.90801 | 15.97369 | 1.81975 | 8.974302 | 0.9921166 | 0.1671799 | 30.21079 | 0.1140824 | 0.823149 | 0.03553838 | 3.804659 | 0.009150829 | 0.9816547 | 377.8086 | 2.441416 | 52.83506 | 0.6296124 | 8.366885 | 0.9829657 | 0.1595976 | 26.97486 | 0.09241631 | 0.3389489 | 0.0300079 | 3.762187 | 24.00646 | 57.74487 | 71.4373 | 13.35979 | 28.92077 | 1.839812 | 4.115751 | 4.874016 | 5.637935 | 51.29334 | 11.61492 | 1.991046 | 28.12221 | 62.61888 | 77.07523 | 64.65313 | 40.53569 | 3.830858
11/11/2025 19:00 | 2 | A | 0.3618827 | 77.38238 | 1.227859 | 4.357036 | 0.118315 | 5.776267 | 0.03111311 | 7.509241 | 2082.676 | 34.49001 | 18.24213 | 3.28559 | 10.10736 | 0.9688869 | 0.1323652 | 12.98794 | 0.1597376 | 3.911155 | 0.01660676 | 5.637186 | 0.06445546 | 0.9883243 | 185.5979 | 1.209047 | 52.69484 | 0.2406669 | 11.73852 | 0.9044314 | 0.07136413 | 0.6866628 | 0.08495717 | 0.4345236 | 0.0006388225 | 5.202367 | 64.56121 | 83.73811 | 87.39533 | 13.0265 | 86.40065 | 5.444198 | 17.60319 | 15.45933 | 6.346795 | 77.95368 | 13.11101 | 13.09863 | 82.1644 | 99.19744 | 93.74212 | 90.98018 | 99.51167 | 18.54283
12/11/2025 07:00 | 1 | B | 0.2712469 | 96.43436 | 1.410181 | 2.855358 | 0.07471945 | 4.583292 | 0.03021334 | 8.697561 | 2207.449 | 39.55843 | 13.64345 | 1.796849 | 6.592639 | 0.9697867 | 0.008728229 | 30.66647 | 0.2216862 | 2.519259 | 0.02106714 | 4.520692 | 0.04018433 | 0.1995411 | 193.73 | 1.698844 | 51.67235 | 0.4841035 | 8.306729 | 0.9296023 | 0.0004798748 | 23.61766 | 0.1578324 | 0.3944964 | 0.001051265 | 4.357031 | 96.8794 | 69.16044 | 84.75456 | 14.43652 | 72.65687 | 4.345907 | 2.956136 | 8.072755 | 4.841004 | 72.72009 | 26.03523 | 7.282982 | 99.83554 | 77.23319 | 89.59556 | 87.15661 | 98.6921 | 11.62889
12/11/2025 19:00 | 2 | A | 0.3126952 | 75.09509 | 1.264317 | 2.858929 | 0.1353821 | 4.491675 | 0.03200546 | 6.734698 | 1759.257 | 32.74357 | 12.04243 | 3.310388 | 10.49366 | 0.9679945 | 0.1003602 | 19.41048 | 0.2234968 | 2.555289 | 0.03040474 | 4.293227 | 0.03757526 | 0.6300072 | 165.1516 | 2.384929 | 52.49702 | 0.76263 | 10.86377 | 0.9304193 | 0.07897021 | 13.52468 | 0.1362067 | 0.5383773 | 0.0008335963 | 4.027874 | 68.93202 | 74.9794 | 82.88849 | 13.48139 | 78.26034 | 7.477266 | 7.57053 | 8.263674 | 7.087964 | 68.99748 | 21.16677 | 9.088122 | 76.50255 | 83.24308 | 89.97646 | 82.47887 | 99.42711 | 16.56539
13/11/2025 07:00 | 1 | D | 0.2646962 | 105.0365 | 1.070065 | 1.899885 | 0.06822111 | 4.45826 | 0.02417679 | 9.471272 | 3185.534 | 40.34087 | 14.41197 | 2.101001 | 8.372527 | 0.9758232 | 0.03659607 | 28.71478 | 0.09710027 | 1.589888 | 0.0178574 | 4.361281 | 0.02364798 | 1.115553 | 293.2587 | 1.204899 | 50.99078 | 0.7287083 | 8.777567 | 0.9521752 | 0.009799381 | 22.14464 | 0.06958726 | 0.3629802 | 0.0002028892 | 4.251599 | 86.50857 | 73.32304 | 91.14515 | 18.33981 | 74.45708 | 4.540355 | 9.966356 | 6.602443 | 2.662775 | 63.46852 | 25.25974 | 4.655891 | 96.47493 | 79.92548 | 93.80792 | 81.80833 | 99.71682 | 9.196246
13/11/2025 19:00 | 2 | C | 0.3129029 | 97.2707 | 1.033936 | 1.855131 | 0.04248667 | 4.709858 | 0.02567556 | 6.323593 | 3259.6 | 33.91371 | 15.49484 | 0.7582423 | 7.902891 | 0.9743244 | 0.1545082 | 13.93648 | 0.1674825 | 1.495695 | 0.02362496 | 4.625715 | 0.0238184 | 1.098742 | 330.2288 | 1.882916 | 51.07432 | 0.8083672 | 7.916075 | 0.950506 | 0.130847 | 6.01062 | 0.1244961 | 0.2533214 | 0.003960381 | 4.543263 | 51.88887 | 86.04035 | 84.21737 | 21.44532 | 45.82212 | 4.308222 | 8.363709 | 8.08622 | 4.337604 | 65.57535 | 45.31777 | 4.003268 | 60.25258 | 94.12657 | 88.55497 | 87.02067 | 91.13989 | 8.31149
14/11/2025 07:00 | 1 | D | 0.4811416 | 121.2549 | 0.9891724 | 1.868498 | 0.05586049 | 4.056604 | 0.02119519 | 9.977102 | 3390.842 | 35.79969 | 11.4201 | 1.71986 | 6.746527 | 0.9788048 | 0.2755146 | 50.45474 | 0.23538 | 1.661667 | 0.01982798 | 3.998356 | 0.02899808 | 1.516597 | 316.456 | 1.945854 | 47.61366 | 0.6379194 | 8.674339 | 0.9498067 | 0.2376237 | 42.33359 | 0.1831583 | 0.2587291 | 0.0009573393 | 3.855596 | 43.95101 | 59.27146 | 76.70871 | 12.95432 | 65.2568 | 3.524966 | 9.140426 | 7.568038 | 5.704367 | 73.8938 | 33.11542 | 6.200733 | 53.09143 | 66.8395 | 82.41307 | 86.84812 | 98.37222 | 9.725699
14/11/2025 19:00 | 2 | C | 0.5379146 | 64.53887 | 2.097841 | 4.140332 | 0.3048682 | 5.439076 | 0.04932312 | 10.69834 | 1262.756 | 36.90771 | 10.7965 | 4.868787 | 8.836245 | 0.9506769 | 0.01077049 | 2.372843 | 0.2918319 | 3.794996 | 0.06808251 | 5.262824 | 0.06124181 | 0.1616641 | 35.36918 | 2.808831 | 49.89105 | 1.006757 | 9.797778 | 0.8894351 | 0.0003807506 | 0.1008892 | 0.1185246 | 0.6210645 | 0.003450299 | 4.95057 | 98.09649 | 96.50473 | 86.77508 | 12.86169 | 78.76969 | 8.012963 | 1.840553 | 3.35623 | 8.19976 | 73.79646 | 20.22371 | 11.03191 | 99.93704 | 99.86096 | 94.97484 | 86.65816 | 98.9934 | 19.04487
15/11/2025 07:00 | 1 | D | 0.4951131 | 74.07311 | 1.223587 | 2.149117 | 0.1349625 | 4.965978 | 0.02759462 | 12.60805 | 2033.151 | 38.06473 | 12.77456 | 2.530638 | 8.637974 | 0.9724054 | 0.151376 | 18.47901 | 0.1781207 | 1.847591 | 0.06697873 | 4.861775 | 0.02810897 | 0.9690374 | 191.0434 | 1.127962 | 53.7969 | 0.5659461 | 10.74979 | 0.9442964 | 0.1270366 | 13.34227 | 0.1498467 | 0.3012103 | 0.05212591 | 4.686506 | 70.26965 | 75.74142 | 85.84445 | 16.40251 | 51.74179 | 4.799893 | 5.5015 | 7.249641 | 2.591221 | 70.36267 | 11.7871 | 6.084713 | 75.77115 | 82.99106 | 88.43567 | 86.76518 | 63.52889 | 10.88461
15/11/2025 19:00 | 2 | C | 0.3057062 | 90.54776 | 0.9214558 | 0.9319412 | 0.07500536 | 4.228119 | 0.02524567 | 11.7241 | 3490.213 | 33.08161 | 10.51886 | 2.829034 | 12.73655 | 0.9747543 | 0.009975393 | 2.498067 | 0.08852326 | 0.6836447 | 0.003677356 | 4.007755 | 0.01132927 | 0.8428638 | 205.9399 | 2.414816 | 50.46918 | 0.2990941 | 9.061822 | 0.9634251 | 0.0001811562 | 0.1057207 | 0.06116753 | 0.09819851 | 0.0002034435 | 3.948322 | 96.81931 | 97.31081 | 90.63564 | 28.49488 | 95.22098 | 7.604866 | 3.123596 | 2.576704 | 2.969008 | 61.35352 | 4.517699 | 2.428119 | 99.94291 | 99.88751 | 93.60465 | 89.8484 | 99.73868 | 10.03299
16/11/2025 07:00 | 1 | A | 0.5937881 | 69.91918 | 1.960515 | 3.17744 | 0.1450138 | 5.244734 | 0.04121896 | 13.98295 | 1652.453 | 41.08598 | 10.69823 | 1.508402 | 8.03418 | 0.958781 | 0.01817448 | 1.884457 | 0.2784719 | 2.854113 | 0.08640041 | 5.124813 | 0.04554576 | 0.3724479 | 38.54798 | 2.956162 | 51.09446 | 0.7534744 | 8.858387 | 0.9132353 | 0.0005058129 | 0.05593857 | 0.1449275 | 0.4482242 | 0.05313145 | 4.938609 | 97.06539 | 97.4159 | 86.38146 | 13.87816 | 42.87505 | 6.314153 | 2.856814 | 2.511037 | 6.867615 | 73.23933 | 23.66502 | 7.692704 | 99.92221 | 99.92694 | 93.24907 | 87.11749 | 66.54008 | 14.00686
16/11/2025 19:00 | 2 | B | 0.3283149 | 72.2656 | 1.215355 | 2.31004 | 0.1011839 | 6.043175 | 0.02619645 | 10.41958 | 2580.852 | 39.75058 | 11.93418 | 2.310495 | 6.570096 | 0.9738035 | 0.05684805 | 4.781707 | 0.1787123 | 2.051139 | 0.04175084 | 6.029001 | 0.0312171 | 1.105152 | 143.8563 | 2.115407 | 52.82579 | 0.8897188 | 10.35875 | 0.9425864 | 0.02212975 | 0.1757585 | 0.1145718 | 0.3695561 | 0.01366737 | 5.885605 | 83.1385 | 93.55649 | 85.68067 | 13.53367 | 59.81859 | 2.848059 | 10.50809 | 6.214264 | 5.433547 | 71.387 | 27.44947 | 5.350998 | 93.64659 | 99.77075 | 91.11422 | 84.92067 | 87.26806 | 8.199057
17/11/2025 07:00 | 1 | A | 0.4244854 | 68.85549 | 0.5136843 | 1.451494 | 0.07124153 | 4.06058 | 0.01338065 | 7.818368 | 2257.258 | 29.35073 | 13.77327 | 2.026122 | 9.81368 | 0.9866194 | 0.3242087 | 39.17611 | 0.1225928 | 1.284385 | 0.0447292 | 3.982556 | 0.02323471 | 0.9774713 | 231.9215 | 2.17765 | 46.62113 | 0.7953226 | 9.805908 | 0.9633846 | 0.3084534 | 34.52752 | 0.07302933 | 0.1909626 | 0.02662655 | 3.842109 | 24.6451 | 43.86517 | 76.45394 | 12.69694 | 38.05482 | 3.233859 | 5.350306 | 7.825998 | 9.849839 | 74.62851 | 25.93865 | 5.610959 | 29.99541 | 51.69117 | 86.30378 | 87.32544 | 63.99347 | 8.844817
17/11/2025 19:00 | 2 | B | 0.39426 | 85.93399 | 1.005308 | 2.677923 | 0.07244273 | 5.079501 | 0.02206419 | 8.861773 | 2436.422 | 36.43678 | 12.60796 | 2.053302 | 8.363875 | 0.9779358 | 0.203216 | 32.90227 | 0.2059027 | 2.453882 | 0.02775059 | 5.005399 | 0.03194025 | 1.222916 | 291.704 | 1.617524 | 50.94737 | 0.7148067 | 9.279454 | 0.9459956 | 0.1687872 | 24.16418 | 0.1582413 | 0.8165656 | 0.004553074 | 4.861091 | 49.59363 | 62.55695 | 79.97035 | 10.38806 | 62.53828 | 3.633076 | 9.907228 | 10.84216 | 5.139135 | 60.76618 | 31.51607 | 5.834984 | 59.50086 | 73.39911 | 85.10948 | 71.15424 | 94.05435 | 9.46806
18/11/2025 07:00 | 1 | A | 0.1849428 | 89.03314 | 0.8236337 | 2.177415 | 0.05858183 | 4.674249 | 0.0176571 | 4.905761 | 2793.579 | 35.85557 | 14.45648 | 2.960698 | 11.06067 | 0.9823429 | 0.1000886 | 40.42034 | 0.193953 | 1.956705 | 0.006417805 | 4.559457 | 0.03275827 | 0.5703586 | 214.6654 | 1.303213 | 50.39852 | 0.1873571 | 9.169394 | 0.9495846 | 0.08386544 | 34.40932 | 0.1556864 | 0.285585 | 0.0001758544 | 4.400425 | 46.83692 | 55.40241 | 76.86734 | 11.72305 | 89.23816 | 4.178198 | 10.10256 | 7.898261 | 5.183252 | 75.8224 | 10.47679 | 6.426134 | 56.93948 | 63.30067 | 82.05059 | 87.54545 | 99.71495 | 10.60433
18/11/2025 19:00 | 2 | B | 0.262091 | 100.7449 | 0.8998331 | 3.095735 | 0.09492866 | 4.434141 | 0.02018453 | 6.86917 | 3939.454 | 38.32424 | 10.1529 | 3.547907 | 11.1318 | 0.9798155 | 0.1259829 | 21.66615 | 0.1288777 | 2.950355 | 0.02379614 | 4.296167 | 0.04825429 | 0.8360571 | 256.2581 | 1.457019 | 50.24128 | 0.4650637 | 8.836013 | 0.9315612 | 0.08920152 | 9.514437 | 0.06008083 | 0.500715 | 0.0009387538 | 4.061006 | 52.90185 | 78.92813 | 85.96669 | 6.6198 | 75.43858 | 5.067278 | 15.39288 | 12.27413 | 7.813382 | 78.3128 | 23.64019 | 9.61574 | 68.29472 | 91.20225 | 93.78007 | 84.9326 | 99.07877 | 14.68302
19/11/2025 07:00 | 1 | A | 0.3506307 | 110.291 | 0.89656 | 1.519555 | 0.0816819 | 5.039109 | 0.02116348 | 3.710718 | 2840.591 | 34.88773 | 16.99104 | 1.467328 | 7.978968 | 0.9788365 | 0.2779821 | 51.25902 | 0.1616351 | 1.185045 | 0.05172276 | 4.975546 | 0.01779183 | 1.181449 | 440.4832 | 1.692901 | 51.2182 | 0.688731 | 8.747288 | 0.9610447 | 0.2612562 | 44.05331 | 0.1332868 | 0.2587804 | 0.03992982 | 4.90572 | 22.39727 | 54.50744 | 82.35318 | 23.66414 | 38.01794 | 3.351043 | 5.99495 | 7.105751 | 3.359485 | 59.96925 | 15.00184 | 3.088448 | 28.39222 | 61.61319 | 85.71266 | 83.63339 | 53.01977 | 6.439491
19/11/2025 19:00 | 2 | B | 0.8279858 | 87.29089 | 1.596201 | 2.55613 | 0.1766869 | 4.966285 | 0.03357026 | 16.56474 | 2129.279 | 41.11009 | 10.32057 | 5.063845 | 9.57784 | 0.9664297 | 0.281348 | 16.35964 | 0.2236313 | 2.286421 | 0.006924701 | 4.806096 | 0.03537378 | 2.04182 | 288.1041 | 3.30312 | 53.0235 | 0.1817948 | 10.56513 | 0.931056 | 0.2144621 | 6.035205 | 0.1066317 | 0.3587582 | 0.0002808277 | 4.587292 | 67.1609 | 81.88764 | 86.4601 | 13.55426 | 96.21237 | 6.474269 | 8.723203 | 11.67514 | 7.320123 | 73.37818 | 3.639643 | 7.525317 | 75.8841 | 93.56277 | 93.78022 | 86.93243 | 99.85202 | 13.99959
20/11/2025 07:00 | 1 | C | 0.5115508 | 71.18437 | 1.280339 | 3.001924 | 0.1933616 | 4.963692 | 0.03464139 | 9.222972 | 1524.641 | 30.93059 | 10.6365 | 4.562374 | 7.355403 | 0.9653586 | 0.1989459 | 19.02783 | 0.2163554 | 2.727961 | 0.03658189 | 4.877866 | 0.04089938 | 1.00176 | 179.7657 | 1.554522 | 51.82872 | 0.8269446 | 10.08941 | 0.9244592 | 0.1634283 | 11.91655 | 0.157153 | 0.555674 | 0.001615125 | 4.6473 | 62.45648 | 74.19563 | 83.68709 | 12.27424 | 81.73648 | 5.133305 | 8.009246 | 10.32854 | 4.965792 | 70.61347 | 17.49133 | 8.313379 | 70.46573 | 84.52417 | 88.65289 | 82.88771 | 99.22781 | 13.44668
20/11/2025 19:00 | 2 | D | 0.2205907 | 82.92384 | 0.6239426 | 1.680518 | 0.07094535 | 4.86602 | 0.01420221 | 7.129206 | 3095.569 | 34.41156 | 12.61603 | 2.966349 | 6.729582 | 0.9857978 | 0.1210595 | 39.5212 | 0.1371704 | 1.522972 | 0.02923178 | 4.839172 | 0.01865123 | 0.5174407 | 306.5839 | 0.8297846 | 50.76847 | 0.8879541 | 7.44262 | 0.9671466 | 0.1134154 | 34.37094 | 0.1238135 | 0.5732824 | 0.01267149 | 4.788965 | 45.89971 | 53.01724 | 78.32777 | 10.66192 | 59.38194 | 1.96413 | 4.375029 | 6.895687 | 2.480438 | 56.34539 | 23.34394 | 2.852723 | 50.27474 | 59.91293 | 80.8082 | 67.00732 | 82.72588 | 4.816852
21/11/2025 07:00 | 1 | C | 0.4386541 | 108.2255 | 1.78402 | 4.348482 | 0.1069129 | 4.593099 | 0.03963254 | 8.172572 | 2688.424 | 40.09493 | 9.353321 | 2.213742 | 6.853262 | 0.9603675 | 0.11949 | 1.745659 | 0.2030014 | 4.141942 | 0.0199681 | 4.499827 | 0.06506588 | 0.6793785 | 25.16499 | 0.7076811 | 53.0131 | 0.285875 | 9.859335 | 0.8953016 | 0.07880023 | 0.04366337 | 0.1663239 | 0.5902394 | 0.0006433646 | 4.110326 | 73.83945 | 98.45094 | 89.07209 | 8.524718 | 82.06324 | 5.913483 | 10.07727 | 1.512935 | 2.58102 | 79.32294 | 17.398 | 13.96674 | 83.91672 | 99.96388 | 91.65311 | 87.84766 | 99.46124 | 19.88022
21/11/2025 19:00 | 2 | D | 0.2060908 | 92.47025 | 0.616013 | 2.335728 | 0.06454166 | 5.402968 | 0.01578782 | 7.097285 | 5089.836 | 34.09416 | 13.76838 | 2.097817 | 8.688669 | 0.9842122 | 0.09554872 | 12.30717 | 0.07898772 | 2.152336 | 0.03192576 | 5.350262 | 0.03545245 | 0.7218588 | 326.2804 | 1.555384 | 50.74262 | 0.8745002 | 9.272534 | 0.9487597 | 0.07214529 | 0.5748844 | 0.02381901 | 0.3366554 | 0.0004411464 | 5.203698 | 54.36953 | 86.9008 | 87.38003 | 9.306416 | 51.3156 | 2.538884 | 12.41766 | 12.50936 | 8.951461 | 77.01883 | 48.03592 | 6.084324 | 66.78719 | 99.41016 | 96.33149 | 86.32524 | 99.35152 | 8.623208
22/11/2025 07:00 | 1 | C | 0.3396754 | 139.0836 | 0.9769486 | 2.31012 | 0.0918323 | 4.668311 | 0.02114525 | 6.23972 | 2948.001 | 41.69986 | 12.07249 | 2.795883 | 8.259462 | 0.9788548 | 0.2122224 | 78.40528 | 0.09725124 | 2.099233 | 0.03341932 | 4.590735 | 0.03435085 | 0.810436 | 249.9078 | 0.9862736 | 49.4137 | 0.8078831 | 10.49029 | 0.9445039 | 0.1904659 | 72.16787 | 0.0649182 | 0.3784436 | 0.005252689 | 4.376173 | 38.84309 | 44.81924 | 90.2559 | 11.05033 | 64.37783 | 3.741147 | 8.195815 | 6.17222 | 3.467873 | 73.47682 | 30.21973 | 7.719075 | 47.03891 | 50.99146 | 93.72377 | 84.52715 | 94.59756 | 11.46022
22/11/2025 19:00 | 2 | D | 0.3981418 | 82.665 | 1.28723 | 1.958438 | 0.04336179 | 3.957233 | 0.02528021 | 9.545529 | 2352.068 | 42.06137 | 9.750664 | 1.668986 | 6.295994 | 0.9747198 | 0.1608962 | 23.80603 | 0.2297173 | 1.75634 | 0.001199792 | 3.896575 | 0.0278649 | 1.44376 | 183.8865 | 1.124426 | 53.74335 | 0.03861819 | 9.571141 | 0.9468549 | 0.123143 | 19.09504 | 0.203387 | 0.2264189 | 9.860939e-05 | 3.729579 | 60.60982 | 71.92982 | 82.60529 | 12.5865 | 97.30302 | 4.022105 | 10.10449 | 6.198485 | 2.434064 | 76.46672 | 2.481659 | 6.739529 | 70.71431 | 78.12831 | 85.03935 | 89.05322 | 99.78467 | 10.76163
23/11/2025 07:00 | 1 | B | 0.4704558 | 62.2568 | 0.9777783 | 2.741364 | 0.2026236 | 4.991645 | 0.03756281 | 9.081481 | 1456.608 | 24.1435 | 14.53281 | 4.894333 | 10.54264 | 0.9624372 | 0.1343775 | 7.836893 | 0.0736469 | 2.281157 | 0.01951166 | 4.774996 | 0.03774364 | 0.8536158 | 152.6678 | 1.331284 | 50.4928 | 0.4864031 | 8.650387 | 0.9246936 | 0.10502 | 1.925262 | 0.02231334 | 0.3132806 | 0.0004543382 | 4.616813 | 72.50966 | 87.88483 | 92.75086 | 19.91319 | 90.7322 | 7.93348 | 6.848373 | 9.255599 | 5.138948 | 69.51949 | 9.060454 | 6.540871 | 79.35803 | 97.14043 | 97.88981 | 89.43269 | 99.79266 | 14.47435
23/11/2025 19:00 | 2 | A | 0.4981916 | 130.0045 | 1.436132 | 3.431355 | 0.1177375 | 3.892963 | 0.02962767 | 9.161158 | 2057.888 | 41.77428 | 11.54555 | 2.573502 | 7.796684 | 0.9703723 | 0.2336916 | 71.14188 | 0.204517 | 3.183611 | 0.04275746 | 3.773773 | 0.05341983 | 0.8455618 | 150.7757 | 1.733579 | 48.4461 | 0.7079278 | 10.10329 | 0.9169525 | 0.1980453 | 66.50257 | 0.1154369 | 0.5467083 | 0.00400596 | 3.405028 | 54.4818 | 46.89869 | 86.1811 | 9.968878 | 64.76004 | 5.933723 | 9.066744 | 6.195485 | 6.448395 | 75.42157 | 32.12007 | 13.86389 | 63.54855 | 53.09418 | 92.6295 | 85.39045 | 96.88012 | 19.79761
24/11/2025 07:00 | 1 | B | 0.5029159 | 81.25661 | 1.029313 | 3.093416 | 0.09892201 | 4.59387 | 0.02608324 | 11.70098 | 2963.931 | 36.19234 | 14.69468 | 3.519103 | 9.002106 | 0.9739168 | 0.2030117 | 4.053432 | 0.08758395 | 2.782713 | 0.007323435 | 4.47581 | 0.04408665 | 1.31454 | 87.95007 | 1.349158 | 50.73046 | 0.1567522 | 9.477297 | 0.9298301 | 0.1503101 | 0.07558519 | 0.0277681 | 0.5093352 | 0.0002384691 | 4.238671 | 60.68597 | 95.14168 | 91.71297 | 12.39034 | 92.78986 | 5.111247 | 11.52353 | 4.771826 | 5.778599 | 72.29988 | 6.985988 | 9.095213 | 72.2095 | 99.91351 | 97.49157 | 84.69022 | 99.77585 | 14.20646
24/11/2025 19:00 | 2 | A | 0.3345927 | 143.4678 | 0.9245939 | 2.543945 | 0.1212563 | 4.741619 | 0.02239529 | 7.606655 | 4198.707 | 35.69313 | 12.10221 | 3.113137 | 8.393805 | 0.9776047 | 0.1680019 | 50.56904 | 0.1281051 | 2.324981 | 0.05271733 | 4.657953 | 0.03336176 | 1.070841 | 339.1619 | 1.901475 | 53.69013 | 0.8139357 | 9.457687 | 0.944243 | 0.136103 | 40.37255 | 0.06544879 | 0.5101596 | 0.02582214 | 4.48837 | 50.91361 | 65.54172 | 86.45501 | 10.65403 | 57.4977 | 3.964504 | 10.6772 | 7.886814 | 6.86102 | 70.41024 | 22.39416 | 6.654375 | 61.59081 | 73.42853 | 93.31603 | 81.06427 | 79.89187 | 10.61888
25/11/2025 07:00 | 1 | B | 0.2126953 | 89.28717 | 1.00708 | 2.152672 | 0.08812173 | 5.244606 | 0.03030527 | 4.814511 | 2236.761 | 31.11816 | 11.37202 | 2.213754 | 8.540921 | 0.9696947 | 0.06887758 | 22.17349 | 0.06603707 | 1.864546 | 0.02169065 | 5.141589 | 0.03347015 | 0.6626123 | 159.0734 | 1.416743 | 47.06918 | 0.6138159 | 10.6915 | 0.9362246 | 0.04765148 | 17.2793 | 0.01774916 | 0.2484744 | 0.0005221015 | 4.943178 | 68.59816 | 75.91869 | 93.64144 | 16.0095 | 76.13153 | 4.935259 | 10.427 | 5.963019 | 4.708523 | 73.18403 | 23.31378 | 6.823129 | 79.02516 | 81.88171 | 98.34996 | 89.19353 | 99.44531 | 11.75839
25/11/2025 19:00 | 2 | A | 0.5933231 | 117.1495 | 1.856071 | 3.798672 | 0.07844933 | 5.448568 | 0.03478315 | 12.22456 | 2299.198 | 48.06803 | 7.558042 | 1.376693 | 3.995977 | 0.9652168 | 0.1741726 | 38.51581 | 0.1907487 | 3.663197 | 0.03166501 | 5.500914 | 0.06061355 | 0.7687766 | 140.7619 | 0.9276711 | 51.25416 | 0.4906506 | 8.948822 | 0.9046033 | 0.1343307 | 31.66474 | 0.1413707 | 0.4743326 | 0.0009103726 | 5.269885 | 71.66564 | 68.26608 | 90.08045 | 6.920643 | 61.04033 | 2.550995 | 7.853778 | 7.283072 | 3.029487 | 81.78375 | 37.90991 | 9.955274 | 79.51942 | 75.54916 | 93.10994 | 88.7044 | 98.95024 | 12.50627
26/11/2025 07:00 | 1 | B | 0.2396993 | 96.79864 | 0.9720952 | 2.144118 | 0.08318791 | 4.926487 | 0.02334219 | 8.637668 | 3214.546 | 39.6023 | 12.06529 | 2.747176 | 7.422873 | 0.9766578 | 0.03898723 | 22.28424 | 0.04883065 | 1.907001 | 0.0195184 | 4.866824 | 0.02419684 | 0.6805748 | 363.5111 | 0.8782232 | 49.35792 | 0.7735767 | 8.489251 | 0.952461 | 0.022688 | 13.61553 | 0.02776031 | 0.7015319 | 0.0003618971 | 4.774798 | 84.1146 | 77.51613 | 95.09402 | 13.13502 | 77.08465 | 3.517032 | 6.870174 | 9.086718 | 2.186023 | 55.70149 | 22.501 | 4.169563 | 90.98477 | 86.60285 | 97.28004 | 68.83651 | 99.58565 | 7.686595
26/11/2025 19:00 | 2 | A | 0.8343994 | 70.45894 | 1.278482 | 2.038564 | 0.08403878 | 4.454128 | 0.02959031 | 16.34638 | 1488.662 | 38.58988 | 8.817942 | 1.089321 | 6.47174 | 0.9704097 | 0.3613987 | 27.21426 | 0.1407607 | 1.831843 | 0.05338511 | 4.392606 | 0.02919036 | 2.131533 | 200.1653 | 1.407365 | 49.37723 | 0.7349747 | 8.427 | 0.9412193 | 0.3065009 | 21.85047 | 0.1014791 | 0.3573016 | 0.03224674 | 4.267486 | 57.96919 | 62.51862 | 89.3158 | 12.79948 | 38.35533 | 4.2994 | 7.456884 | 8.292625 | 3.213302 | 70.70365 | 25.52889 | 5.522678 | 65.42608 | 70.81125 | 92.5291 | 83.50313 | 63.88422 | 9.822078
27/11/2025 07:00 | 1 | D | 0.3544398 | 48.726 | 0.712251 | 2.100998 | 0.1076012 | 4.743166 | 0.01810877 | 6.947387 | 1914.145 | 34.97156 | 13.66826 | 3.09596 | 9.357319 | 0.9818912 | 0.2328477 | 14.32255 | 0.08041522 | 1.887666 | 0.0524877 | 4.658068 | 0.03172794 | 0.9739927 | 249.9155 | 2.024335 | 49.80403 | 0.8820117 | 9.763521 | 0.9501633 | 0.2080993 | 6.455613 | 0.01550368 | 0.2876388 | 0.02478816 | 4.487586 | 35.49508 | 71.13823 | 88.91416 | 11.78085 | 52.10352 | 3.5725 | 8.718767 | 16.27325 | 9.017603 | 75.21087 | 26.00752 | 6.531004 | 44.21384 | 87.41147 | 97.93176 | 86.99172 | 78.11103 | 10.1035
27/11/2025 19:00 | 2 | C | 0.3266029 | 82.87863 | 0.9926924 | 2.770323 | 0.09503635 | 4.777059 | 0.02398681 | 8.714934 | 2807.548 | 36.2949 | 12.74239 | 1.757999 | 8.393025 | 0.9760132 | 0.1204486 | 15.91628 | 0.1250941 | 2.525247 | 0.05416684 | 4.688191 | 0.03850069 | 1.551907 | 295.1469 | 2.21441 | 50.53876 | 0.7007832 | 10.27626 | 0.9375125 | 0.06166311 | 4.449157 | 0.03929243 | 0.5534826 | 0.02761234 | 4.458707 | 64.0054 | 81.25633 | 87.70078 | 11.03298 | 44.37123 | 4.214349 | 18.29423 | 13.71084 | 8.588393 | 70.23647 | 28.38981 | 8.282146 | 82.29963 | 94.96717 | 96.28917 | 81.26945 | 72.76104 | 12.4965
28/11/2025 07:00 | 1 | D | 0.2591986 | 71.63786 | 1.136216 | 3.399115 | 0.1219355 | 4.092796 | 0.0200994 | 7.123905 | 1590.766 | 42.90924 | 12.89299 | 4.677753 | 9.453972 | 0.9799006 | 0.118392 | 40.47798 | 0.2793811 | 3.20438 | 0.02848806 | 3.982829 | 0.04348081 | 0.6043101 | 195.9041 | 1.707736 | 51.07558 | 0.6280845 | 10.2832 | 0.9364198 | 0.09582933 | 33.26108 | 0.2130583 | 0.9815747 | 0.0006469852 | 3.690284 | 55.2419 | 44.63207 | 75.90548 | 7.623793 | 77.10637 | 4.642772 | 10.13736 | 11.89046 | 6.535177 | 65.33487 | 22.39677 | 10.92461 | 65.37926 | 56.52253 | 82.44066 | 72.95867 | 99.50314 | 15.56738
28/11/2025 19:00 | 2 | C | 0.3708834 | 76.42523 | 1.607691 | 4.798538 | 0.1989381 | 5.410793 | 0.02963351 | 7.949047 | 2084.614 | 44.74086 | 12.05059 | 3.765331 | 6.518097 | 0.9703665 | 0.1394578 | 15.09821 | 0.29047 | 4.577072 | 0.09002587 | 5.376978 | 0.07862135 | 0.6280364 | 135.6705 | 0.6894663 | 49.13651 | 0.8850138 | 9.15611 | 0.8917451 | 0.09638193 | 4.467871 | 0.2552922 | 0.6484567 | 0.01993519 | 5.043788 | 63.51274 | 80.82989 | 82.46788 | 7.441874 | 56.0878 | 3.569793 | 13.31337 | 13.9569 | 3.371715 | 80.50741 | 34.9762 | 13.30425 | 76.82611 | 94.7868 | 85.8396 | 87.94929 | 91.064 | 16.87405
29/11/2025 07:00 | 1 | D | 0.4976646 | 86.19153 | 1.009355 | 2.221004 | 0.0986073 | 3.702151 | 0.02479379 | 8.901932 | 2524.938 | 37.29426 | 19.04443 | 3.587192 | 9.231643 | 0.9752062 | 0.2839933 | 24.18848 | 0.08684167 | 1.793283 | 0.009913006 | 3.561569 | 0.03170667 | 0.8929127 | 195.0702 | 1.183866 | 47.21871 | 0.297069 | 13.41202 | 0.9434995 | 0.2635303 | 18.44593 | 0.04997575 | 0.2667441 | 0.0002630182 | 3.23054 | 44.34967 | 72.63217 | 91.60963 | 21.25991 | 90.19624 | 6.182551 | 5.688829 | 7.175909 | 3.718856 | 67.4086 | 9.5521 | 11.48658 | 50.0385 | 79.80808 | 95.32849 | 88.66851 | 99.74834 | 17.66913
29/11/2025 19:00 | 2 | C | 0.3786194 | 99.54702 | 0.9577084 | 3.966619 | 0.2454163 | 5.139322 | 0.0307753 | 8.239875 | 2871.648 | 26.4976 | 14.51653 | 4.791822 | 10.19771 | 0.9692247 | 0.1290049 | 11.52591 | 0.1467532 | 3.631633 | 0.1010566 | 4.978706 | 0.05886386 | 0.492474 | 137.6678 | 0.730763 | 48.97182 | 1.180848 | 11.6253 | 0.9103608 | 0.105503 | 3.369585 | 0.1089912 | 0.6999406 | 0.03123736 | 4.548938 | 66.97614 | 88.77797 | 85.14821 | 11.26275 | 60.08964 | 6.106594 | 7.656481 | 8.140533 | 4.491506 | 72.67323 | 28.323 | 13.31518 | 74.63262 | 96.9185 | 89.63971 | 83.93598 | 88.41264 | 19.42177
30/11/2025 07:00 | 1 | A | 0.2913841 | 82.4383 | 1.027345 | 2.035145 | 0.07266895 | 4.138307 | 0.02994714 | 9.28586 | 2657.169 | 32.52763 | 18.10808 | 2.319001 | 10.0444 | 0.9700529 | 0.01370972 | 2.952091 | 0.05487929 | 1.538947 | 0.003320957 | 3.955976 | 0.02425913 | 0.5305194 | 113.858 | 2.128299 | 48.68275 | 0.1283873 | 9.256987 | 0.9457937 | 0.0004538087 | 0.1074109 | 0.001697127 | 0.3297324 | 0.0001130683 | 3.820007 | 95.43587 | 96.52627 | 94.81812 | 26.64602 | 95.56688 | 7.268697 | 4.41683 | 3.350501 | 5.025641 | 58.03032 | 4.285963 | 5.426531 | 99.8527 | 99.87677 | 99.84376 | 84.67634 | 99.85284 | 12.69523
30/11/2025 19:00 | 2 | B | 0.3317015 | 97.23126 | 1.263626 | 3.452239 | 0.09197413 | 5.453422 | 0.03072888 | 8.50342 | 2756.831 | 33.04916 | 11.76605 | 1.972666 | 8.636592 | 0.9692711 | 0.07263285 | 12.91376 | 0.2559271 | 3.188666 | 0.0323504 | 5.352506 | 0.04384079 | 0.8083137 | 277.1058 | 1.646244 | 53.17776 | 0.6879802 | 10.63266 | 0.9254303 | 0.03778113 | 0.3980822 | 0.190063 | 0.8205122 | 0.001290984 | 5.102367 | 78.77582 | 87.12664 | 80.36898 | 10.47313 | 65.90747 | 4.866538 | 10.68343 | 12.49447 | 5.711547 | 67.53167 | 32.79357 | 8.547735 | 89.45926 | 99.62111 | 86.08053 | 78.0048 | 98.70103 | 13.41427
01/12/2025 07:00 | 1 | A | 0.7117368 | 88.61764 | 2.299435 | 4.063129 | 0.1611368 | 4.962389 | 0.05898328 | 8.469421 | 1485.179 | 35.53893 | 18.03385 | 2.606568 | 9.219273 | 0.9410167 | 0.2254823 | 1.080642 | 0.215971 | 3.187439 | 0.007856216 | 4.695566 | 0.04803944 | 0.8553645 | 20.55414 | 1.727187 | 52.96618 | 0.1498768 | 8.8343 | 0.8929773 | 0.1915966 | 0.03302749 | 0.1346722 | 0.5094963 | 0.0002159424 | 4.472915 | 70.18805 | 98.85248 | 91.16164 | 26.17922 | 95.41208 | 10.95809 | 5.773374 | 1.114235 | 3.608411 | 62.62329 | 4.468253 | 8.552227 | 75.96142 | 99.96672 | 94.77005 | 88.80251 | 99.88033 | 19.51032
01/12/2025 19:00 | 2 | B | 0.3902757 | 85.15928 | 1.373203 | 3.231783 | 0.1149095 | 4.412604 | 0.02873817 | 7.920896 | 1590.039 | 38.00528 | 12.64431 | 2.0334 | 8.283821 | 0.9712618 | 0.167456 | 40.63216 | 0.2893148 | 2.95328 | 0.05814423 | 4.298061 | 0.0476889 | 1.034946 | 184.1656 | 1.671367 | 48.01574 | 0.8835553 | 9.373845 | 0.9235729 | 0.122663 | 33.22078 | 0.2179522 | 0.6264701 | 0.01552395 | 4.035972 | 58.32596 | 53.65806 | 79.53686 | 11.24377 | 50.85412 | 5.395043 | 12.64629 | 10.31321 | 5.804361 | 70.85308 | 36.66867 | 10.13071 | 70.97226 | 63.97127 | 85.34122 | 82.09685 | 87.52279 | 15.52576
02/12/2025 07:00 | 1 | A | 0.5925693 | 84.29592 | 1.555114 | 3.322436 | 0.1215431 | 4.040765 | 0.0352275 | 16.38957 | 1573.8 | 40.47253 | 10.22308 | 2.509732 | 5.94538 | 0.9647725 | 0.01576094 | 29.90847 | 0.134092 | 3.070467 | 0.03434125 | 3.971221 | 0.05092977 | 0.2905394 | 121.0068 | 1.65388 | 52.28887 | 0.6431302 | 8.356961 | 0.9138427 | 0.000447139 | 24.83143 | 0.04939203 | 0.3274543 | 0.0004125676 | 3.726797 | 97.43393 | 65.76955 | 91.68111 | 10.83945 | 72.74095 | 5.183199 | 2.49711 | 7.310972 | 5.416434 | 80.15385 | 26.94886 | 10.53311 | 99.93104 | 73.08052 | 97.09754 | 90.9933 | 99.6898 | 15.7163
02/12/2025 19:00 | 2 | B | 0.3266228 | 96.07744 | 1.410182 | 2.553249 | 0.1546419 | 4.20334 | 0.05182821 | 6.064357 | 1756.467 | 25.9895 | 10.38235 | 2.538399 | 6.926867 | 0.9481718 | 0.01299139 | 5.318553 | 0.0666471 | 2.125301 | 0.02434289 | 4.054469 | 0.03471401 | 0.3387169 | 141.0527 | 1.585245 | 50.41 | 0.644402 | 7.446187 | 0.9134578 | 0.0006128882 | 0.1602671 | 0.008936033 | 0.2903441 | 0.0007788609 | 3.925574 | 96.22866 | 94.75121 | 95.51881 | 21.07505 | 85.0744 | 8.540996 | 3.59994 | 5.096414 | 3.902349 | 68.53751 | 14.46554 | 6.149563 | 99.8286 | 99.84763 | 99.42116 | 89.61257 | 99.53993 | 14.69056
03/12/2025 07:00 | 1 | A | 0.3483364 | 61.10986 | 0.9837581 | 2.603247 | 0.06018513 | 4.599586 | 0.02088166 | 6.928198 | 2024.445 | 38.5468 | 10.7354 | 1.433716 | 7.7634 | 0.9791183 | 0.2080077 | 19.23781 | 0.182651 | 2.429812 | 0.03089183 | 4.532111 | 0.03233353 | 1.100173 | 188.8522 | 1.835201 | 51.01276 | 0.7771369 | 9.204993 | 0.9467848 | 0.1775394 | 13.44533 | 0.126215 | 0.7706617 | 0.005406908 | 4.372528 | 41.53234 | 69.17667 | 81.82104 | 8.611286 | 49.74379 | 3.524505 | 10.21211 | 9.992265 | 6.031821 | 63.36022 | 41.75049 | 6.470799 | 51.74445 | 79.16894 | 87.85286 | 71.97151 | 91.49428 | 9.995304
03/12/2025 19:00 | 2 | B | 0.4628675 | 78.72657 | 1.332986 | 3.586669 | 0.1462673 | 4.117703 | 0.03017438 | 14.00781 | 1808.782 | 35.54228 | 13.20115 | 2.514209 | 8.561218 | 0.9698256 | 0.04144101 | 24.89901 | 0.2686252 | 3.287532 | 0.07259304 | 3.979451 | 0.05838349 | 0.6690218 | 171.1372 | 1.908478 | 48.46317 | 0.6082126 | 10.59025 | 0.9114421 | 0.001240587 | 15.53155 | 0.1635824 | 0.3937537 | 0.03828331 | 3.555989 | 91.31705 | 69.32713 | 80.45594 | 11.10603 | 51.86716 | 6.27363 | 8.438664 | 12.69151 | 8.358951 | 78.88792 | 24.27718 | 15.01555 | 99.75571 | 82.01864 | 88.81489 | 89.99395 | 76.14434 | 21.28918
04/12/2025 07:00 | 1 | C | 0.4058177 | 106.7042 | 2.155544 | 4.16456 | 0.1230917 | 6.294841 | 0.05496 | 7.23425 | 1875.618 | 34.71917 | 15.33645 | 2.027043 | 8.751581 | 0.94504 | 0.008701532 | 3.830763 | 0.2617657 | 3.514844 | 0.01236496 | 6.151966 | 0.05431382 | 0.1473928 | 65.7029 | 1.264279 | 52.61242 | 0.2099595 | 9.461727 | 0.8907262 | 0.0002445538 | 0.05798569 | 0.2006354 | 0.5210213 | 0.0003162353 | 5.950147 | 97.97365 | 96.60723 | 88.52359 | 20.23963 | 90.50677 | 7.64097 | 1.972675 | 3.344363 | 3.185636 | 68.61664 | 9.264396 | 8.163868 | 99.94632 | 99.9516 | 91.70923 | 88.85627 | 99.77116 | 15.80484
04/12/2025 19:00 | 2 | D | 0.5533047 | 60.738 | 1.643928 | 4.728546 | 0.1177677 | 5.477545 | 0.03427678 | 8.356704 | 1349.761 | 41.7722 | 13.15016 | 2.742639 | 7.114225 | 0.9657232 | 0.2763357 | 14.98621 | 0.2196401 | 4.429635 | 0.02460213 | 5.419454 | 0.0658955 | 0.4823287 | 88.82039 | 1.11207 | 55.21143 | 0.3519132 | 9.744748 | 0.8998277 | 0.2612506 | 9.579239 | 0.1542864 | 0.7108215 | 0.0006327419 | 5.102707 | 51.76911 | 76.1722 | 87.09727 | 9.532423 | 79.82566 | 4.451862 | 5.744264 | 9.636248 | 4.457639 | 76.94086 | 19.69088 | 11.72304 | 57.51337 | 85.80845 | 91.55491 | 86.47329 | 99.51654 | 16.17491
05/12/2025 07:00 | 1 | C | 0.4094241 | 46.92558 | 0.7124423 | 2.068291 | 0.08743006 | 4.442627 | 0.02044717 | 8.994476 | 1882.567 | 30.76547 | 10.63971 | 2.948469 | 8.260819 | 0.9795528 | 0.2302198 | 8.608432 | 0.08511571 | 1.889372 | 0.02770877 | 4.362926 | 0.0294463 | 0.8936778 | 196.4801 | 1.052414 | 54.09461 | 0.8206202 | 9.391857 | 0.9501065 | 0.2096575 | 2.785795 | 0.05513661 | 0.2713938 | 0.003134363 | 4.207066 | 44.91959 | 82.03024 | 88.29725 | 10.51845 | 68.95552 | 3.802039 | 6.427444 | 12.32933 | 4.349782 | 77.01459 | 27.63835 | 6.225043 | 51.34703 | 94.35958 | 92.64703 | 87.53304 | 96.59387 | 10.02708
05/12/2025 19:00 | 2 | D | 0.2789889 | 79.1274 | 1.040573 | 2.493594 | 0.0837657 | 4.181349 | 0.03600578 | 4.745815 | 2155.627 | 27.17173 | 14.80195 | 2.111152 | 8.944717 | 0.9639942 | 0.1121502 | 1.568842 | 0.06455852 | 2.033869 | 0.008041586 | 4.003435 | 0.03355525 | 1.084119 | 42.8484 | 0.7845867 | 51.42159 | 0.225195 | 9.737046 | 0.930439 | 0.07709719 | 0.08014043 | 0.0385915 | 0.2527563 | 0.0002101894 | 3.796658 | 61.2486 | 98.08871 | 94.01925 | 21.373 | 90.74556 | 7.702334 | 13.03919 | 1.817055 | 2.530048 | 69.19587 | 9.020965 | 7.81396 | 74.28778 | 99.90576 | 96.5493 | 90.56886 | 99.76653 | 15.51629
06/12/2025 07:00 | 1 | C | 0.3940401 | 54.45522 | 1.014839 | 2.374901 | 0.06719708 | 4.930946 | 0.02114352 | 5.321118 | 1842.742 | 40.05926 | 13.00302 | 1.714884 | 6.625602 | 0.9788565 | 0.2876141 | 15.82781 | 0.1714707 | 2.145331 | 0.03160667 | 4.894341 | 0.02754262 | 0.9326681 | 197.0998 | 1.426522 | 53.5418 | 0.6423314 | 9.944207 | 0.9513139 | 0.2689384 | 10.57959 | 0.1351342 | 0.6572907 | 0.01392485 | 4.748136 | 28.55222 | 71.54881 | 83.4609 | 11.57647 | 53.95872 | 2.841008 | 6.519165 | 9.969007 | 3.871566 | 62.09444 | 26.32777 | 5.554503 | 35.07138 | 81.51782 | 87.33247 | 73.67091 | 80.28649 | 8.395511
06/12/2025 19:00 | 2 | D | 0.425762 | 62.23219 | 1.386819 | 2.580137 | 0.1861677 | 4.644339 | 0.03709437 | 9.964713 | 1632.112 | 35.56991 | 13.94321 | 3.785643 | 9.305191 | 0.9629056 | 0.05828943 | 1.755113 | 0.06997093 | 2.142393 | 0.04750378 | 4.464787 | 0.03584594 | 1.024881 | 45.09595 | 1.406499 | 51.09747 | 1.021354 | 11.94518 | 0.9270597 | 0.02091495 | 0.07928473 | 0.01829237 | 0.2494835 | 0.009848631 | 4.175549 | 86.81723 | 97.28435 | 95.14173 | 20.04601 | 75.42987 | 7.432064 | 8.628722 | 2.597541 | 3.635463 | 70.98989 | 19.66581 | 9.219525 | 95.44595 | 99.88189 | 98.77719 | 91.0359 | 95.09568 | 16.65159
07/12/2025 07:00 | 1 | B | 0.3124514 | 112.84 | 1.169747 | 2.497276 | 0.09032956 | 4.337024 | 0.03219311 | 6.9083 | 1866.889 | 33.16886 | 14.2602 | 2.372902 | 9.520193 | 0.9678069 | 0.09304725 | 54.49336 | 0.1053288 | 2.105994 | 0.01440212 | 4.164611 | 0.03221252 | 1.010996 | 240.2102 | 1.19009 | 50.41353 | 0.4170754 | 11.53062 | 0.9355944 | 0.06144228 | 48.09913 | 0.06798047 | 0.4427657 | 0.0005380814 | 3.910999 | 71.17895 | 53.2621 | 91.28547 | 18.38324 | 84.56931 | 7.066703 | 10.42297 | 6.857298 | 3.277273 | 65.02872 | 14.87337 | 8.564177 | 81.60193 | 60.1194 | 94.56274 | 83.41196 | 99.44268 | 15.63088
07/12/2025 19:00 | 2 | A | 0.2936343 | 86.43259 | 1.590726 | 3.377836 | 0.1468831 | 5.443513 | 0.04127889 | 4.802137 | 1692.801 | 28.95434 | 15.33664 | 2.561617 | 10.76646 | 0.9587211 | 0.09951538 | 17.26846 | 0.4125527 | 2.862935 | 0.04291379 | 5.214327 | 0.04574625 | 0.4456054 | 157.1822 | 1.029768 | 53.50346 | 0.8676948 | 10.42633 | 0.9129749 | 0.08217391 | 10.25783 | 0.381626 | 0.3255001 | 0.001586647 | 4.95317 | 67.50806 | 80.8456 | 75.13569 | 18.74216 | 71.98972 | 8.164348 | 6.942232 | 8.319198 | 2.961417 | 72.46009 | 27.02407 | 8.762094 | 74.45029 | 89.1648 | 78.09711 | 91.20225 | 99.01379 | 16.92644
08/12/2025 07:00 | 1 | B | 0.5297146 | 117.9131 | 1.060219 | 2.488725 | 0.09400334 | 5.354388 | 0.02676657 | 9.855292 | 2826.616 | 36.03335 | 11.1524 | 2.51435 | 8.409736 | 0.9732334 | 0.2732359 | 43.41643 | 0.09836262 | 2.250451 | 0.02743722 | 5.270358 | 0.03222648 | 0.8453136 | 261.6645 | 1.206259 | 50.92412 | 0.686995 | 10.36182 | 0.941007 | 0.253644 | 35.94213 | 0.06042071 | 0.5835332 | 0.004849472 | 5.095991 | 49.79895 | 64.16487 | 90.97075 | 11.99455 | 71.59376 | 4.204024 | 5.142672 | 7.151474 | 3.666552 | 65.94159 | 23.55175 | 6.236476 | 54.94162 | 71.31634 | 94.63731 | 77.93614 | 95.14551 | 10.4405
08/12/2025 19:00 | 2 | A | 0.2535004 | 151.6208 | 1.024288 | 2.020196 | 0.04916203 | 5.047533 | 0.02847707 | 7.466297 | 4008.86 | 31.39837 | 12.69432 | 1.570861 | 9.88895 | 0.9715229 | 0.04208044 | 38.55821 | 0.1339699 | 1.707318 | 0.004558309 | 4.905623 | 0.02723975 | 1.040052 | 431.5115 | 1.330139 | 50.29607 | 0.1554422 | 9.796613 | 0.9442832 | 0.01329195 | 27.22267 | 0.09946404 | 0.3056778 | 0.0002057584 | 4.764532 | 83.87296 | 75.2935 | 87.29314 | 17.89416 | 90.99203 | 5.579126 | 11.17582 | 7.752413 | 3.537349 | 67.81781 | 8.61276 | 5.286886 | 95.04878 | 83.04591 | 90.83049 | 85.71196 | 99.60479 | 10.86601
09/12/2025 07:00 | 1 | B | 0.362354 | 77.91752 | 1.731426 | 3.258658 | 0.08736059 | 5.435748 | 0.04378699 | 4.718909 | 1638.805 | 37.36296 | 17.82562 | 1.218026 | 7.464029 | 0.956213 | 0.1628582 | 6.441241 | 0.09978382 | 2.591607 | 0.03558506 | 5.342869 | 0.03868152 | 1.104473 | 151.9296 | 1.672236 | 51.69135 | 0.6945458 | 10.2031 | 0.9175315 | 0.1231614 | 0.3077087 | 0.03349201 | 0.5216477 | 0.007804435 | 5.13797 | 57.02347 | 92.09523 | 94.48925 | 23.95251 | 61.05006 | 6.012556 | 11.79031 | 7.542419 | 3.735915 | 61.3596 | 30.75309 | 7.260662 | 68.81379 | 99.63765 | 98.22516 | 85.31211 | 91.80315 | 13.27322
09/12/2025 19:00 | 2 | A | 0.288363 | 115.9729 | 1.152438 | 2.716845 | 0.08806583 | 5.518521 | 0.02422445 | 8.501419 | 4630.666 | 38.2491 | 14.49743 | 3.565866 | 10.68159 | 0.9757756 | 0.08446695 | 3.891824 | 0.2314818 | 2.424382 | 0.001726509 | 5.390343 | 0.03598536 | 0.8587654 | 102.4271 | 1.579052 | 52.09058 | 0.04421267 | 9.515382 | 0.9397902 | 0.05481841 | 0.1188244 | 0.1798821 | 0.5226216 | 9.967796e-05 | 5.232392 | 71.4177 | 96.72549 | 80.40031 | 12.92647 | 98.08702 | 4.688858 | 10.7167 | 3.178223 | 4.93066 | 68.99541 | 1.806613 | 6.204823 | 82.13439 | 99.90371 | 85.33097 | 81.92188 | 99.89363 | 10.89368
10/12/2025 07:00 | 1 | B | 0.5079731 | 114.7678 | 1.689279 | 5.005072 | 0.1137592 | 4.746013 | 0.03922751 | 8.157553 | 1889.081 | 35.96339 | 10.44729 | 0.976693 | 6.640814 | 0.9607725 | 0.1956474 | 42.32416 | 0.289897 | 4.782871 | 0.0785264 | 4.66865 | 0.07721403 | 0.7685371 | 117.4198 | 0.7361905 | 49.43355 | 0.5381434 | 10.37463 | 0.8835585 | 0.1455827 | 35.76157 | 0.2508955 | 0.8808554 | 0.03836055 | 4.170005 | 62.99555 | 64.56856 | 83.51219 | 8.188114 | 33.67923 | 5.488872 | 11.68208 | 7.899825 | 3.364999 | 76.26191 | 36.52645 | 16.87874 | 74.67763 | 72.46839 | 86.87719 | 84.45003 | 70.20568 | 22.36761
10/12/2025 19:00 | 2 | A | 0.548153 | 96.8255 | 1.253968 | 2.508557 | 0.1607933 | 4.765935 | 0.0239544 | 10.95883 | 2589.375 | 42.11406 | 12.651 | 3.144611 | 6.106486 | 0.9760456 | 0.292651 | 35.6526 | 0.2511679 | 2.259638 | 0.08756357 | 4.733035 | 0.03062854 | 0.8572103 | 228.1486 | 1.697396 | 55.69747 | 1.503485 | 9.492868 | 0.9454171 | 0.2743611 | 29.41633 | 0.2043146 | 0.5284203 | 0.04169215 | 4.578831 | 47.89033 | 64.06054 | 80.44996 | 12.08054 | 46.84727 | 3.069224 | 4.789739 | 7.216961 | 4.14594 | 68.00452 | 28.63898 | 6.100643 | 52.68007 | 71.2775 | 84.5959 | 80.08506 | 75.48625 | 9.169867
11/12/2025 07:00 | 1 | D | 0.4324816 | 113.2638 | 0.9625284 | 1.856072 | 0.07550907 | 5.275016 | 0.02270402 | 10.52322 | 4603.872 | 35.57382 | 8.45363 | 1.982237 | 9.507055 | 0.977296 | 0.1980589 | 8.940316 | 0.1584571 | 1.702801 | 0.03121297 | 5.176699 | 0.02607425 | 0.8104926 | 263.8921 | 1.268327 | 51.11796 | 0.9775377 | 8.637221 | 0.9512217 | 0.1812713 | 1.951748 | 0.1280341 | 0.348266 | 0.005272953 | 5.081842 | 55.24384 | 92.28585 | 83.91117 | 10.34073 | 59.60179 | 4.091901 | 4.886448 | 6.075014 | 3.435813 | 71.81093 | 33.75564 | 4.269354 | 60.13029 | 98.36087 | 87.34698 | 82.15166 | 93.35742 | 8.361255
11/12/2025 19:00 | 2 | C | 0.6254953 | 69.17797 | 1.228611 | 2.879923 | 0.1725411 | 4.61991 | 0.03228366 | 9.675465 | 1773.991 | 33.806 | 13.71906 | 2.784069 | 9.830943 | 0.9677163 | 0.3235823 | 12.30426 | 0.1418076 | 2.518323 | 0.08541873 | 4.446067 | 0.04254366 | 0.9981927 | 174.6596 | 2.124518 | 48.3979 | 1.052342 | 10.22874 | 0.9251727 | 0.2925606 | 4.838417 | 0.05063348 | 0.40857 | 0.04095517 | 4.180153 | 49.93794 | 82.78783 | 88.83052 | 15.37893 | 52.09192 | 6.869806 | 6.789304 | 10.74136 | 7.356665 | 71.4958 | 25.94774 | 9.419404 | 56.72724 | 93.5292 | 96.18718 | 86.87473 | 78.03966 | 16.28921
12/12/2025 07:00 | 1 | D | 0.3663657 | 61.41279 | 0.7157169 | 2.150928 | 0.09697124 | 4.345136 | 0.01755939 | 6.157642 | 1261.381 | 32.99053 | 11.95557 | 3.630567 | 9.454028 | 0.9824406 | 0.2628568 | 39.96547 | 0.1388615 | 1.975687 | 0.03381444 | 4.253823 | 0.0334796 | 0.9319069 | 219.5762 | 1.448742 | 50.1957 | 0.9779532 | 9.981222 | 0.948961 | 0.2392526 | 33.62875 | 0.09264856 | 0.274472 | 0.0005049722 | 4.051759 | 29.51272 | 36.06593 | 80.93894 | 9.76009 | 65.74171 | 3.820525 | 8.516047 | 11.97035 | 6.776887 | 78.13057 | 33.76412 | 7.690608 | 38.02876 | 48.03627 | 87.71583 | 87.89066 | 99.50583 | 11.51113
12/12/2025 19:00 | 2 | C | 0.5401007 | 92.56919 | 1.472571 | 2.322464 | 0.09089531 | 5.404036 | 0.03339938 | 9.582046 | 2465.492 | 39.82924 | 12.90219 | 2.367 | 8.680205 | 0.9666006 | 0.2276703 | 10.57652 | 0.1472158 | 1.956898 | 0.01224805 | 5.290833 | 0.0290431 | 0.7827817 | 197.8474 | 1.436726 | 52.3746 | 0.4024692 | 9.712204 | 0.9375575 | 0.2104744 | 4.775354 | 0.1072701 | 0.3950885 | 0.0001600148 | 5.15387 | 59.25459 | 88.95608 | 90.33671 | 18.55465 | 86.97515 | 5.36476 | 4.20929 | 6.207359 | 2.833613 | 65.49599 | 12.8598 | 5.219664 | 63.46388 | 95.16344 | 93.17032 | 84.05064 | 99.83495 | 10.58442
13/12/2025 07:00 | 1 | D | 0.2592526 | 93.40866 | 1.130225 | 2.256054 | 0.107867 | 4.488655 | 0.02279277 | 7.934104 | 2724.091 | 40.0642 | 12.27427 | 1.637374 | 7.16353 | 0.9772072 | 0.08024132 | 32.04958 | 0.2221136 | 2.022385 | 0.07219217 | 4.426265 | 0.03284846 | 0.7757653 | 315.8641 | 1.727314 | 49.19314 | 1.039774 | 10.60962 | 0.9443588 | 0.0560483 | 22.17741 | 0.1697569 | 0.3816036 | 0.03853592 | 4.211184 | 69.75444 | 66.4709 | 80.79577 | 12.40061 | 34.59843 | 3.637541 | 9.829292 | 11.1078 | 5.020205 | 71.62589 | 31.66397 | 7.764231 | 79.58373 | 77.5787 | 85.81597 | 84.0265 | 66.26241 | 11.40177
13/12/2025 19:00 | 2 | C | 0.5046411 | 93.63778 | 1.057261 | 2.576822 | 0.116128 | 5.443185 | 0.02271647 | 11.00569 | 2742.713 | 36.97269 | 15.18009 | 2.958335 | 8.01647 | 0.9772835 | 0.2605495 | 32.06135 | 0.222425 | 2.283865 | 0.05006233 | 5.383371 | 0.03685618 | 0.7506307 | 231.1207 | 1.645078 | 52.32083 | 1.023708 | 10.43312 | 0.9404274 | 0.2413428 | 24.26004 | 0.16667 | 0.3228724 | 0.01190429 | 5.185467 | 49.54222 | 66.53804 | 79.44006 | 13.3823 | 57.86969 | 3.345576 | 5.482189 | 9.096997 | 5.73475 | 74.83427 | 32.48998 | 7.064335 | 55.02441 | 75.63504 | 85.17481 | 88.21657 | 90.35967 | 10.40991
14/12/2025 07:00 | 1 | A | 0.3262083 | 71.77117 | 0.9367513 | 1.805597 | 0.09168078 | 4.9974 | 0.0260723 | 8.03283 | 2410.534 | 30.55276 | 16.69071 | 2.509007 | 10.28524 | 0.9739277 | 0.1199 | 9.161891 | 0.1439232 | 1.407119 | 0.02696834 | 4.855843 | 0.02018995 | 1.394544 | 258.6643 | 1.883218 | 53.42764 | 0.7730583 | 10.33446 | 0.9537377 | 0.09291671 | 3.8801 | 0.1071035 | 0.3058815 | 0.01117414 | 4.739865 | 64.20264 | 87.56741 | 85.0365 | 24.10089 | 71.35145 | 5.365987 | 8.631225 | 7.276488 | 4.05893 | 59.74209 | 17.0243 | 4.175217 | 72.83387 | 94.84389 | 89.09543 | 83.84298 | 88.37575 | 9.541204
14/12/2025 19:00 | 2 | B | 0.3095706 | 89.78742 | 1.037102 | 1.649165 | 0.0848466 | 4.277732 | 0.02269196 | 9.299723 | 2625.261 | 40.2714 | 8.826221 | 2.454963 | 9.032865 | 0.977308 | 0.1008297 | 30.91667 | 0.1261268 | 1.482522 | 0.02981524 | 4.167324 | 0.02403433 | 0.8338277 | 245.2721 | 1.597832 | 49.17549 | 0.9229605 | 9.263835 | 0.9532737 | 0.08234904 | 25.51226 | 0.08902155 | 0.2800674 | 0.007296898 | 4.038828 | 68.16827 | 66.34817 | 88.1145 | 12.14458 | 65.65723 | 4.791637 | 6.473641 | 6.565453 | 3.702899 | 71.66656 | 26.14452 | 5.204861 | 74.64191 | 72.91362 | 91.8174 | 83.81115 | 91.80174 | 9.996498
15/12/2025 07:00 | 1 | A | 0.2329421 | 76.84482 | 0.5522091 | 1.608071 | 0.06339939 | 4.172176 | 0.01497673 | 6.028928 | 3176.346 | 32.1429 | 12.98537 | 1.236113 | 7.457593 | 0.9850233 | 0.1448173 | 29.71863 | 0.07189018 | 1.435085 | 0.04556894 | 4.122223 | 0.02093371 | 0.8578248 | 267.1662 | 1.458183 | 52.65723 | 0.7787198 | 7.335 | 0.9640896 | 0.1293355 | 24.56282 | 0.04178899 | 0.3228758 | 0.02964971 | 4.052462 | 38.76227 | 61.90564 | 87.17632 | 12.09389 | 29.20048 | 2.677029 | 7.708979 | 7.278017 | 5.527829 | 68.54868 | 25.71238 | 3.680304 | 46.47125 | 69.18366 | 92.70415 | 80.64257 | 54.91286 | 6.357333
15/12/2025 19:00 | 2 | B | 0.2355007 | 79.35263 | 1.138968 | 3.077338 | 0.06321766 | 4.959232 | 0.02786913 | 5.656923 | 2612.609 | 34.19243 | 10.90233 | 1.210216 | 8.019105 | 0.9721309 | 0.08007893 | 6.729028 | 0.1913885 | 2.85301 | 0.03033543 | 4.871512 | 0.04632547 | 0.4971083 | 139.198 | 2.91881 | 49.25702 | 0.6183982 | 8.275423 | 0.9258054 | 0.05921161 | 0.1005441 | 0.05491377 | 0.5310457 | 0.000909937 | 4.701187 | 66.94397 | 91.75642 | 83.66463 | 9.873418 | 53.35163 | 4.506453 | 9.778642 | 8.126273 | 11.87173 | 74.15028 | 45.31579 | 7.730285 | 76.72261 | 99.8827 | 95.53636 | 84.02369 | 98.66742 | 12.23674
16/12/2025 07:00 | 1 | A | 0.2895544 | 75.83466 | 0.6859942 | 1.804011 | 0.1089552 | 4.917423 | 0.01806354 | 9.915693 | 2149.543 | 35.11723 | 15.01973 | 4.601344 | 10.74151 | 0.9819365 | 0.1124736 | 37.68708 | 0.05260309 | 1.560897 | 0.02631399 | 4.810284 | 0.02517448 | 0.8858734 | 178.6782 | 1.398865 | 53.46527 | 0.9893702 | 9.13608 | 0.956762 | 0.09212377 | 33.9773 | 0.01718001 | 0.1951802 | 0.0009738957 | 4.696463 | 61.85797 | 51.20131 | 92.47036 | 15.03923 | 76.28506 | 3.945758 | 7.701973 | 5.931498 | 5.133528 | 74.60933 | 22.85974 | 4.677167 | 69.55994 | 57.13281 | 97.60389 | 89.64857 | 99.1448 | 8.622925
16/12/2025 19:00 | 2 | B | 0.2554106 | 68.60844 | 0.8246632 | 2.633293 | 0.06534449 | 4.937628 | 0.02347908 | 8.80789 | 2737.362 | 31.91507 | 11.49469 | 2.449617 | 9.023924 | 0.9765209 | 0.04977818 | 4.442012 | 0.07713788 | 2.420234 | 0.00801801 | 4.839379 | 0.03819235 | 1.025285 | 111.5546 | 0.8557831 | 53.20797 | 0.1980505 | 8.338222 | 0.9383286 | 0.01007257 | 0.08225657 | 0.04544505 | 0.353044 | 0.0002832065 | 4.696967 | 80.96812 | 93.67757 | 90.86576 | 10.24894 | 88.01773 | 4.290996 | 15.33142 | 6.209926 | 3.96336 | 77.17095 | 11.5756 | 6.44958 | 96.29953 | 99.8875 | 94.82911 | 87.41989 | 99.59332 | 10.74058
17/12/2025 07:00 | 1 | A | 0.2672865 | 120.9948 | 0.584304 | 1.677532 | 0.05405016 | 4.591543 | 0.01308578 | 7.200139 | 4650.327 | 38.90158 | 11.12925 | 2.50825 | 7.43165 | 0.9869142 | 0.1753618 | 60.93911 | 0.07624409 | 1.552209 | 0.02150921 | 4.553885 | 0.02470285 | 0.7056903 | 342.0479 | 1.519333 | 50.46435 | 0.7964568 | 8.36539 | 0.9622114 | 0.1617466 | 53.72221 | 0.03919567 | 0.2964877 | 0.001613986 | 4.456033 | 35.25036 | 50.29402 | 87.12205 | 8.681502 | 60.72584 | 2.118002 | 6.522051 | 6.983403 | 6.423344 | 74.31233 | 36.40091 | 4.500643 | 41.77241 | 57.27742 | 93.54539 | 82.99384 | 97.12675 | 6.618645
17/12/2025 19:00 | 2 | B | 0.4262161 | 69.6684 | 0.8419725 | 3.508115 | 0.1389465 | 5.612091 | 0.01873518 | 7.162103 | 1901.355 | 33.14192 | 13.95988 | 3.047633 | 9.074307 | 0.9812648 | 0.2976085 | 34.69621 | 0.2252733 | 3.30856 | 0.08341128 | 5.545987 | 0.05373823 | 0.7742909 | 171.0887 | 1.958571 | 48.46384 | 1.334298 | 8.662282 | 0.9275266 | 0.2699909 | 26.79402 | 0.124851 | 0.692393 | 0.01093846 | 5.365438 | 31.48246 | 51.13111 | 73.74584 | 7.455309 | 41.09348 | 3.02933 | 9.762426 | 13.19681 | 12.50043 | 74.23819 | 51.60463 | 8.294515 | 41.24488 | 64.32792 | 86.24627 | 81.6935 | 92.69811 | 11.32385
18/12/2025 07:00 | 1 | C | 0.4558216 | 92.90729 | 0.8067775 | 2.092102 | 0.0724498 | 3.732002 | 0.02165129 | 14.58701 | 2211.965 | 31.84006 | 9.033506 | 1.516727 | 6.496557 | 0.9783487 | 0.1430921 | 46.01161 | 0.1199971 | 1.938485 | 0.0404873 | 3.670821 | 0.03192323 | 0.986961 | 194.579 | 0.7359774 | 51.46947 | 0.4839276 | 9.288149 | 0.9464255 | 0.1146281 | 41.00038 | 0.09921988 | 0.2677893 | 0.02552991 | 3.481347 | 69.28755 | 51.54805 | 85.4484 | 9.348832 | 45.3267 | 3.768992 | 6.912132 | 6.685795 | 2.912176 | 78.53691 | 21.32309 | 7.945006 | 76.19968 | 58.23384 | 88.36058 | 87.88574 | 66.64979 | 11.714
18/12/2025 19:00 | 2 | D | 0.4657425 | 89.057 | 1.436491 | 2.694406 | 0.120171 | 4.926325 | 0.04137068 | 7.882118 | 2023.658 | 29.99017 | 14.02123 | 2.185775 | 8.735439 | 0.9586293 | 0.1456809 | 5.567208 | 0.2042261 | 2.205585 | 0.03102764 | 4.761939 | 0.03526135 | 0.9448499 | 144.9548 | 1.726652 | 52.2155 | 0.7915872 | 9.53425 | 0.923368 | 0.1151624 | 0.2443101 | 0.1460881 | 0.2958181 | 0.001983574 | 4.579695 | 70.01477 | 94.00733 | 86.37115 | 21.52859 | 75.2486 | 7.335914 | 7.153456 | 5.739359 | 4.238391 | 68.33377 | 23.22727 | 6.824367 | 77.16822 | 99.74669 | 90.60954 | 89.86237 | 98.47586 | 14.16028
19/12/2025 07:00 | 1 | C | 0.4683255 | 63.95974 | 0.9455081 | 2.503749 | 0.1199445 | 4.266399 | 0.02275111 | 9.405012 | 1858.569 | 34.49769 | 12.50449 | 2.507622 | 9.299313 | 0.9772489 | 0.2602725 | 22.17985 | 0.1643872 | 2.270924 | 0.06435752 | 4.149229 | 0.03798397 | 1.598871 | 198.9261 | 1.805621 | 49.18486 | 0.6495754 | 7.60572 | 0.9392649 | 0.2061394 | 15.03221 | 0.09801551 | 0.3737196 | 0.04069125 | 4.009448 | 45.68927 | 66.11113 | 83.00944 | 11.3626 | 47.56466 | 4.958976 | 12.96779 | 11.81368 | 7.253734 | 74.61755 | 20.57072 | 6.771411 | 58.65706 | 77.92482 | 90.26317 | 85.98015 | 68.13538 | 11.73039
19/12/2025 19:00 | 2 | D | 0.4540298 | 78.8484 | 2.130076 | 5.518527 | 0.1405749 | 6.452041 | 0.04683592 | 7.286863 | 1293.048 | 39.99977 | 11.97616 | 1.898115 | 6.457966 | 0.9531641 | 0.1182827 | 19.18587 | 0.2692609 | 5.201216 | 0.05421414 | 6.451749 | 0.0879525 | 0.5697867 | 91.1286 | 0.5666061 | 47.23668 | 0.5424181 | 10.99052 | 0.8652116 | 0.07238541 | 11.87258 | 0.2390345 | 0.9281294 | 0.004586094 | 5.990364 | 75.1684 | 76.80703 | 87.95114 | 10.1642 | 63.24027 | 4.687894 | 11.03764 | 10.16506 | 2.339561 | 75.2843 | 33.93708 | 14.98198 | 86.20604 | 86.97209 | 90.2907 | 85.4485 | 97.17735 | 19.66988
20/12/2025 07:00 | 1 | C | 0.4029201 | 86.33817 | 1.015916 | 2.617955 | 0.07278391 | 5.598013 | 0.02705218 | 9.811879 | 2473.17 | 35.06824 | 16.94859 | 1.33177 | 9.241349 | 0.9729478 | 0.1413101 | 19.97386 | 0.06911337 | 2.219501 | 0.03777863 | 5.496712 | 0.03441259 | 0.936715 | 214.4135 | 1.016313 | 52.01002 | 0.5587236 | 10.93469 | 0.9385352 | 0.1121456 | 12.84449 | 0.03438309 | 0.3938683 | 0.01867752 | 5.297322 | 65.87726 | 77.49139 | 93.38098 | 17.51352 | 49.49895 | 4.465846 | 8.000294 | 8.546074 | 3.442604 | 68.36632 | 26.41673 | 6.721869 | 73.87755 | 86.03746 | 96.82358 | 85.87985 | 75.91568 | 11.18771
20/12/2025 19:00 | 2 | D | 0.868191 | 64.81908 | 1.876605 | 3.854356 | 0.1628162 | 5.217246 | 0.04135303 | 19.08886 | 1548.985 | 37.13618 | 11.03916 | 3.780051 | 10.48848 | 0.958647 | 0.08220808 | 0.7968099 | 0.3556174 | 3.544426 | 0.006779973 | 4.989862 | 0.0558357 | 1.378005 | 13.40317 | 2.112361 | 53.18627 | 0.1125059 | 10.40845 | 0.9028113 | 0.002067614 | 0.01715072 | 0.246969 | 0.4742532 | 0.0002411954 | 4.654742 | 90.92267 | 98.82155 | 81.8336 | 11.84381 | 96.00801 | 8.313396 | 8.86232 | 1.154561 | 6.285028 | 77.04769 | 3.858245 | 11.13927 | 99.78499 | 99.97611 | 88.11863 | 88.8915 | 99.86626 | 19.45266
21/12/2025 07:00 | 1 | B | 0.3506093 | 85.94952 | 0.972747 | 2.046524 | 0.09438637 | 4.060554 | 0.02196557 | 12.33023 | 2736.032 | 36.65951 | 14.06833 | 2.13673 | 7.996659 | 0.9780344 | 0.08156035 | 26.4316 | 0.1712618 | 1.776528 | 0.04851759 | 3.972153 | 0.0248546 | 1.305996 | 243.0702 | 1.971535 | 50.05213 | 0.8717749 | 9.435667 | 0.9531798 | 0.04963263 | 20.78265 | 0.1243189 | 0.5177193 | 0.02705078 | 3.82969 | 77.24851 | 69.92303 | 82.78073 | 15.09969 | 49.72593 | 4.325793 | 9.258171 | 7.029022 | 5.037456 | 60.78724 | 22.9563 | 5.77556 | 86.50669 | 76.95205 | 87.81818 | 75.88694 | 72.68222 | 10.10135
21/12/2025 19:00 | 2 | A | 0.3448784 | 62.71984 | 0.9628052 | 2.357334 | 0.08235276 | 4.341483 | 0.01989154 | 10.34152 | 2391.969 | 41.83215 | 10.99098 | 2.266518 | 7.675057 | 0.9801085 | 0.1419941 | 15.44717 | 0.1333522 | 2.182112 | 0.03802462 | 4.273827 | 0.03292864 | 1.203516 | 216.0703 | 1.123231 | 54.3356 | 0.7137717 | 7.84579 | 0.9471798 | 0.1050903 | 8.47252 | 0.09893912 | 0.3689998 | 0.01453231 | 4.149648 | 59.64676 | 75.86107 | 86.42513 | 9.274354 | 54.7456 | 3.51651 | 11.49105 | 11.34394 | 3.841531 | 75.89919 | 28.54007 | 5.950761 | 71.13781 | 87.20501 | 90.26666 | 85.17354 | 83.28567 | 9.467271
22/12/2025 07:00 | 1 | C | 0.5882982 | 74.00596 | 0.9500409 | 2.678733 | 0.1391731 | 4.69046 | 0.0263056 | 16.35553 | 1914.551 | 34.63555 | 16.61086 | 3.110327 | 7.781627 | 0.9736944 | 0.1623261 | 24.28128 | 0.03998369 | 2.302338 | 0.05890357 | 4.606948 | 0.03488908 | 0.8150811 | 204.225 | 1.104797 | 54.88016 | 0.8438498 | 8.735274 | 0.9388053 | 0.1380676 | 17.59398 | 0.0004117502 | 0.3483748 | 0.0297324 | 4.453526 | 73.13334 | 68.05319 | 95.90208 | 16.31215 | 58.7894 | 4.364187 | 4.833846 | 9.627904 | 4.05723 | 71.4785 | 21.15433 | 6.497564 | 77.96719 | 77.6811 | 99.95931 | 87.79064 | 79.94373 | 10.86175
22/12/2025 19:00 | 2 | D | 0.3556693 | 71.1279 | 1.598171 | 2.872037 | 0.06736799 | 5.467043 | 0.04009551 | 5.788543 | 1750.278 | 35.97475 | 18.13269 | 1.617241 | 9.432885 | 0.9599045 | 0.1287365 | 0.98928 | 0.1622509 | 2.234594 | 0.002629327 | 5.301388 | 0.03273186 | 0.7056844 | 27.59702 | 1.868619 | 52.63186 | 0.07426899 | 11.47308 | 0.9271726 | 0.1083685 | 0.04995018 | 0.1020112 | 0.4554257 | 0.0001002405 | 5.08351 | 65.25573 | 98.66492 | 90.25478 | 25.31442 | 96.25356 | 6.918116 | 6.494337 | 1.269969 | 3.827084 | 59.98318 | 3.608482 | 6.869073 | 71.75007 | 99.93489 | 94.08186 | 85.2976 | 99.86204 | 13.78719
23/12/2025 07:00 | 1 | C | 0.2585284 | 89.67562 | 0.5568882 | 1.129592 | 0.06207868 | 4.324522 | 0.01426636 | 9.580146 | 3939.462 | 33.06909 | 9.231334 | 1.853929 | 6.546118 | 0.9857336 | 0.1236182 | 33.9583 | 0.08634456 | 1.012336 | 0.03614552 | 4.292369 | 0.01630829 | 1.306979 | 300.2996 | 2.004974 | 50.82777 | 0.878209 | 9.993669 | 0.9694254 | 0.1037109 | 29.47773 | 0.05406816 | 0.1743095 | 0.0219798 | 4.196458 | 52.86607 | 62.67231 | 84.71637 | 11.65886 | 42.60532 | 2.159528 | 8.244583 | 5.46121 | 5.8715 | 73.38174 | 23.07086 | 3.768732 | 61.11065 | 68.13352 | 90.58787 | 85.04061 | 65.67619 | 5.92826
23/12/2025 19:00 | 2 | D | 0.4543943 | 104.6905 | 1.330097 | 3.803439 | 0.127359 | 5.340232 | 0.0343506 | 7.274667 | 2062.35 | 33.58723 | 12.31698 | 1.533875 | 6.881482 | 0.9656494 | 0.2117799 | 35.0516 | 0.1826288 | 3.500591 | 0.0773257 | 5.285406 | 0.05027489 | 0.4976327 | 136.2796 | 0.5847642 | 52.81424 | 0.5506255 | 11.10677 | 0.9153745 | 0.1960801 | 29.49188 | 0.1605425 | 0.7921487 | 0.05133077 | 4.965681 | 54.9939 | 67.66893 | 86.74116 | 11.12403 | 41.37086 | 4.426456 | 5.505885 | 6.544473 | 2.210287 | 69.81131 | 21.7359 | 10.45631 | 60.49979 | 74.2134 | 88.95145 | 80.93534 | 63.10676 | 14.88277
24/12/2025 07:00 | 1 | C | 0.2478781 | 58.51844 | 0.9123513 | 2.626599 | 0.03993806 | 5.528617 | 0.02380485 | 8.880588 | 2371.778 | 32.02023 | 13.74094 | 0.9795251 | 7.798381 | 0.9761951 | 0.03736651 | 2.108808 | 0.1537749 | 2.355572 | 0.01702591 | 5.473268 | 0.03573304 | 0.8838383 | 56.7302 | 2.313114 | 51.18707 | 0.4435695 | 11.0209 | 0.9404621 | 0.005204647 | 0.03345702 | 0.07173038 | 0.5002098 | 0.0008193057 | 5.262485 | 85.2843 | 96.48212 | 83.54644 | 12.45341 | 58.38403 | 3.357789 | 12.74103 | 3.464109 | 9.059512 | 69.63642 | 39.68666 | 7.123124 | 98.02533 | 99.94623 | 92.60595 | 82.08983 | 98.0707 | 10.48091
24/12/2025 19:00 | 2 | D | 0.3445155 | 87.7707 | 1.129916 | 3.12846 | 0.09766469 | 4.460859 | 0.02477405 | 6.077071 | 2021.432 | 37.15023 | 11.65004 | 2.461169 | 7.811414 | 0.975226 | 0.1988891 | 38.64915 | 0.2148779 | 2.911983 | 0.03762366 | 4.375743 | 0.03973556 | 0.7710057 | 239.2531 | 1.395641 | 51.35416 | 0.8546857 | 9.859256 | 0.9354904 | 0.1745881 | 30.12837 | 0.1647242 | 0.8543704 | 0.00291842 | 4.142828 | 43.70011 | 57.05668 | 81.45398 | 9.22558 | 62.43108 | 4.338186 | 8.892589 | 10.83147 | 4.908027 | 65.22654 | 34.77348 | 8.782235 | 52.5927 | 67.88815 | 86.362 | 74.45212 | 97.20456 | 13.12042
25/12/2025 07:00 | 1 | A | 0.2673382 | 88.30934 | 1.638821 | 3.838458 | 0.1305671 | 4.167043 | 0.04180396 | 5.004742 | 2009.742 | 35.96211 | 15.67895 | 2.019745 | 7.672277 | 0.958196 | 0.06065581 | 4.481491 | 0.141372 | 3.321884 | 0.04814645 | 4.014118 | 0.05320832 | 0.9086201 | 77.72087 | 1.607886 | 51.45344 | 0.575648 | 9.69059 | 0.9049877 | 0.01080015 | 0.175416 | 0.05514905 | 0.4920115 | 0.01713225 | 3.680372 | 78.25969 | 95.13738 | 91.73417 | 17.07566 | 64.66664 | 7.696863 | 18.08427 | 4.682854 | 5.220395 | 71.32425 | 23.45864 | 12.37376 | 96.34396 | 99.82023 | 96.95457 | 88.39991 | 88.12528 | 20.07063
25/12/2025 19:00 | 2 | B | 0.3054687 | 70.84204 | 0.6876561 | 2.67902 | 0.1055942 | 4.817891 | 0.01480892 | 10.65259 | 4603.967 | 36.59211 | 14.03186 | 6.744359 | 10.43009 | 0.9851911 | 0.1499357 | 2.702272 | 0.1479575 | 2.508369 | 0.005803421 | 4.733531 | 0.04203476 | 1.105641 | 61.10703 | 1.810711 | 51.53119 | 0.1309104 | 9.442529 | 0.9431563 | 0.1073417 | 0.09927778 | 0.07385157 | 0.3235111 | 0.0002276289 | 4.52366 | 51.64307 | 96.24199 | 78.80243 | 7.756448 | 94.58542 | 3.205934 | 15.21443 | 3.625841 | 11.06844 | 80.85425 | 5.211263 | 8.238344 | 66.8575 | 99.86783 | 89.87087 | 88.6107 | 99.79668 | 11.44428
26/12/2025 07:00 | 1 | A | 0.2278661 | 89.36203 | 0.9961454 | 2.611755 | 0.07037888 | 5.222909 | 0.02610098 | 2.825905 | 2118.62 | 33.89076 | 16.17676 | 1.069214 | 7.920103 | 0.973899 | 0.1582374 | 34.97691 | 0.1145535 | 2.248206 | 0.04360959 | 5.150623 | 0.02848395 | 0.7544994 | 204.7421 | 1.911145 | 53.13439 | 0.5798148 | 9.051081 | 0.9454151 | 0.1402729 | 29.86214 | 0.06042491 | 0.715081 | 0.02745453 | 5.033108 | 32.36939 | 61.88092 | 88.80047 | 16.16649 | 39.65329 | 3.957994 | 9.431469 | 6.52611 | 5.464762 | 57.94867 | 23.46644 | 4.936149 | 41.80086 | 68.40703 | 94.26523 | 74.11517 | 63.11973 | 8.894143
26/12/2025 19:00 | 2 | B | 0.5415146 | 94.75748 | 0.8168481 | 3.484605 | 0.1231314 | 4.657882 | 0.01820825 | 9.733101 | 3083.975 | 36.36576 | 9.394928 | 4.291688 | 7.26207 | 0.9817918 | 0.371048 | 39.31965 | 0.1575603 | 3.374993 | 0.04582165 | 4.609585 | 0.0611087 | 0.7112065 | 235.3408 | 1.562275 | 48.50577 | 0.7219926 | 11.24057 | 0.9206831 | 0.3484706 | 26.30909 | 0.06432478 | 0.3795175 | 0.0009420123 | 4.169465 | 32.72723 | 59.26052 | 81.06241 | 4.90917 | 63.46398 | 2.838834 | 8.025804 | 15.17703 | 11.68744 | 85.06343 | 35.83165 | 14.74698 | 40.75303 | 74.43755 | 92.74985 | 89.9726 | 99.29563 | 17.58581
27/12/2025 07:00 | 1 | A | 0.3452906 | 60.25904 | 0.8985348 | 1.839142 | 0.09100675 | 4.396223 | 0.01533639 | 10.96415 | 2654.399 | 37.70334 | 11.46461 | 2.488153 | 8.071265 | 0.9846636 | 0.1798992 | 19.85465 | 0.3252906 | 1.689223 | 0.05367059 | 4.338984 | 0.02938425 | 1.596431 | 312.7163 | 3.936421 | 47.51597 | 0.87835 | 8.829092 | 0.9552794 | 0.1363268 | 10.84626 | 0.2142127 | 0.2795986 | 0.02830357 | 4.200869 | 48.69824 | 67.55649 | 64.35288 | 9.560202 | 41.93016 | 2.815691 | 13.58564 | 15.24905 | 12.87304 | 75.917 | 28.36016 | 5.901345 | 62.28388 | 82.80555 | 77.22592 | 85.47721 | 70.29032 | 8.717035
27/12/2025 19:00 | 2 | B | 0.2488548 | 66.97707 | 1.103109 | 1.937426 | 0.06880079 | 5.619406 | 0.02564354 | 8.767222 | 2554.032 | 35.88686 | 12.41214 | 2.301838 | 9.137226 | 0.9743565 | 0.02466465 | 1.521656 | 0.1876548 | 1.661748 | 0.01003073 | 5.526823 | 0.02592824 | 0.8988937 | 56.60219 | 1.341539 | 50.47326 | 0.3686565 | 9.866194 | 0.9484282 | 0.0007648785 | 0.01585793 | 0.1561098 | 0.3273333 | 0.0002265779 | 5.408192 | 90.3429 | 97.78635 | 83.42479 | 16.42856 | 85.79448 | 4.169673 | 9.365594 | 2.19119 | 3.153246 | 67.54749 | 13.89318 | 4.552314 | 99.70849 | 99.97754 | 86.57803 | 83.97605 | 99.68766 | 8.721987
28/12/2025 07:00 | 1 | C | 0.3793539 | 102.2181 | 1.185111 | 2.218888 | 0.1238156 | 4.2617 | 0.02773909 | 7.917208 | 2464.738 | 37.92783 | 11.67692 | 4.421759 | 7.474686 | 0.9722609 | 0.1642952 | 34.81426 | 0.1368228 | 1.949045 | 0.001193083 | 4.170032 | 0.02927161 | 0.6266958 | 151.8569 | 1.230289 | 56.09053 | 0.03641076 | 8.971932 | 0.9429893 | 0.1499417 | 31.1811 | 0.1028802 | 0.2684236 | 9.988016e-05 | 4.020975 | 57.89214 | 66.88597 | 88.77511 | 14.59772 | 99.06313 | 4.865218 | 4.835693 | 4.348636 | 3.038749 | 73.99474 | 0.8607977 | 6.162397 | 62.72784 | 71.23461 | 91.81386 | 88.59246 | 99.92393 | 11.02761
28/12/2025 19:00 | 2 | D | 0.3313069 | 103.1507 | 0.9699393 | 2.775446 | 0.08734954 | 4.586469 | 0.02383306 | 4.584963 | 2394.943 | 32.7472 | 12.47245 | 2.268222 | 7.573647 | 0.9761669 | 0.2274541 | 47.19669 | 0.1940992 | 2.538694 | 0.03410364 | 4.513538 | 0.03719128 | 0.807429 | 264.3364 | 2.207228 | 53.20524 | 0.6393786 | 9.070115 | 0.9389757 | 0.2044823 | 38.59614 | 0.1143625 | 0.5318754 | 0.0101297 | 4.333059 | 32.98262 | 55.33539 | 80.46546 | 10.71023 | 61.88778 | 3.935559 | 9.063898 | 9.530728 | 8.46338 | 71.29561 | 27.22317 | 7.354878 | 42.04652 | 64.86612 | 88.92884 | 82.00584 | 89.11095 | 11.29044
29/12/2025 07:00 | 1 | C | 0.4905323 | 89.72111 | 1.058265 | 2.358115 | 0.103021 | 5.363275 | 0.02911288 | 6.472463 | 2810.251 | 31.90354 | 14.28873 | 1.965939 | 9.825267 | 0.9708871 | 0.311159 | 8.143687 | 0.1333434 | 2.000365 | 0.04715979 | 5.229478 | 0.02921906 | 0.7251122 | 209.4513 | 1.317946 | 54.09723 | 1.184155 | 10.45828 | 0.9416681 | 0.2983144 | 1.897305 | 0.09658632 | 0.3838499 | 0.01187991 | 5.067234 | 38.41379 | 91.18758 | 87.76664 | 17.64062 | 55.55582 | 5.333343 | 4.319205 | 6.821103 | 3.638892 | 67.03107 | 33.58529 | 5.697658 | 42.733 | 98.00868 | 91.40553 | 84.67169 | 89.14112 | 11.031
29/12/2025 19:00 | 2 | D | 0.5053057 | 73.09586 | 0.8616492 | 2.53504 | 0.06637417 | 3.940866 | 0.02036232 | 13.64753 | 1673.174 | 34.41861 | 12.87239 | 2.852268 | 8.523648 | 0.9796377 | 0.2321371 | 39.83733 | 0.1641488 | 2.320172 | 0.008467793 | 3.84561 | 0.04114068 | 1.565428 | 258.0793 | 2.192149 | 44.30096 | 0.1937008 | 9.370059 | 0.938497 | 0.1736899 | 30.27031 | 0.07524778 | 0.4798698 | 0.0003477774 | 3.603437 | 54.9955 | 46.60963 | 81.33738 | 10.33956 | 87.50211 | 4.404141 | 12.74531 | 14.52553 | 10.46673 | 71.89519 | 12.00615 | 9.781875 | 67.74082 | 61.13515 | 91.80411 | 82.23474 | 99.50826 | 14.18602
30/12/2025 07:00 | 1 | C | 0.5060731 | 75.523 | 1.091022 | 1.466272 | 0.0775754 | 4.987333 | 0.02722568 | 12.76706 | 2717.391 | 32.57998 | 15.92596 | 2.075367 | 9.223803 | 0.9727743 | 0.1629166 | 1.583304 | 0.2097203 | 1.061579 | 0.0216619 | 4.868764 | 0.01277304 | 1.191087 | 115.2134 | 3.384046 | 50.04586 | 1.30667 | 9.957388 | 0.9600013 | 0.1492366 | 0.07143035 | 0.1674852 | 0.4098323 | 0.004564569 | 4.801059 | 68.68414 | 97.96062 | 81.30098 | 29.57126 | 72.83657 | 5.035242 | 3.006245 | 1.948578 | 3.961838 | 43.5961 | 21.51474 | 2.550182 | 71.69039 | 99.9092 | 85.26281 | 73.16736 | 94.35131 | 7.585424
30/12/2025 19:00 | 2 | D | 0.6356093 | 74.17555 | 1.034434 | 3.06328 | 0.1155003 | 4.614302 | 0.02548681 | 14.70419 | 1606.384 | 35.69558 | 15.55117 | 3.873205 | 10.34208 | 0.9745132 | 0.2676684 | 34.10314 | 0.1279279 | 2.73668 | 0.01722366 | 4.464501 | 0.03681652 | 0.8338608 | 90.8922 | 1.410941 | 51.75837 | 0.4296653 | 10.01365 | 0.9376967 | 0.2454381 | 31.87344 | 0.07755324 | 0.8119547 | 0.001030076 | 4.246627 | 58.96121 | 55.19554 | 87.94825 | 12.93874 | 85.46785 | 5.712385 | 4.829988 | 4.511372 | 5.021681 | 62.20663 | 13.69588 | 7.989674 | 63.7912 | 59.70691 | 92.96993 | 75.14536 | 99.16373 | 13.70206
31/12/2025 07:00 | 1 | C | 0.1690483 | 55.17274 | 0.6041563 | 1.384214 | 0.1113746 | 4.425 | 0.01496836 | 6.643705 | 3578.389 | 32.09072 | 5.950844 | 5.14417 | 8.554627 | 0.9850316 | 0.07066064 | 1.634586 | 0.1256922 | 1.314821 | 0.03489713 | 4.362247 | 0.02207065 | 0.6044203 | 71.97641 | 2.463149 | 48.74206 | 1.014184 | 11.53258 | 0.962961 | 0.05842709 | 0.02238185 | 0.07211875 | 0.2278087 | 0.0124523 | 4.197906 | 58.82659 | 97.08168 | 79.50682 | 6.435015 | 69.13589 | 2.893757 | 7.891204 | 2.879259 | 8.998217 | 77.71694 | 20.09768 | 5.752125 | 66.7178 | 99.96094 | 88.50504 | 84.15195 | 89.23356 | 8.645882
31/12/2025 19:00 | 2 | D | 0.3541425 | 114.7328 | 1.706845 | 3.628809 | 0.1332971 | 4.801023 | 0.04359093 | 8.036958 | 1958.331 | 35.39714 | 14.94385 | 1.866485 | 8.264317 | 0.9564091 | 0.003977464 | 30.7058 | 0.1713183 | 3.113095 | 0.05430237 | 4.643174 | 0.04623218 | 0.08031406 | 198.3781 | 0.9120552 | 51.95144 | 0.5883408 | 9.197018 | 0.9101769 | 9.996786e-05 | 22.18893 | 0.1336928 | 0.6323649 | 0.02717603 | 4.411862 | 98.92583 | 74.40374 | 90.40039 | 17.95124 | 61.03795 | 7.503594 | 1.048475 | 7.993749 | 2.470424 | 66.1878 | 20.40576 | 8.85641 | 99.97431 | 82.39749 | 92.87082 | 84.13904 | 81.44371 | 16.36
01/01/2026 07:00 | 1 | A | 0.392349 | 103.1118 | 0.7458982 | 1.528525 | 0.08756791 | 4.082537 | 0.02251728 | 6.635628 | 3147.562 | 29.4572 | 12.01337 | 2.547848 | 8.274729 | 0.9774827 | 0.248529 | 32.97987 | 0.0845051 | 1.286996 | 0.03089295 | 3.985965 | 0.01839202 | 1.611284 | 232.3813 | 0.9198079 | 53.1801 | 0.8376756 | 10.01211 | 0.9590907 | 0.2223961 | 29.15605 | 0.0684869 | 0.2918673 | 0.01542167 | 3.870405 | 38.08248 | 68.73562 | 88.9258 | 17.69735 | 65.51554 | 4.563936 | 7.553162 | 4.144977 | 2.26802 | 63.9891 | 17.59382 | 4.510504 | 45.63565 | 72.8806 | 91.19382 | 81.68645 | 83.10936 | 9.074439
01/01/2026 19:00 | 2 | B | 0.4650041 | 84.62612 | 0.7794772 | 1.576938 | 0.06926387 | 4.787431 | 0.02165778 | 9.951274 | 2820.405 | 32.19119 | 11.00474 | 1.939897 | 8.041447 | 0.9783422 | 0.2550044 | 24.06355 | 0.08410897 | 1.368232 | 0.02785324 | 4.715396 | 0.01907085 | 1.218676 | 214.3621 | 1.178048 | 50.25303 | 0.7122625 | 10.04381 | 0.9592714 | 0.2358461 | 20.28031 | 0.06236084 | 0.3963753 | 0.0142468 | 4.609464 | 46.34853 | 72.1807 | 89.44326 | 15.114 | 60.6577 | 3.637858 | 4.998061 | 4.830739 | 2.882237 | 60.77399 | 19.61116 | 4.000975 | 51.34659 | 77.01144 | 92.3255 | 75.88798 | 80.26886 | 7.638833
02/01/2026 07:00 | 1 | A | 0.1991652 | 107.9316 | 0.4414485 | 0.8800282 | 0.02187563 | 3.848073 | 0.0131583 | 8.062461 | 4954.668 | 27.96488 | 13.19768 | 1.226864 | 8.738558 | 0.9868417 | 0.09431797 | 43.30641 | 0.07445791 | 0.7157877 | 0.005808607 | 3.782864 | 0.01139943 | 1.56591 | 469.0695 | 1.598312 | 49.48628 | 0.4778949 | 8.05783 | 0.9754423 | 0.07712032 | 38.33076 | 0.0566495 | 0.1458351 | 0.000291607 | 3.732905 | 53.26648 | 60.40402 | 83.35521 | 19.73335 | 73.79652 | 2.988109 | 8.962653 | 4.954181 | 4.127287 | 64.10197 | 24.90319 | 2.387031 | 62.22914 | 65.3582 | 87.4825 | 83.83533 | 98.69971 | 5.37514
02/01/2026 19:00 | 2 | B | 0.7002554 | 73.54223 | 2.326969 | 5.770987 | 0.1733505 | 5.051204 | 0.05461225 | 10.22582 | 1053.522 | 38.66304 | 9.715887 | 1.992434 | 7.477138 | 0.9453878 | 0.149992 | 16.93173 | 0.2279422 | 5.543102 | 0.06826742 | 4.911065 | 0.08320038 | 0.9511491 | 128.3932 | 1.82624 | 51.80868 | 0.7095543 | 9.251325 | 0.8621874 | 0.07268095 | 6.175796 | 0.07370774 | 1.078512 | 0.006383758 | 4.492233 | 79.75017 | 78.2342 | 90.7393 | 9.194379 | 62.76954 | 8.084079 | 11.30101 | 14.52548 | 6.529689 | 74.69262 | 34.05539 | 15.23822 | 91.05118 | 92.75968 | 97.26898 | 83.887 | 96.82493 | 23.3223
03/01/2026 07:00 | 1 | A | 0.3018566 | 101.3728 | 0.586107 | 1.420568 | 0.05543308 | 4.402052 | 0.01336469 | 7.668073 | 4953.719 | 37.93015 | 13.00344 | 3.621841 | 7.446818 | 0.9866353 | 0.2020758 | 35.64423 | 0.08025495 | 1.263669 | 0.0071235 | 4.360808 | 0.01970961 | 1.108063 | 268.8664 | 1.310147 | 53.9429 | 0.3516871 | 8.979257 | 0.9669257 | 0.1836084 | 30.89028 | 0.05518508 | 0.1898672 | 9.998878e-05 | 4.266667 | 33.95037 | 65.30838 | 86.49012 | 12.23363 | 87.32111 | 2.260864 | 7.235056 | 5.22749 | 4.405765 | 74.84284 | 12.50447 | 4.020344 | 41.18543 | 70.53587 | 90.89588 | 87.07647 | 99.82559 | 6.281209
03/01/2026 19:00 | 2 | B | 0.2865625 | 58.06476 | 1.001885 | 2.136135 | 0.07181465 | 4.560724 | 0.02736898 | 10.08063 | 2078.463 | 31.64946 | 13.12975 | 1.641143 | 7.41654 | 0.972631 | 0.01096589 | 1.212526 | 0.1394891 | 1.826784 | 0.02765512 | 4.480364 | 0.02707003 | 0.3855721 | 42.5056 | 1.292804 | 53.04892 | 0.4717181 | 8.423334 | 0.945561 | 0.0002414598 | 0.0303656 | 0.1064714 | 0.3603696 | 0.01494225 | 4.367482 | 96.27803 | 97.96892 | 86.45838 | 16.82234 | 62.54493 | 4.450678 | 3.642294 | 1.981628 | 3.493039 | 67.22588 | 17.78108 | 4.999643 | 99.92033 | 99.95055 | 89.95142 | 84.04822 | 80.32601 | 9.450321
04/01/2026 07:00 | 1 | D | 0.5970376 | 80.00013 | 1.402599 | 3.084374 | 0.1724375 | 4.478403 | 0.03358435 | 11.57467 | 1931.764 | 37.32663 | 9.57326 | 4.233574 | 7.218437 | 0.9664157 | 0.215549 | 15.64866 | 0.1541869 | 2.858875 | 0.03130711 | 4.383183 | 0.04294943 | 0.8106469 | 157.6215 | 0.9421503 | 54.47219 | 0.6903964 | 9.211655 | 0.9234662 | 0.1878717 | 9.045652 | 0.1175396 | 0.4583951 | 0.0006535666 | 4.158615 | 65.10941 | 81.09615 | 89.37625 | 10.42389 | 82.45412 | 5.413235 | 5.831597 | 8.462179 | 2.884988 | 75.85169 | 17.19587 | 8.834296 | 70.941 | 89.55832 | 92.26123 | 86.27558 | 99.64999 | 14.24753
04/01/2026 19:00 | 2 | C | 0.4105986 | 100.5416 | 1.147163 | 2.265281 | 0.05085311 | 4.496172 | 0.02695034 | 10.75588 | 3634.123 | 37.20441 | 12.4516 | 1.80764 | 6.559217 | 0.9730497 | 0.1240677 | 2.672747 | 0.1484933 | 1.983153 | 0.002195765 | 4.439032 | 0.0242548 | 1.18951 | 102.697 | 1.209968 | 53.56778 | 0.08418553 | 7.611407 | 0.9487949 | 0.09683097 | 0.1157465 | 0.121358 | 0.6644541 | 9.979468e-05 | 4.357934 | 70.59804 | 97.41329 | 87.40446 | 14.81383 | 95.79851 | 3.931637 | 7.026651 | 2.477478 | 2.55827 | 57.35605 | 4.015297 | 4.106008 | 77.62469 | 99.89077 | 89.96273 | 72.16988 | 99.81381 | 8.037645
05/01/2026 07:00 | 1 | D | 0.2981437 | 104.1581 | 1.033086 | 2.156832 | 0.0809283 | 4.720808 | 0.02277627 | 6.791606 | 2917.085 | 39.49291 | 10.03554 | 2.551117 | 7.913355 | 0.9772237 | 0.1467998 | 38.59691 | 0.1366987 | 1.973202 | 0.02335533 | 4.646399 | 0.03243582 | 0.690494 | 337.1782 | 1.298993 | 47.92996 | 0.6961165 | 11.01925 | 0.9447879 | 0.1281341 | 28.34622 | 0.09679557 | 0.3954456 | 0.0002585424 | 4.427611 | 51.88352 | 63.78793 | 87.06931 | 10.59759 | 71.79803 | 3.817921 | 7.512062 | 10.50005 | 4.07845 | 72.08015 | 27.90014 | 7.571129 | 59.39558 | 74.28798 | 91.14776 | 82.67773 | 99.69817 | 11.38905
05/01/2026 19:00 | 2 | C | 0.2623264 | 96.28545 | 1.047212 | 2.221998 | 0.1018617 | 4.464059 | 0.02342912 | 5.873491 | 3023.801 | 39.63237 | 13.41152 | 2.802134 | 9.130047 | 0.9765709 | 0.1277077 | 26.0508 | 0.1215073 | 1.953547 | 0.03707889 | 4.352116 | 0.02242823 | 0.6671555 | 275.5239 | 2.135617 | 57.55563 | 1.059524 | 10.72946 | 0.9541426 | 0.1150274 | 20.18664 | 0.07416335 | 0.6465556 | 0.01304511 | 4.202209 | 52.45783 | 73.57809 | 88.66891 | 14.14134 | 64.45164 | 4.791805 | 5.704009 | 6.417911 | 4.573869 | 58.09507 | 23.32895 | 5.390676 | 58.16184 | 79.996 | 93.24278 | 72.23641 | 87.78059 | 10.18248
06/01/2026 07:00 | 1 | D | 0.5005108 | 93.04308 | 0.9279899 | 2.556981 | 0.09196133 | 3.789927 | 0.02250638 | 10.31686 | 2561.098 | 34.21575 | 11.42484 | 3.58751 | 8.699607 | 0.9774936 | 0.2744934 | 36.21714 | 0.1615531 | 2.352802 | 0.01147779 | 3.676884 | 0.03973277 | 1.54851 | 285.8529 | 2.192422 | 47.47298 | 0.2651619 | 9.976144 | 0.9377608 | 0.2205136 | 25.64011 | 0.07550552 | 0.4410674 | 0.0007292334 | 3.409985 | 46.39166 | 61.95093 | 82.98288 | 10.05607 | 87.7998 | 5.166239 | 12.29276 | 12.20696 | 9.387065 | 73.76798 | 11.45657 | 10.45877 | 58.68441 | 74.15789 | 92.36995 | 83.82406 | 99.25638 | 15.62501
06/01/2026 19:00 | 2 | C | 0.2848366 | 56.43198 | 0.5394724 | 1.43973 | 0.09399131 | 5.447796 | 0.01267162 | 10.07671 | 2423.292 | 33.75246 | 14.0248 | 3.297325 | 8.798936 | 0.9873284 | 0.1591652 | 26.05511 | 0.1132085 | 1.27821 | 0.05287892 | 5.404786 | 0.01595852 | 0.7246473 | 180.9369 | 0.8599404 | 55.64493 | 1.145777 | 9.473686 | 0.9713699 | 0.1498749 | 23.51058 | 0.1009405 | 0.3850261 | 0.03492383 | 5.337939 | 44.82861 | 54.41424 | 79.28088 | 12.34377 | 44.45353 | 2.04664 | 4.059976 | 5.116751 | 2.543851 | 61.67895 | 19.45382 | 2.775177 | 48.88858 | 59.53099 | 81.82473 | 74.02272 | 63.90735 | 4.821817
07/01/2026 07:00 | 1 | D | 0.3895528 | 61.71498 | 1.885692 | 3.364321 | 0.06752883 | 4.363362 | 0.05140708 | 5.36662 | 1153.136 | 33.33423 | 10.37542 | 1.143126 | 6.217205 | 0.9485929163 | 0.1198307 | 2.56763 | 0.1814019 | 2.984369 | 0.009238983 | 4.262896 | 0.0439094 | 0.8948607 | 54.83571 | 1.346455 | 52.07046 | 0.1948796 | 8.52209 | 0.9046835 | 0.08221412 | 0.03076537 | 0.1248553 | 0.6019438 | 0.0002287967 | 4.056174 | 70.82025 | 96.05341 | 90.87462 | 15.85372 | 87.02179 | 7.32482 | 10.08664 | 3.901489 | 3.135296 | 67.9597 | 12.67169 | 8.575953 | 80.90689 | 99.9549 | 94.00991 | 83.81342 | 99.69348 | 15.90077
07/01/2026 19:00 | 2 | C | 0.3119781 | 92.42056 | 0.4204516 | 0.9739943 | 0.02566774 | 3.861597 | 0.01147994 | 8.40679 | 4164.906 | 27.41607 | 12.73564 | 2.203514 | 10.17921 | 0.9885201 | 0.2179709 | 45.12572 | 0.1069444 | 0.8374032 | 0.0003758398 | 3.788229 | 0.01412392 | 1.065551 | 278.1588 | 1.381971 | 51.814 | 0.01958445 | 9.919265 | 0.9743961 | 0.2056852 | 41.7479 | 0.08846279 | 0.09849502 | 9.741016e-05 | 3.69936 | 30.93469 | 51.73403 | 74.85641 | 15.01081 | 98.55256 | 3.026126 | 4.823978 | 4.250885 | 4.642352 | 75.13562 | 1.077653 | 3.628004 | 35.75867 | 55.98491 | 79.49876 | 90.14643 | 99.63021 | 6.65413
08/01/2026 07:00 | 1 | B | 0.3700249 | 102.2167 | 0.5363511 | 1.608294 | 0.042912 | 4.856307 | 0.01342264 | 8.323956 | 4290.785 | 29.27561 | 16.62113 | 1.983126 | 8.937491 | 0.9865774 | 0.2618096 | 45.23011 | 0.1453461 | 1.404041 | 0.01651489 | 4.800781 | 0.0198428 | 0.8895805 | 297.8486 | 1.141664 | 53.30821 | 0.4961776 | 8.716764 | 0.9667346 | 0.2489242 | 40.04496 | 0.1248961 | 0.3386769 | 0.006669529 | 4.720404 | 30.19512 | 56.34469 | 73.26468 | 13.87181 | 62.0311 | 2.470287 | 4.770427 | 5.781983 | 4.223689 | 65.77056 | 22.94359 | 3.561657 | 34.96555 | 62.12667 | 77.48837 | 79.64237 | 84.97468 | 6.031944
08/01/2026 19:00 | 2 | A | 0.4547741 | 64.12546 | 1.459878 | 2.37349 | 0.06871317 | 5.142266 | 0.03602361 | 10.01837 | 1635.409 | 35.78232 | 12.41072 | 1.683234 | 7.39195 | 0.9639764 | 0.09738448 | 5.406875 | 0.177255 | 1.998401 | 0.008378828 | 5.058196 | 0.02849704 | 0.8457867 | 174.9105 | 2.198383 | 53.04657 | 0.2751513 | 7.548857 | 0.9354793 | 0.07458628 | 0.2433724 | 0.1156864 | 0.443346 | 0.0002522712 | 4.982324 | 79.35759 | 91.87203 | 88.29562 | 18.83636 | 88.24535 | 5.178354 | 5.299865 | 7.772936 | 4.291277 | 63.68976 | 11.4112 | 4.183371 | 84.65746 | 99.64496 | 92.5869 | 82.52611 | 99.65655 | 9.361725
09/01/2026 07:00 | 1 | B | 0.2346238 | 120.7304 | 1.073999 | 2.497076 | 0.06703215 | 4.190546 | 0.02262536 | 6.646911 | 3932.781 | 38.81932 | 13.63144 | 1.813735 | 7.216652 | 0.9773746 | 0.086185 | 32.48476 | 0.2002275 | 2.239325 | 0.02659753 | 4.120494 | 0.03723584 | 0.8682357 | 293.7412 | 1.738288 | 47.71848 | 0.6810411 | 9.199646 | 0.9401388 | 0.05521051 | 22.13724 | 0.13931 | 0.438044 | 0.0006771482 | 3.919325 | 64.09784 | 73.70191 | 81.77863 | 12.35109 | 61.21899 | 3.896375 | 13.77928 | 9.059609 | 6.026693 | 71.15673 | 37.8313 | 8.174508 | 77.87712 | 82.76152 | 87.80532 | 83.50782 | 99.05029 | 12.07088
09/01/2026 19:00 | 2 | A | 0.284103 | 91.12306 | 0.8117473 | 2.172109 | 0.05109461 | 5.016753 | 0.02051266 | 7.643271 | 3919.434 | 31.63979 | 13.22755 | 1.563523 | 8.830581 | 0.9794873 | 0.1299856 | 10.94963 | 0.166139 | 1.940583 | 0.01942097 | 4.936883 | 0.02748382 | 1.304258 | 259.6988 | 1.79691 | 54.90877 | 0.6717174 | 11.37808 | 0.9520035 | 0.09608495 | 3.768381 | 0.1190595 | 0.4114202 | 0.0005895256 | 4.750929 | 55.18555 | 88.23017 | 79.953 | 12.49165 | 62.76986 | 3.610676 | 12.61725 | 7.832831 | 6.083907 | 69.4764 | 36.13173 | 6.233379 | 67.8028 | 96.063 | 86.03691 | 81.96805 | 98.90159 | 9.844055
10/01/2026 07:00 | 1 | B | 0.3847221 | 105.1708 | 1.442428 | 3.335063 | 0.1319914 | 5.015611 | 0.03587719 | 7.050176 | 2814.618 | 38.13116 | 11.97953 | 2.660888 | 6.999943 | 0.9641228 | 0.1366855 | 4.346172 | 0.07715787 | 3.013383 | 0.0378854 | 4.941769 | 0.04905146 | 0.8174383 | 83.23689 | 1.457608 | 49.3995 | 0.7165769 | 10.65319 | 0.9150714 | 0.1001944 | 0.1173167 | 0.003160269 | 0.5269029 | 0.001504843 | 4.635614 | 65.74629 | 96.01577 | 94.84275 | 12.88707 | 72.32684 | 5.007132 | 10.42221 | 3.882151 | 4.956765 | 72.65582 | 26.62988 | 10.41856 | 76.1685 | 99.89792 | 99.79951 | 85.54289 | 98.95672 | 15.4257
10/01/2026 19:00 | 2 | A | 0.4584879 | 83.59753 | 1.117162 | 2.46806 | 0.1080282 | 4.625657 | 0.03381931 | 8.185587 | 2160.661 | 28.36897 | 13.01616 | 2.28404 | 7.824789 | 0.9661807 | 0.1880155 | 10.89388 | 0.1632643 | 2.098844 | 0.03186106 | 4.513677 | 0.03269142 | 1.262057 | 180.1294 | 1.041945 | 51.91006 | 0.7398558 | 8.763978 | 0.9334893 | 0.1504019 | 4.967141 | 0.1324923 | 0.3544222 | 0.007066608 | 4.364829 | 60.37911 | 87.40937 | 85.88004 | 17.83577 | 71.50416 | 5.720895 | 8.998806 | 7.04409 | 3.049034 | 68.759 | 22.38946 | 6.193863 | 69.37792 | 94.45346 | 88.92908 | 86.59476 | 93.89363 | 11.91476
11/01/2026 07:00 | 1 | C | 0.5489238 | 133.7426 | 2.195044 | 5.062748 | 0.1801295 | 5.900118 | 0.05486663 | 9.670166 | 2358.263 | 36.07993 | 16.37622 | 2.877618 | 9.331667 | 0.9451334 | 0.0194198 | 4.605267 | 0.2279676 | 4.405981 | 0.02353559 | 5.700911 | 0.07556517 | 0.2341058 | 55.60786 | 1.565281 | 46.52181 | 0.2847409 | 12.73411 | 0.8695682 | 0.0007636617 | 0.1731602 | 0.1117555 | 0.7461306 | 0.0008369458 | 5.089728 | 96.65631 | 96.74554 | 90.18426 | 17.74744 | 87.65095 | 8.677743 | 3.222714 | 3.14187 | 5.388536 | 69.43716 | 11.94501 | 16.30909 | 99.87903 | 99.88741 | 95.5728 | 87.1846 | 99.59597 | 24.98683
11/01/2026 19:00 | 2 | D | 0.2726166 | 111.3733 | 1.2649 | 2.552205 | 0.08662581 | 4.328771 | 0.03021061 | 5.599352 | 2855.668 | 37.07106 | 14.02847 | 2.339991 | 8.271655 | 0.9697894 | 0.1066796 | 25.88376 | 0.1494762 | 2.1947 | 0.01642959 | 4.205944 | 0.03509323 | 0.6714172 | 191.8017 | 1.820331 | 53.08965 | 0.445116 | 10.52517 | 0.9346962 | 0.08547651 | 19.65437 | 0.08674384 | 0.2838454 | 0.0003345335 | 3.968688 | 62.05046 | 77.46156 | 88.53977 | 16.60559 | 81.60682 | 5.77281 | 8.642979 | 6.043586 | 5.050305 | 72.99912 | 18.03222 | 8.532723 | 70.69343 | 83.50515 | 93.59007 | 89.60471 | 99.63904 | 14.30553
12/01/2026 07:00 | 1 | C | 0.4376454 | 76.7361 | 1.428986 | 2.805407 | 0.08271825 | 4.527209 | 0.03133535 | 9.451756 | 2196.727 | 38.97291 | 11.61042 | 2.212922 | 6.851127 | 0.9686647 | 0.1460478 | 8.156497 | 0.214477 | 2.520573 | 0.01380825 | 4.452033 | 0.03644143 | 1.168579 | 211.1767 | 1.770221 | 54.76024 | 0.3610568 | 10.9224 | 0.9322232 | 0.1060762 | 0.2202586 | 0.1536616 | 0.4784783 | 0.0002339989 | 4.1991 | 67.67443 | 89.70379 | 85.46128 | 12.96841 | 83.82997 | 4.742049 | 9.73041 | 10.02863 | 4.514347 | 71.13198 | 15.90632 | 8.791904 | 77.40484 | 99.73242 | 89.97563 | 84.10039 | 99.73629 | 13.53395
12/01/2026 19:00 | 2 | D | 0.2783142 | 110.0318 | 0.6789691 | 2.855698 | 0.03386893 | 4.853281 | 0.0174869 | 7.764328 | 4572.358 | 34.63253 | 15.7683 | 1.852665 | 8.091911 | 0.9825131 | 0.1450771 | 30.6107 | 0.07465902 | 2.625877 | 0.001497747 | 4.795639 | 0.03719731 | 0.6393587 | 238.6056 | 1.638159 | 52.87785 | 0.03701087 | 9.580459 | 0.9453158 | 0.1256276 | 22.42629 | 0.01313671 | 0.6485081 | 0.0001003378 | 4.607361 | 48.78445 | 72.66661 | 89.19635 | 9.655741 | 95.65514 | 2.915604 | 8.545172 | 8.066296 | 8.974652 | 68.87683 | 4.064802 | 7.342814 | 57.32962 | 80.73291 | 98.171 | 78.53257 | 99.71995 | 10.25842
13/01/2026 07:00 | 1 | C | 0.3846638 | 83.51603 | 1.708945 | 3.28402 | 0.1077338 | 6.692262 | 0.03949218 | 8.92746 | 2017.962 | 36.77233 | 10.89576 | 1.784542 | 6.340797 | 0.9605078 | 0.03341866 | 3.979481 | 0.2672811 | 2.971056 | 0.03879023 | 6.706713 | 0.0476895 | 0.6444239 | 78.97466 | 1.51938 | 50.78548 | 0.5984599 | 10.92745 | 0.9128183 | 0.001497149 | 0.06141435 | 0.2018661 | 0.473027 | 0.00955071 | 6.486203 | 91.65534 | 95.42325 | 84.97754 | 13.10277 | 65.41631 | 3.741813 | 7.989382 | 4.509628 | 4.239954 | 73.74909 | 26.49146 | 7.786975 | 99.64472 | 99.93287 | 89.21749 | 86.85185 | 91.90777 | 11.52879
13/01/2026 19:00 | 2 | D | 0.2850669 | 68.42384 | 1.065685 | 2.914083 | 0.08684497 | 4.273152 | 0.02045898 | 12.06079 | 2960.852 | 41.25101 | 12.23874 | 2.669678 | 7.56854 | 0.979541 | 0.03911561 | 8.011729 | 0.2263621 | 2.719325 | 0.03289915 | 4.204324 | 0.03469256 | 0.7356971 | 204.598 | 1.879483 | 52.21754 | 0.9009905 | 7.695872 | 0.9448485 | 0.01353882 | 0.7935562 | 0.1656635 | 0.9018697 | 0.001024931 | 4.076123 | 86.55918 | 88.53058 | 79.19357 | 8.592489 | 62.89242 | 3.623663 | 8.953411 | 10.37362 | 6.118513 | 62.16571 | 35.99249 | 6.248069 | 95.51259 | 98.9042 | 85.31208 | 70.7582 | 98.8849 | 9.871731
14/01/2026 07:00 | 1 | C | 0.2696792 | 89.4641 | 1.358604 | 3.137978 | 0.08018508 | 4.569541 | 0.02219102 | 3.998812 | 2704.448 | 44.43553 | 13.15588 | 1.402667 | 7.224679 | 0.977809 | 0.1850479 | 30.11798 | 0.3809893 | 2.910625 | 0.05017183 | 4.509283 | 0.03206188 | 0.7586672 | 190.2316 | 2.837636 | 54.64591 | 0.7096441 | 10.16996 | 0.9457471 | 0.1656015 | 24.68995 | 0.2977063 | 1.156742 | 0.02781498 | 4.31738 | 32.90492 | 67.08218 | 72.5796 | 9.303519 | 38.81846 | 3.508514 | 9.019715 | 6.817464 | 6.696572 | 55.83374 | 28.37501 | 7.135685 | 41.92463 | 73.89965 | 79.27617 | 65.13726 | 67.19347 | 10.6442
14/01/2026 19:00 | 2 | D | 0.4264392 | 60.88048 | 1.60378 | 3.245963 | 0.1638812 | 5.180869 | 0.04601256 | 9.040674 | 1248.129 | 31.43157 | 10.6426 | 3.084367 | 8.064 | 0.9539874 | 0.0109589 | 3.617295 | 0.1651311 | 2.88921 | 0.0230208 | 5.041811 | 0.04743213 | 0.2155966 | 71.054 | 1.401146 | 48.75288 | 0.4438837 | 9.759649 | 0.9065553 | 0.0002519957 | 0.08892046 | 0.1004612 | 0.4895642 | 0.00100071 | 4.794967 | 97.54838 | 94.33176 | 90.1774 | 15.08622 | 86.5991 | 7.161835 | 2.398045 | 5.535835 | 4.143919 | 71.24089 | 12.84733 | 8.935199 | 99.94643 | 99.86759 | 94.32132 | 86.32711 | 99.44643 | 16.09703
15/01/2026 07:00 | 1 | A | 0.2629982 | 82.33853 | 1.43159 | 1.804391 | 0.07131464 | 4.902178 | 0.03227422 | 5.700153 | 2201.529 | 39.11221 | 9.763328 | 1.437632 | 6.655624 | 0.9677258 | 0.08166588 | 11.6623 | 0.1749195 | 1.538955 | 0.02574714 | 4.8437 | 0.02445815 | 0.9278666 | 208.7933 | 1.238706 | 49.46262 | 0.7415086 | 9.542985 | 0.9432676 | 0.05972459 | 6.550852 | 0.1473364 | 0.2963343 | 0.007188039 | 4.721851 | 69.95029 | 86.29329 | 88.1758 | 17.46317 | 65.06163 | 4.38183 | 8.628921 | 6.202077 | 2.116281 | 67.04559 | 25.43086 | 4.761226 | 78.57921 | 92.49536 | 90.29208 | 84.50876 | 90.49249 | 9.143056
15/01/2026 19:00 | 2 | B | 0.5495621 | 92.89402 | 1.763518 | 2.757132 | 0.06481512 | 4.188487 | 0.04952858 | 7.993425 | 1360.57 | 33.33837 | 14.29524 | 1.267014 | 7.561585 | 0.9504714 | 0.1616662 | 26.8361 | 0.1181686 | 2.155887 | 0.002169159 | 4.012717 | 0.02966643 | 0.7828703 | 123.2878 | 0.9014601 | 51.85688 | 0.0663948 | 9.10236 | 0.920805 | 0.1416523 | 23.72862 | 0.09293259 | 0.5546239 | 9.994206e-05 | 3.848739 | 72.03971 | 72.54189 | 93.63114 | 25.67969 | 96.81907 | 8.941522 | 4.226087 | 3.937292 | 1.516464 | 55.79743 | 3.038947 | 6.447066 | 76.2658 | 76.47918 | 95.14761 | 81.47711 | 99.85802 | 15.38859
16/01/2026 07:00 | 1 | A | 0.218282 | 88.08406 | 0.6366592 | 2.233108 | 0.05710236 | 4.37391 | 0.0184892 | 4.588338 | 3090.091 | 27.52389 | 16.97782 | 1.5639 | 10.11325 | 0.9815108 | 0.1359611 | 31.53378 | 0.1301713 | 1.955355 | 0.02871807 | 4.265795 | 0.0278962 | 0.9320376 | 350.5216 | 1.342576 | 55.52741 | 0.9116763 | 9.664904 | 0.9536146 | 0.1126734 | 22.20239 | 0.09470465 | 0.3882055 | 0.002888796 | 4.107854 | 38.86473 | 64.86227 | 79.93204 | 14.05692 | 50.63759 | 4.27503 | 11.91133 | 11.10101 | 5.882702 | 69.36535 | 44.53809 | 6.164143 | 50.77607 | 75.96328 | 85.81475 | 83.42228 | 95.17568 | 10.43917
16/01/2026 19:00 | 2 | B | 0.4942774 | 65.94133 | 1.357366 | 3.96013 | 0.1156935 | 4.928404 | 0.0348852 | 8.942661 | 1278.835 | 32.15207 | 9.130426 | 1.868553 | 7.022544 | 0.9651148 | 0.1889007 | 22.09986 | 0.2442552 | 3.773244 | 0.05233434 | 4.852709 | 0.05426547 | 0.6753955 | 121.9198 | 1.679814 | 54.26098 | 0.6673206 | 9.957214 | 0.9108493 | 0.1599169 | 16.15291 | 0.1587292 | 0.7653473 | 0.01569544 | 4.548599 | 63.11567 | 67.65472 | 82.63295 | 8.043086 | 56.34271 | 4.970835 | 7.414998 | 10.03322 | 6.715647 | 74.35355 | 31.30035 | 10.96365 | 70.53067 | 77.68794 | 89.3486 | 82.39664 | 87.64306 | 15.93448
17/01/2026 07:00 | 1 | A | 0.2808313 | 133.3277 | 0.9571028 | 3.201595 | 0.08272516 | 4.781027 | 0.01912386 | 4.569826 | 3063.539 | 33.66203 | 13.06513 | 2.893993 | 7.434884 | 0.9808761 | 0.19721 | 76.19816 | 0.3194642 | 3.009289 | 0.02791468 | 4.729286 | 0.04432669 | 0.7954287 | 295.4674 | 1.064207 | 53.36782 | 0.6079862 | 9.550349 | 0.9365494 | 0.1688964 | 65.82019 | 0.2842157 | 0.6258298 | 0.0004600157 | 4.501106 | 31.11929 | 43.9419 | 67.26007 | 7.804099 | 66.90143 | 2.973915 | 12.55512 | 9.823238 | 4.928705 | 73.88876 | 32.57778 | 8.854485 | 43.67442 | 53.76513 | 72.18877 | 81.69286 | 99.47921 | 11.8284
17/01/2026 19:00 | 2 | B | 0.7203814 | 49.97809 | 1.776304 | 3.898998 | 0.2657648 | 5.207654 | 0.03941302 | 17.81985 | 1225.086 | 38.36604 | 16.92331 | 4.966442 | 8.733426 | 0.960587 | 0.01878781 | 1.763266 | 0.2750216 | 3.364609 | 0.07289533 | 5.062991 | 0.0513623 | 0.3401542 | 32.48915 | 1.104755 | 51.35559 | 0.9519652 | 12.27472 | 0.9092247 | 0.0006337468 | 0.02755391 | 0.2281497 | 0.6535876 | 0.02323647 | 4.655599 | 97.49475 | 96.61097 | 85.12742 | 17.10693 | 73.65253 | 6.609706 | 2.425257 | 3.338899 | 3.19443 | 67.65177 | 18.3979 | 12.10637 | 99.92001 | 99.94987 | 88.32185 | 84.7587 | 92.05042 | 18.71607
18/01/2026 07:00 | 1 | D | 0.2720391 | 88.10556 | 0.4026275 | 0.8365295 | 0.03347347 | 3.556098 | 0.006529408 | 15.84925 | 5182.748 | 42.73649 | 12.53546 | 2.779766 | 7.562546 | 0.9934706 | 0.1696607 | 54.62193 | 0.1243957 | 0.7596404 | 0.01542395 | 3.529766 | 0.01071872 | 1.416469 | 411.6859 | 2.15986 | 53.19638 | 0.6709814 | 8.102083 | 0.9827519 | 0.156062 | 50.72749 | 0.1021952 | 0.187721 | 0.008273889 | 3.479897 | 38.04092 | 38.40879 | 69.30575 | 9.784371 | 54.22272 | 1.388571 | 5.581085 | 5.008478 | 5.749966 | 68.16223 | 21.48586 | 2.442114 | 43.62201 | 43.41727 | 75.05571 | 77.9466 | 75.70858 | 3.830685
18/01/2026 19:00 | 2 | C | 0.09511678 | 60.34982 | 0.7765478 | 2.061573 | 0.05728024 | 4.450973 | 0.01643051 | 5.626394 | 3207.847 | 38.03172 | 12.9901 | 3.433445 | 9.437638 | 0.9835695 | 0.002716886 | 7.770933 | 0.1542009 | 1.879013 | 0.0008814625 | 4.367671 | 0.03202299 | 0.08048579 | 229.7466 | 1.910708 | 48.74762 | 0.02410095 | 10.41284 | 0.9515465 | 9.968057e-05 | 0.3006462 | 0.09508807 | 0.3017139 | 0.0001000425 | 4.16423 | 97.19056 | 87.33509 | 80.46903 | 10.35297 | 98.48642 | 3.48385 | 2.709717 | 12.19088 | 7.879306 | 75.72103 | 1.347384 | 7.491624 | 99.90028 | 99.52597 | 88.34834 | 86.07399 | 99.83381 | 10.97547
19/01/2026 07:00 | 1 | D | 1.008675 | 84.1382 | 2.332385 | 4.616859 | 0.153 | 6.864249 | 0.05393741 | 15.14776 | 1515.212 | 36.30134 | 12.71743 | 1.947299 | 8.933731 | 0.9460626 | 0.20257 | 2.549072 | 0.3957293 | 4.155025 | 0.05070251 | 6.746263 | 0.06166902 | 1.213079 | 37.69716 | 1.166731 | 47.79627 | 0.5423977 | 10.78335 | 0.8843936 | 0.1321069 | 0.09818501 | 0.3419672 | 1.111907 | 0.01641646 | 6.464755 | 81.00043 | 97.13379 | 83.94842 | 14.8574 | 68.64853 | 7.019884 | 7.416604 | 2.76301 | 3.084874 | 63.84318 | 21.86218 | 9.687858 | 88.41703 | 99.8968 | 87.03329 | 78.70059 | 90.51071 | 16.70774
19/01/2026 19:00 | 2 | C | 0.2013782 | 79.68193 | 0.7296595 | 1.597778 | 0.07492749 | 4.795889 | 0.01995896 | 6.892039 | 3335.874 | 32.1871 | 12.43756 | 2.45298 | 8.066881 | 0.980041 | 0.06512004 | 13.36819 | 0.08901522 | 1.377021 | 0.02649743 | 4.729274 | 0.02210965 | 0.7556306 | 248.5049 | 1.269688 | 50.34787 | 0.877225 | 10.34588 | 0.9579314 | 0.04918263 | 7.941087 | 0.06176457 | 0.2467439 | 0.006862107 | 4.599639 | 68.30823 | 83.55791 | 88.04393 | 15.53662 | 65.34174 | 3.357178 | 8.296195 | 6.89536 | 3.847322 | 69.67011 | 25.88521 | 4.769581 | 76.60443 | 90.45327 | 91.89126 | 85.20673 | 91.22695 | 8.126759
20/01/2026 07:00 | 1 | D | 0.2115299 | 76.5941 | 0.577545 | 1.438225 | 0.04965285 | 4.214269 | 0.01671716 | 8.516023 | 3029.464 | 30.85734 | 11.3011 | 1.824634 | 8.6178 | 0.9832828 | 0.0703421 | 26.39128 | 0.06274706 | 1.270543 | 0.01947574 | 4.139403 | 0.02058462 | 1.011284 | 294.7819 | 0.898749 | 49.13927 | 0.7342762 | 10.27795 | 0.9626982 | 0.05022268 | 20.65249 | 0.04487149 | 0.2470029 | 0.004191724 | 4.008147 | 67.30193 | 66.11999 | 89.31718 | 13.1358 | 61.4319 | 3.418508 | 9.841112 | 7.922247 | 3.203285 | 70.33068 | 30.44095 | 5.02027 | 77.14304 | 74.04224 | 92.52046 | 83.46648 | 91.87284 | 8.438778
20/01/2026 19:00 | 2 | C | 0.235321 | 78.37585 | 0.8425241 | 1.99597 | 0.02572563 | 4.121778 | 0.02114507 | 8.453904 | 3243.175 | 35.58548 | 11.07249 | 1.156944 | 6.986261 | 0.9788549 | 0.05778444 | 10.01036 | 0.09201217 | 1.7999 | 0.00128922 | 4.0599 | 0.02711886 | 1.325522 | 312.5606 | 2.565851 | 54.78038 | 0.04303102 | 9.117668 | 0.9517361 | 0.02166139 | 1.389466 | 0.02152238 | 0.2902688 | 9.982451e-05 | 3.915783 | 75.96365 | 87.49782 | 89.30991 | 11.73007 | 95.09455 | 3.584011 | 15.27558 | 10.81492 | 8.258866 | 74.42907 | 4.536147 | 5.998886 | 91.23923 | 98.31274 | 97.56878 | 86.15914 | 99.63069 | 9.582898
21/01/2026 07:00 | 1 | D | 0.2298813 | 75.16686 | 0.671468 | 2.097275 | 0.08606619 | 4.274324 | 0.0186126 | 6.716735 | 3788.185 | 32.34785 | 10.20446 | 3.078192 | 8.673454 | 0.9813874 | 0.1068543 | 4.747272 | 0.07070671 | 1.943517 | 0.02931875 | 4.190892 | 0.03175783 | 0.7264385 | 141.0413 | 1.417599 | 51.01922 | 0.8903395 | 9.844021 | 0.9496296 | 0.08613397 | 0.1892802 | 0.02566348 | 0.3023113 | 0.0005242079 | 4.001838 | 54.38278 | 93.80191 | 89.66583 | 9.056113 | 66.56869 | 3.776866 | 10.03566 | 5.958964 | 6.704694 | 77.25547 | 32.85291 | 7.314016 | 64.41844 | 99.76087 | 96.37052 | 86.31158 | 99.4216 | 11.09088
21/01/2026 19:00 | 2 | C | 0.2741305 | 89.56547 | 0.6977262 | 2.188905 | 0.03435746 | 4.495128 | 0.01318648 | 6.870901 | 3083.879 | 42.45747 | 11.149 | 1.331907 | 6.823675 | 0.9868135 | 0.1859799 | 49.55341 | 0.1397041 | 2.069174 | 0.01701871 | 4.464012 | 0.03340105 | 0.8361066 | 256.1899 | 2.193069 | 48.56138 | 0.4954916 | 9.114286 | 0.9534125 | 0.163204 | 42.31428 | 0.06776822 | 0.4404052 | 0.0002562978 | 4.301099 | 33.05104 | 45.4031 | 80.24127 | 6.716418 | 51.11892 | 2.001728 | 10.18742 | 9.553919 | 10.4985 | 74.10103 | 48.16986 | 6.772371 | 43.23846 | 54.95702 | 90.73977 | 80.81745 | 99.28878 | 8.774098
22/01/2026 07:00 | 1 | B | 0.1782974 | 63.69902 | 1.109222 | 2.119153 | 0.04959911 | 4.793342 | 0.03835754 | 4.527818 | 1438.781 | 27.23603 | 10.68722 | 0.9757115 | 6.602172 | 0.9616425 | 0.004805769 | 8.850393 | 0.06708835 | 1.777394 | 0.01265877 | 4.721192 | 0.02698931 | 0.1670671 | 224.1032 | 1.053186 | 50.78666 | 0.4403431 | 9.004241 | 0.9346531 | 0.0001202645 | 2.63469 | 0.03861351 | 0.3621888 | 0.0003088369 | 4.597514 | 97.40802 | 86.63886 | 94.18376 | 19.3443 | 75.45679 | 5.283226 | 2.528935 | 9.495268 | 2.562586 | 64.68135 | 23.96123 | 5.069913 | 99.93696 | 96.13413 | 96.74635 | 84.02565 | 99.41802 | 10.35314
22/01/2026 19:00 | 2 | A | 0.1827578 | 83.84275 | 1.272897 | 2.521424 | 0.063384 | 4.575665 | 0.03098121 | 3.472053 | 2536.392 | 37.30439 | 11.83124 | 0.9636247 | 8.697063 | 0.9690188 | 0.07759338 | 5.430499 | 0.1209082 | 2.223773 | 0.03460174 | 4.443897 | 0.03633783 | 0.8432616 | 142.2387 | 1.258523 | 49.14202 | 0.6895813 | 9.819399 | 0.932681 | 0.04776247 | 0.1003662 | 0.07658603 | 0.3958085 | 0.009083329 | 4.234464 | 58.85843 | 93.72366 | 90.79562 | 14.53727 | 47.10062 | 5.888663 | 16.76661 | 6.16469 | 3.592748 | 70.82168 | 39.53347 | 7.798116 | 75.62504 | 99.88835 | 94.38837 | 85.35894 | 86.63409 | 13.68678
23/01/2026 07:00 | 1 | B | 0.378255 | 80.05388 | 1.026976 | 1.708625 | 0.1107357 | 5.171946 | 0.02125432 | 9.538894 | 2623.685 | 39.68407 | 11.2552 | 2.336193 | 6.754773 | 0.9787457 | 0.1793237 | 24.81669 | 0.187503 | 1.501313 | 0.06240799 | 5.137573 | 0.02314036 | 0.8008977 | 393.4016 | 1.633331 | 49.87898 | 1.134511 | 9.266993 | 0.9556053 | 0.1642721 | 15.89126 | 0.1524917 | 0.3298282 | 0.03644659 | 5.037578 | 53.59948 | 69.6589 | 82.13027 | 14.00082 | 44.84026 | 2.775901 | 4.899621 | 11.37166 | 3.680309 | 67.55244 | 23.70779 | 4.146246 | 58.4991 | 81.03056 | 85.81058 | 81.55326 | 68.54805 | 6.922147
23/01/2026 19:00 | 2 | A | 0.3858598 | 81.04494 | 1.425791 | 2.978932 | 0.1489047 | 4.673221 | 0.0319154 | 6.533479 | 1997.852 | 41.03662 | 12.82432 | 3.541012 | 8.306103 | 0.9680846 | 0.1831877 | 17.85247 | 0.1199185 | 2.654353 | 0.03707515 | 4.553454 | 0.03985722 | 0.5678309 | 171.2867 | 1.883463 | 48.4853 | 0.8650133 | 10.02754 | 0.9282274 | 0.1666715 | 11.26414 | 0.04419358 | 0.6864151 | 0.001524251 | 4.318402 | 54.03999 | 78.67517 | 91.85777 | 13.7396 | 75.89607 | 5.672587 | 5.865385 | 8.423738 | 5.265117 | 64.87188 | 23.15376 | 8.552339 | 59.90537 | 87.09891 | 97.12288 | 78.61149 | 99.04983 | 14.22493
24/01/2026 07:00 | 1 | B | 0.8613132 | 108.8877 | 1.079296 | 1.918948 | 0.1123138 | 4.025157 | 0.0292833 | 18.78994 | 3083.483 | 33.03059 | 8.771264 | 3.688843 | 8.073717 | 0.9707167 | 0.3204659 | 19.15405 | 0.1154319 | 1.712236 | 0.004421748 | 3.903026 | 0.02495551 | 1.502824 | 325.5184 | 1.169699 | 53.6485 | 0.1681999 | 7.921703 | 0.9457612 | 0.2892674 | 11.0701 | 0.08761324 | 0.3418094 | 0.0001001828 | 3.796986 | 63.88287 | 82.92447 | 89.61808 | 13.38502 | 96.17833 | 5.873686 | 4.354251 | 7.460418 | 2.704581 | 69.76876 | 3.737312 | 4.911365 | 68.23712 | 90.38489 | 92.32266 | 83.15378 | 99.91564 | 10.78505
24/01/2026 19:00 | 2 | A | 0.606503 | 107.1811 | 1.98376 | 4.231089 | 0.1044096 | 4.308405 | 0.04193827 | 9.76938 | 2022.117 | 40.57167 | 7.321222 | 1.747382 | 6.544691 | 0.9580617 | 0.2054065 | 23.35659 | 0.2946099 | 4.095821 | 0.03249005 | 4.210513 | 0.05092185 | 0.5316945 | 166.8091 | 0.7176593 | 53.16829 | 0.5865201 | 10.04203 | 0.9071399 | 0.1870905 | 15.30395 | 0.2708622 | 1.341162 | 0.001389841 | 3.883164 | 67.55298 | 79.12221 | 85.77174 | 7.256746 | 70.18717 | 6.370642 | 4.464095 | 7.925117 | 1.842185 | 63.98891 | 28.6053 | 11.86887 | 72.01708 | 87.04733 | 87.61393 | 71.24565 | 98.79247 | 18.23951
25/01/2026 07:00 | 1 | C | 0.5055582 | 71.22772 | 1.225188 | 2.873177 | 0.2279273 | 5.261607 | 0.02879404 | 10.85876 | 2188.688 | 33.88307 | 10.57556 | 4.314038 | 9.084754 | 0.971206 | 0.1986095 | 8.449836 | 0.2569567 | 2.644819 | 0.1067835 | 5.148259 | 0.04410464 | 0.6185251 | 179.0142 | 1.228941 | 48.19631 | 0.9263577 | 9.34286 | 0.9271013 | 0.178633 | 0.3356407 | 0.2107169 | 0.4778155 | 0.06779416 | 4.948711 | 61.84599 | 88.47846 | 79.63106 | 10.59848 | 54.49921 | 4.971614 | 5.395981 | 11.08467 | 4.423973 | 73.98363 | 17.92531 | 7.831514 | 67.24197 | 99.56313 | 84.05503 | 84.58211 | 72.42452 | 12.80313
25/01/2026 19:00 | 2 | D | 0.3680611 | 111.6585 | 1.08949 | 1.867687 | 0.0537733 | 5.509976 | 0.02293249 | 9.440215 | 3539.166 | 39.06778 | 5.999027 | 0.8656893 | 6.263797 | 0.9770675 | 0.1551309 | 31.21237 | 0.1981115 | 1.770721 | 0.03471704 | 5.492283 | 0.0293055 | 0.9947782 | 346.6234 | 1.100178 | 49.19064 | 0.6069348 | 7.901243 | 0.947762 | 0.1291684 | 21.45963 | 0.1702189 | 0.3044621 | 0.01702364 | 5.417796 | 58.81841 | 72.68762 | 82.23312 | 7.365938 | 36.91872 | 2.606989 | 7.920554 | 9.097358 | 2.9593 | 77.18406 | 33.07688 | 4.202376 | 66.73896 | 81.78498 | 85.19242 | 84.55 | 69.99559 | 6.809366
26/01/2026 07:00 | 1 | C | 0.3812312 | 105.5864 | 1.70912 | 4.803873 | 0.1758849 | 5.316795 | 0.03918168 | 9.587187 | 2501.207 | 37.12593 | 13.28068 | 3.604497 | 8.429133 | 0.9608183 | 0.005817057 | 7.894272 | 0.2648411 | 4.458193 | 0.03606788 | 5.189875 | 0.07051528 | 0.07799958 | 105.6955 | 1.384191 | 50.30459 | 0.4801779 | 10.0296 | 0.890303 | 9.993509e-05 | 0.1480524 | 0.1761844 | 0.8269889 | 0.0008927322 | 4.806551 | 98.53393 | 92.81635 | 85.1114 | 10.83208 | 80.29696 | 6.21178 | 1.442737 | 7.058813 | 5.710928 | 73.84131 | 19.25116 | 13.30201 | 99.97666 | 99.87516 | 90.82232 | 84.67339 | 99.54811 | 19.51379
26/01/2026 19:00 | 2 | D | 0.290382 | 74.20236 | 0.7966133 | 2.519052 | 0.1528467 | 5.03446 | 0.01966685 | 9.940991 | 2907.695 | 35.57146 | 16.51283 | 4.909741 | 9.92648 | 0.9803332 | 0.09677733 | 17.35855 | 0.09898153 | 2.238317 | 0.05741677 | 4.936319 | 0.04205593 | 1.293193 | 264.025 | 2.210432 | 47.5706 | 0.9638158 | 11.03806 | 0.9382772 | 0.04315098 | 6.302346 | 0.004341037 | 0.2064111 | 0.0167897 | 4.662824 | 67.32786 | 77.06655 | 87.81907 | 12.89197 | 63.17384 | 3.877727 | 18.72927 | 14.96424 | 11.66962 | 79.41979 | 26.51949 | 9.22077 | 86.05713 | 92.03078 | 99.4887 | 92.31176 | 89.69334 | 13.0985
27/01/2026 07:00 | 1 | C | 0.3076344 | 70.9573 | 0.963025 | 3.540832 | 0.164699 | 6.050442 | 0.02162938 | 5.813023 | 2683.369 | 34.67343 | 13.35501 | 5.201019 | 9.105453 | 0.9783706 | 0.1859237 | 13.20327 | 0.2177703 | 3.323864 | 0.0533583 | 5.982903 | 0.05591219 | 0.9672128 | 226.3626 | 0.9948143 | 49.47921 | 0.905991 | 10.28129 | 0.9224584 | 0.138568 | 0.2832225 | 0.1706719 | 0.5262892 | 0.001678395 | 5.722369 | 40.87063 | 81.79512 | 77.87596 | 8.157989 | 68.30328 | 3.255057 | 17.57898 | 17.83668 | 5.775785 | 78.13111 | 30.75667 | 9.500951 | 58.44961 | 99.63181 | 83.65174 | 86.2891 | 99.05995 | 12.75601
27/01/2026 19:00 | 2 | D | 0.3838224 | 74.04169 | 1.321644 | 3.340123 | 0.1500103 | 4.608425 | 0.03509062 | 8.865684 | 2033.642 | 34.46816 | 11.37332 | 3.732784 | 8.907129 | 0.9649094 | 0.07536467 | 2.777412 | 0.1162125 | 3.047982 | 0.01971644 | 4.452095 | 0.04887438 | 0.8181449 | 52.48399 | 1.567042 | 53.79238 | 0.3753104 | 8.363245 | 0.916035 | 0.03573417 | 0.1253535 | 0.03880449 | 0.3405516 | 0.0007439816 | 4.243419 | 81.05372 | 96.38048 | 91.51553 | 11.94857 | 87.31782 | 6.782289 | 10.41792 | 3.46443 | 5.794922 | 78.71174 | 12.22787 | 8.86959 | 91.47164 | 99.84491 | 97.31045 | 90.66031 | 99.54569 | 15.65188
28/01/2026 07:00 | 1 | C | 0.2839122 | 137.7109 | 0.9024064 | 2.295631 | 0.06993142 | 4.295635 | 0.0205331 | 8.788507 | 5523.4 | 37.45148 | 11.36605 | 2.654293 | 19.08756 | 0.9794669 | 0.1056257 | 24.80779 | 0.1362082 | 2.105483 | 0.01575405 | 3.985544 | 0.03642797 | 0.9259424 | 418.3031 | 2.252615 | 44.93858 | 0.4043996 | 9.418388 | 0.9430389 | 0.07393826 | 9.607736 | 0.05445504 | 0.4509136 | 0.0007413339 | 3.775682 | 63.56025 | 82.3555 | 85.21604 | 10.16628 | 77.93472 | 9.123839 | 11.88051 | 11.06516 | 9.093263 | 71.31031 | 21.06558 | 7.98701 | 75.44076 | 93.42066 | 94.3093 | 81.47659 | 99.0003 | 17.11085
28/01/2026 19:00 | 2 | D | 0.5514863 | 69.29734 | 1.359012 | 2.94002 | 0.112945 | 4.372186 | 0.03339557 | 9.733434 | 997.7441 | 35.41267 | 14.96657 | 3.292309 | 9.290311 | 0.9666044 | 0.2342558 | 37.2201 | 0.1824795 | 2.52451 | 0.003100045 | 4.202268 | 0.04193657 | 1.245616 | 175.4112 | 1.487317 | 47.86097 | 0.06860886 | 9.733171 | 0.9246679 | 0.1883875 | 30.9527 | 0.1233011 | 0.4683604 | 0.0001290162 | 3.951424 | 58.94137 | 48.08298 | 87.02104 | 17.00046 | 97.34692 | 7.096112 | 9.472017 | 10.61533 | 4.589585 | 68.2691 | 2.547452 | 9.335738 | 68.41338 | 58.69832 | 91.61063 | 85.26956 | 99.89438 | 16.43185
29/01/2026 07:00 | 1 | A | 0.2244178 | 137.7684 | 0.5747434 | 1.669158 | 0.0399927 | 3.774459 | 0.01465845 | 14.18617 | 7607.099 | 31.60514 | 10.60558 | 2.64173 | 9.06085 | 0.9853415 | 0.01671542 | 26.6508 | 0.1131191 | 1.536215 | 0.001287896 | 3.695816 | 0.02705385 | 0.5969397 | 360.2589 | 0.9585705 | 51.0456 | 0.04339117 | 10.71189 | 0.9582877 | 0.0003348479 | 17.23256 | 0.08925078 | 0.1384932 | 9.925935e-05 | 3.497742 | 92.66083 | 80.93893 | 80.60683 | 9.31376 | 96.82688 | 3.518863 | 7.196185 | 7.074472 | 4.512104 | 82.73514 | 2.935282 | 7.677867 | 99.85702 | 88.0134 | 85.11894 | 92.0489 | 99.76216 | 11.19673
29/01/2026 19:00 | 2 | B | 0.5839986 | 64.71934 | 1.073815 | 2.478714 | 0.08431032 | 4.947601 | 0.03917464 | 10.50514 | 1589.693 | 23.06501 | 7.681326 | 1.864288 | 8.172835 | 0.9608254 | 0.1794951 | 2.543343 | 0.1771933 | 2.266594 | 0.01173732 | 4.816102 | 0.0399657 | 0.9275799 | 58.75183 | 1.615547 | 46.94192 | 0.2757564 | 10.97063 | 0.9208597 | 0.1470279 | 0.1038712 | 0.1147682 | 0.3276658 | 0.0002787783 | 4.548993 | 70.46852 | 96.22414 | 84.14515 | 12.13989 | 86.62381 | 6.471173 | 6.347853 | 3.628062 | 6.012808 | 75.68709 | 13.0717 | 8.861843 | 76.81637 | 99.85221 | 90.15796 | 87.82698 | 99.69551 | 15.33302
30/01/2026 07:00 | 1 | A | 0.4159462 | 67.92403 | 1.105396 | 2.269168 | 0.08603258 | 5.182748 | 0.02344853 | 10.56551 | 1947.157 | 38.76802 | 14.6321 | 2.050991 | 9.373664 | 0.9765515 | 0.1722393 | 22.8007 | 0.2010571 | 1.972314 | 0.03885086 | 5.082118 | 0.02812757 | 0.6362557 | 168.513 | 1.93066 | 52.71809 | 0.781544 | 9.883266 | 0.9484239 | 0.1584778 | 18.47929 | 0.149762 | 0.4673385 | 0.01682468 | 4.939729 | 59.56196 | 67.21917 | 82.2378 | 15.12014 | 55.90059 | 4.240967 | 4.302558 | 6.978178 | 4.912699 | 65.34693 | 25.55187 | 5.3638 | 63.86451 | 74.19735 | 87.1505 | 80.46707 | 81.45246 | 9.604767
30/01/2026 19:00 | 2 | B | 0.4775012 | 75.67843 | 0.9995383 | 3.135498 | 0.1624775 | 5.036938 | 0.02997855 | 7.606461 | 2257.39 | 30.05794 | 12.62743 | 5.212164 | 10.1078 | 0.9700215 | 0.2571804 | 8.252563 | 0.1014873 | 2.84215 | 0.006416788 | 4.880223 | 0.04425379 | 0.7238303 | 144.132 | 1.305895 | 54.58086 | 0.1355011 | 9.464492 | 0.9257677 | 0.2348735 | 1.757218 | 0.04391389 | 0.3689224 | 0.0002462661 | 4.661085 | 47.75499 | 89.42213 | 90.15096 | 12.07311 | 96.16906 | 6.015898 | 6.708304 | 8.428276 | 5.781751 | 77.03432 | 3.690625 | 8.315361 | 54.46329 | 97.85041 | 95.93272 | 89.10743 | 99.85968 | 14.33126
31/01/2026 07:00 | 1 | A | 0.1948723 | 60.60253 | 0.7854546 | 1.80561 | 0.04996078 | 4.241689 | 0.02652164 | 7.033761 | 1640.277 | 28.20175 | 12.34624 | 1.639507 | 8.138602 | 0.9734784 | 0.008552292 | 17.56556 | 0.03851959 | 1.518438 | 0.006654857 | 4.13552 | 0.02401158 | 0.3398521 | 147.3322 | 0.895473 | 52.72312 | 0.262736 | 10.82579 | 0.9494668 | 0.0001738737 | 14.28382 | 0.01684764 | 0.2234959 | 0.0001786832 | 3.966327 | 95.72773 | 71.78387 | 95.22595 | 18.13474 | 87.03311 | 5.088753 | 4.187554 | 5.837508 | 2.737487 | 70.11289 | 12.62732 | 6.128321 | 99.91528 | 77.62138 | 97.96344 | 88.24763 | 99.66043 | 11.21707
31/01/2026 19:00 | 2 | B | 0.2783549 | 110.4875 | 0.7077525 | 1.882944 | 0.07572167 | 4.765248 | 0.02039961 | 10.15278 | 5252.713 | 31.68426 | 18.83973 | 3.506892 | 9.885376 | 0.9796004 | 0.07272574 | 3.403622 | 0.06268466 | 1.529829 | 0.004269531 | 4.658624 | 0.02549066 | 1.210284 | 124.7456 | 1.537391 | 50.34171 | 0.1589579 | 8.832465 | 0.9541097 | 0.04233395 | 0.1617649 | 0.0232854 | 0.2257368 | 0.0001367695 | 4.547113 | 74.406 | 96.98229 | 91.32381 | 20.41076 | 94.47657 | 4.231843 | 11.08331 | 2.878017 | 5.537119 | 68.1509 | 5.351099 | 4.724735 | 85.4893 | 99.86031 | 96.86093 | 88.56165 | 99.82767 | 8.956578
01/02/2026 07:00 | 1 | D | 0.2521716 | 69.84394 | 0.4987281 | 2.246092 | 0.05889462 | 3.913691 | 0.01063475 | 9.102621 | 4412.473 | 35.03845 | 13.73768 | 2.401311 | 8.28787 | 0.9893653 | 0.1570376 | 23.16476 | 0.1274586 | 2.122568 | 0.03371585 | 3.866673 | 0.03227479 | 0.7229623 | 315.3303 | 1.195131 | 49.61293 | 0.6090344 | 9.015101 | 0.9570905 | 0.1379536 | 13.31242 | 0.09145475 | 0.521109 | 0.01431508 | 3.693059 | 38.38818 | 67.18626 | 74.71507 | 6.504483 | 43.36107 | 2.252078 | 9.253008 | 14.57137 | 7.734193 | 71.29035 | 33.37564 | 7.434426 | 47.64118 | 81.75763 | 82.44926 | 77.79483 | 76.73671 | 9.686504
01/02/2026 19:00 | 2 | C | 0.7920014 | 72.9604 | 2.221014 | 4.774355 | 0.2679399 | 4.803735 | 0.04752322 | 15.06565 | 1447.552 | 43.17766 | 11.92696 | 3.834585 | 6.94089 | 0.9524768 | 0.07982667 | 4.376024 | 0.1775085 | 4.41748 | 0.08998446 | 4.697103 | 0.0707797 | 0.7583395 | 57.77581 | 0.6889449 | 48.69247 | 0.7399565 | 9.624082 | 0.8816971 | 0.02535792 | 0.089267 | 0.1364521 | 0.8632317 | 0.03780687 | 4.301581 | 90.39988 | 94.28723 | 92.38759 | 11.87192 | 68.01219 | 6.866604 | 6.77714 | 5.604896 | 2.195543 | 72.18647 | 19.54688 | 14.18042 | 97.17702 | 99.89212 | 94.58313 | 84.05839 | 87.55907 | 21.04702
02/02/2026 07:00 | 1 | D | 0.3990446 | 82.16029 | 1.088425 | 3.437642 | 0.162125 | 5.341742 | 0.02281976 | 10.30002 | 2637.089 | 36.54648 | 11.53253 | 3.273193 | 7.12502 | 0.9771802 | 0.1678303 | 22.49589 | 0.2603846 | 3.248605 | 0.08947327 | 5.300097 | 0.0517919 | 0.8035199 | 224.1773 | 1.827811 | 50.13086 | 0.8203689 | 9.415007 | 0.9253883 | 0.1322522 | 11.20823 | 0.1726592 | 0.6247107 | 0.04856669 | 5.069795 | 58.90172 | 73.24433 | 76.62285 | 7.655527 | 46.07154 | 3.043788 | 10.42886 | 14.1316 | 8.697507 | 75.52771 | 26.20722 | 9.128503 | 69.33058 | 87.37593 | 85.32036 | 83.18324 | 72.27876 | 12.17229
02/02/2026 19:00 | 2 | C | 0.7677837 | 68.45136 | 2.416267 | 4.682692 | 0.1668288 | 6.47189 | 0.05113362 | 8.642265 | 1213.674 | 39.83974 | 11.52822 | 3.115995 | 9.471136 | 0.9488664 | 0.3434345 | 6.736289 | 0.3995469 | 4.313792 | 0.007900619 | 6.310263 | 0.06180529 | 1.100375 | 101.4911 | 1.738314 | 51.07547 | 0.1180005 | 11.23974 | 0.8870611 | 0.2906952 | 0.1343221 | 0.3062693 | 1.055709 | 0.0002294967 | 5.966806 | 57.55661 | 90.66222 | 84.30982 | 12.58847 | 95.50639 | 7.48303 | 8.85783 | 9.163713 | 4.446404 | 67.41281 | 4.371581 | 10.73373 | 66.41444 | 99.82593 | 88.75623 | 80.00129 | 99.87797 | 18.21676
03/02/2026 07:00 | 1 | D | 0.7128021 | 121.0754 | 1.524036 | 2.513569 | 0.107696 | 4.610269 | 0.02940127 | 11.51095 | 2863.336 | 41.36309 | 7.714077 | 2.422428 | 7.081534 | 0.9705987 | 0.3857057 | 38.00719 | 0.3172355 | 2.356036 | 0.03757843 | 4.53541 | 0.03785119 | 2.042324 | 342.226 | 3.121953 | 50.19201 | 0.7626602 | 8.923998 | 0.9327475 | 0.3184796 | 25.6619 | 0.2034191 | 0.4148367 | 0.008154382 | 4.35732 | 47.47974 | 69.53161 | 79.79651 | 9.023171 | 66.13285 | 4.516137 | 10.84514 | 10.69884 | 7.753734 | 75.58286 | 26.8047 | 7.326774 | 58.32489 | 80.23045 | 87.55025 | 84.60604 | 92.93755 | 11.84291
03/02/2026 19:00 | 2 | C | 0.2046536 | 72.57471 | 0.6423476 | 1.532323 | 0.04650727 | 4.26084 | 0.0144606 | 6.528775 | 2470.4 | 37.28248 | 10.77435 | 1.512875 | 7.940965 | 0.9855394 | 0.1118611 | 37.39195 | 0.104735 | 1.396717 | 0.02499158 | 4.206843 | 0.02570319 | 0.964113 | 183.6538 | 1.006797 | 46.39341 | 0.6672063 | 9.121717 | 0.9598362 | 0.08903892 | 33.47524 | 0.08057897 | 0.1917627 | 0.007793892 | 4.075229 | 46.13163 | 49.22303 | 83.93074 | 10.16781 | 47.04013 | 2.695035 | 12.10865 | 6.504313 | 4.028645 | 77.82031 | 36.87451 | 5.502605 | 58.24027 | 55.72735 | 87.95938 | 87.98812 | 83.91464 | 8.19764
04/02/2026 07:00 | 1 | D | 0.7546901 | 75.44173 | 2.169559 | 4.008058 | 0.1126645 | 5.342769 | 0.04409892 | 12.76904 | 1628.11 | 43.97434 | 15.23701 | 2.036742 | 7.895409 | 0.9559011 | 0.2004279 | 3.811927 | 0.2409652 | 3.490029 | 0.02390036 | 5.225007 | 0.04998097 | 1.065456 | 71.4967 | 1.445956 | 52.66899 | 0.4480171 | 10.05251 | 0.9059201 | 0.152703 | 0.07765721 | 0.174484 | 0.7767522 | 0.0005012039 | 4.958666 | 74.61352 | 95.17001 | 89.38315 | 16.76461 | 79.72176 | 6.516827 | 7.056211 | 4.736734 | 3.331104 | 65.67887 | 19.87523 | 9.404006 | 81.66973 | 99.90675 | 92.71425 | 82.44348 | 99.59699 | 15.92083
04/02/2026 19:00 | 2 | C | 0.5861297 | 139.4063 | 1.111908 | 3.549968 | 0.110009 | 5.207045 | 0.02519804 | 10.13059 | 3411.27 | 35.39769 | 14.93674 | 2.682302 | 9.796397 | 0.974802 | 0.3394111 | 54.83057 | 0.2256408 | 3.255626 | 0.04351675 | 5.088413 | 0.04260965 | 0.7449239 | 188.2027 | 0.8567923 | 58.03634 | 0.7757431 | 10.41747 | 0.9321923 | 0.3208755 | 48.73425 | 0.1967914 | 0.7516505 | 0.01004736 | 4.844826 | 43.55198 | 61.65958 | 80.21822 | 10.60225 | 61.43931 | 4.740693 | 5.415346 | 5.752434 | 3.283332 | 69.66002 | 30.04678 | 8.524695 | 48.96733 | 67.41202 | 83.50155 | 80.26228 | 91.48608 | 13.26539
05/02/2026 07:00 | 1 | B | 0.5792602 | 99.62738 | 1.248866 | 2.482113 | 0.06277785 | 4.768499 | 0.0296456 | 7.366955 | 2622.131 | 37.12049 | 12.33008 | 1.254403 | 5.441112 | 0.9703544 | 0.3718872 | 22.56158 | 0.1529406 | 2.181245 | 0.02637213 | 4.74795 | 0.03211211 | 0.950213 | 218.7599 | 1.901023 | 52.59601 | 0.7646966 | 9.47959 | 0.9382423 | 0.3520935 | 15.84653 | 0.09311102 | 0.4557584 | 0.001102378 | 4.586005 | 37.70289 | 78.02539 | 88.11669 | 14.72667 | 59.23671 | 3.382722 | 5.26764 | 7.051115 | 4.888104 | 68.0456 | 39.11574 | 6.383762 | 42.97053 | 85.0765 | 93.0048 | 82.77227 | 98.35245 | 9.766484
05/02/2026 19:00 | 2 | A | 0.4219402 | 151.3069 | 0.8609449 | 2.232199 | 0.06580685 | 6.149451 | 0.02711398 | 8.675653 | 4531.749 | 30.11672 | 15.65431 | 2.248213 | 10.21893 | 0.972886 | 0.1919123 | 29.22556 | 0.04559733 | 1.858129 | 0.004983983 | 6.036036 | 0.02590243 | 1.004451 | 348.1885 | 1.298844 | 51.18444 | 0.1804036 | 8.76255 | 0.9469836 | 0.1696872 | 20.5011 | 0.01131783 | 0.508928 | 0.0001858057 | 5.961459 | 55.74995 | 81.2083 | 94.8474 | 19.01491 | 92.6317 | 4.505701 | 6.166213 | 5.960688 | 3.907708 | 59.39443 | 7.100921 | 3.690921 | 61.91616 | 87.16898 | 98.75511 | 78.40934 | 99.73262 | 8.196621
06/02/2026 07:00 | 1 | B | 0.4061579 | 75.52665 | 0.7027191 | 1.845448 | 0.07591259 | 4.225421 | 0.0186914 | 12.14852 | 2057.751 | 30.63418 | 14.09106 | 1.836429 | 8.430856 | 0.9813086 | 0.1824963 | 37.77039 | 0.1326021 | 1.6122 | 0.0423793 | 4.145319 | 0.02570347 | 1.162587 | 152.0619 | 0.768598 | 47.60934 | 0.6468035 | 9.094758 | 0.9556051 | 0.1561342 | 34.69623 | 0.1154954 | 0.3749885 | 0.02612176 | 4.012191 | 55.9075 | 50.92539 | 81.48284 | 14.27196 | 45.21702 | 3.729438 | 7.357367 | 5.175018 | 2.811313 | 66.31048 | 21.90031 | 5.532391 | 63.26486 | 56.10041 | 84.29416 | 80.58244 | 67.11733 | 9.261829
06/02/2026 19:00 | 2 | A | 0.3796107 | 83.52556 | 1.064305 | 2.983 | 0.1461952 | 4.537186 | 0.02582711 | 12.07619 | 1531.691 | 36.83152 | 13.3374 | 4.216967 | 8.779924 | 0.9741729 | 0.06951299 | 45.13203 | 0.1160502 | 2.708486 | 0.03827161 | 4.424703 | 0.04353627 | 0.9157382 | 224.804 | 2.032213 | 52.16339 | 0.8227201 | 8.517701 | 0.9306366 | 0.02992558 | 36.72676 | 0.02640993 | 0.3949276 | 0.001574185 | 4.233228 | 82.16129 | 47.36175 | 89.37776 | 11.54766 | 74.49769304 | 4.997813 | 10.50229 | 11.71753 | 8.312933 | 76.13139 | 24.50023 | 8.173105 | 92.66358 | 59.07927 | 97.69069 | 87.67905 | 98.99792 | 13.17092
07/02/2026 07:00 | 1 | B | 0.4588905 | 60.21019 | 1.639791 | 3.118124 | 0.1273773 | 5.593201 | 0.04018015 | 9.231316 | 1259.089 | 36.3601 | 14.90307 | 2.455625 | 8.293971 | 0.9598198 | 0.09165762 | 10.0225 | 0.1863236 | 2.62478 | 0.02991177 | 5.480141 | 0.03799651 | 0.9728492 | 173.727 | 2.064849 | 51.95291 | 0.7396531 | 10.3771 | 0.9218233 | 0.0553359 | 3.27479 | 0.1088929 | 0.5915307 | 0.000657033 | 5.278294 | 80.8288 | 84.02297 | 89.09391 | 19.2041 | 77.46073 | 5.958181 | 8.055272 | 10.96329 | 4.784576 | 63.30824 | 22.06378 | 7.049516 | 88.88407 | 94.98627 | 93.87849 | 82.51234 | 99.52451 | 13.0077
07/02/2026 19:00 | 2 | A | 0.663939 | 81.79183 | 1.305934 | 4.68089 | 0.2010834 | 4.45065 | 0.03540276 | 8.576448 | 1681.026 | 32.49773 | 15.50225 | 4.688717 | 7.218183 | 0.9645972 | 0.3735332 | 23.09653 | 0.1611287 | 4.283723 | 0.03637779 | 4.349076 | 0.06684051 | 0.2650875 | 111.2482 | 0.8044308 | 51.61851 | 0.5035238 | 9.427255 | 0.8977567 | 0.3816073 | 16.53339 | 0.1132331 | 0.7595151 | 0.00159746 | 3.970991 | 45.7316 | 72.76152 | 88.09861 | 11.72475 | 82.54957 | 5.741715 | 2.668706 | 9.091235 | 4.11725 | 73.70837 | 16.73722 | 14.15799 | 48.40031 | 81.85275 | 92.21586 | 85.43312 | 99.2868 | 19.8997
08/02/2026 07:00 | 1 | C | 0.6306348 | 127.7991 | 2.269552 | 4.06521 | 0.1117511 | 5.161112 | 0.0526913 | 8.361127 | 2374.845 | 39.86646 | 10.55252 | 1.237078 | 6.430622 | 0.9473087 | 0.2006486 | 2.813662 | 0.1783329 | 3.704372 | 0.04915808 | 5.090499 | 0.05789415 | 0.9567507 | 44.457 | 1.814193 | 49.27094 | 0.5651713 | 9.78757 | 0.8894145 | 0.1514321 | 0.1029958 | 0.07185076 | 0.7383333 | 0.01556953 | 4.784756 | 69.85955 | 97.91438 | 92.5564 | 13.67768 | 58.32894 | 6.565209 | 8.783256 | 2.013943 | 4.627839 | 70.16856 | 29.27944 | 10.97909 | 78.6428 | 99.92832 | 97.18424 | 83.84624 | 87.60839 | 17.5443
08/02/2026 19:00 | 2 | D | 0.2471919 | 86.26254 | 0.8797888 | 2.632908 | 0.088529 | 4.506015 | 0.01983718 | 8.595657 | 3250.535 | 37.79477 | 11.82718 | 1.981819 | 7.616651 | 0.9801628 | 0.07823019 | 22.22193 | 0.1326792 | 2.446828 | 0.05021136 | 4.44306 | 0.04344919 | 0.8053465 | 225.1539 | 1.980448 | 51.66024 | 0.8109237 | 11.7 | 0.9367136 | 0.0445031 | 12.80899 | 0.04697096 | 0.1640786 | 0.01492594 | 4.106449 | 68.98024 | 74.75021 | 85.21836 | 8.910976 | 44.40769 | 3.353137 | 14.15567 | 11.34067 | 9.780628 | 85.25158 | 39.79937 | 11.28171 | 83.13591 | 86.09088 | 94.99899 | 94.16255 | 84.20706 | 14.63484
09/02/2026 07:00 | 1 | C | 0.3188823 | 72.17974 | 1.431819 | 3.74752 | 0.1333311 | 5.019719 | 0.03024817 | 6.747196 | 1457.67 | 41.3462 | 15.74276 | 2.739752 | 8.490849 | 0.9697518 | 0.1183726 | 28.964 | 0.1868233 | 3.373368 | 0.05203255 | 4.911449 | 0.04819631 | 0.5416541 | 148.5923 | 0.9442354 | 50.61368 | 0.9033261 | 11.59835 | 0.9215555 | 0.09623543 | 22.70757 | 0.1472115 | 0.9027534 | 0.00751086 | 4.561731 | 64.00176 | 61.08618 | 87.34671 | 12.7068 | 62.15538 | 5.116474 | 8.186634 | 9.9219 | 3.178381 | 65.09353 | 32.65328 | 11.13604 | 72.1884 | 71.00809 | 90.52509 | 77.80032 | 94.80866 | 16.25251
09/02/2026 19:00 | 2 | D | 0.5236128 | 81.12454 | 1.586435 | 4.468971 | 0.1699413 | 5.549108 | 0.03854214 | 8.273052 | 1872.005 | 36.17405 | 17.05818 | 2.265164 | 7.906023 | 0.9614579 | 0.2129595 | 9.333179 | 0.1999143 | 3.964305 | 0.08594975 | 5.454626 | 0.05768064 | 0.6890291 | 148.6257 | 1.644716 | 54.36645 | 1.054476 | 10.09045 | 0.9037772 | 0.1825759 | 0.4432877 | 0.1077045 | 0.7475519 | 0.02413669 | 5.15876 | 60.89637 | 88.93866 | 87.8842 | 14.71164 | 51.37318 | 5.491244 | 7.590273 | 10.56749 | 5.979968 | 70.17033 | 35.79051 | 10.48859 | 68.48664 | 99.50615 | 93.86417 | 84.88197 | 87.1637 | 15.97984
10/02/2026 07:00 | 1 | C | 0.384242 | 90.2705 | 1.246229 | 3.205741 | 0.05806252 | 4.673053 | 0.03030135 | 7.63064 | 2651.048 | 34.99275 | 10.73318 | 1.718996 | 8.7438 | 0.9696986 | 0.157805 | 10.25079 | 0.1917099 | 2.970522 | 0.006161308 | 4.54585 | 0.04000474 | 1.263879 | 216.288 | 1.683479 | 54.88474 | 0.1408586 | 8.271414 | 0.9296939 | 0.1102106 | 1.385 | 0.1275191 | 0.736652 | 0.0003652826 | 4.385539 | 60.17529 | 88.98846 | 85.08293 | 10.14523 | 89.71004 | 5.669719 | 13.15867 | 9.585132 | 5.404075 | 68.49119 | 9.705076 | 7.080933 | 73.33396 | 98.57359 | 90.487 | 78.63642 | 99.41511 | 12.75065
10/02/2026 19:00 | 2 | D | 0.3563992 | 103.8823 | 1.246808 | 2.390382 | 0.1384267 | 4.363178 | 0.03055397 | 6.32539 | 2617.007 | 35.54159 | 9.203835 | 2.80488 | 6.368625 | 0.969446 | 0.1682749 | 24.6763 | 0.1659413 | 2.175643 | 0.05438832 | 4.299972 | 0.03484041 | 0.9273564 | 289.9386 | 1.287376 | 53.03291 | 0.9115154 | 10.26461 | 0.9346056 | 0.1399778 | 14.7878 | 0.1241362 | 0.2797758 | 0.02243616 | 4.077621 | 54.22732 | 76.97168 | 87.09736 | 11.76438 | 61.91015 | 4.459749 | 9.06553 | 9.724062 | 3.597404 | 77.29678 | 22.94179 | 8.196393 | 63.29285 | 86.69575 | 90.69476 | 89.06116 | 84.85194 | 12.65614
11/02/2026 07:00 | 1 | C | 0.2732107 | 66.85185 | 1.33316 | 4.867956 | 0.2053725 | 4.792632 | 0.02781972 | 6.638866 | 1365.666 | 37.08141 | 11.83228 | 5.325257 | 8.81521 | 0.9721803 | 0.09105229 | 29.68522 | 0.3101954 | 4.668666 | 0.05886286 | 4.677523 | 0.07107994 | 0.3746977 | 72.04429 | 0.8785511 | 54.75606 | 0.7821203 | 10.21777 | 0.9011003 | 0.06867797 | 26.34388 | 0.2653627 | 0.7177096 | 0.001811395 | 4.240502 | 67.60037 | 56.83084 | 77.37963 | 6.761992 | 72.13585 | 5.116952 | 9.748335 | 7.660078 | 4.684159 | 79.95259 | 27.06938 | 15.15405 | 77.34871 | 64.49092 | 82.06379 | 86.71458 | 99.20523 | 20.27101
11/02/2026 19:00 | 2 | D | 0.2819698 | 63.14054 | 0.4639903 | 1.731613 | 0.03556996 | 4.039092 | 0.01353633 | 11.59183 | 2758.845 | 27.6879 | 11.54842 | 2.522419 | 8.224124 | 0.9864637 | 0.126775 | 26.14987 | 0.09042182 | 1.596906 | 0.001445229 | 3.981665 | 0.02500431 | 0.6222329 | 180.763 | 0.8866387 | 53.84851 | 0.05319227 | 10.67121 | 0.9614594 | 0.1138898 | 22.12891 | 0.06971491 | 0.2380186 | 9.946304e-05 | 3.807693 | 55.64812 | 59.14527 | 80.77593 | 9.027604 | 95.99194 | 2.756174 | 5.517791 | 7.158402 | 4.778071 | 77.75667 | 3.739211 | 6.606091 | 61.16591 | 66.30367 | 85.554 | 86.78428 | 99.73115 | 9.362266
12/02/2026 07:00 | 1 | A | 0.5198854 | 64.97666 | 1.055416 | 2.375755 | 0.06956146 | 4.98486 | 0.02434074 | 12.51817 | 2173.904 | 34.15669 | 11.30251 | 2.410333 | 9.108838 | 0.9756593 | 0.2205522 | 12.36316 | 0.2296059 | 2.153051 | 0.01116391 | 4.881975 | 0.03370508 | 1.583329 | 202.3787 | 1.051452 | 49.85075 | 0.3057669 | 9.7735 | 0.9419542 | 0.1717892 | 5.564006 | 0.2001985 | 0.4463277 | 0.0006223989 | 4.706946 | 58.60938 | 81.43606 | 78.77452 | 11.57995 | 84.34166 | 4.447784 | 10.265 | 10.49791 | 3.357848 | 70.72377 | 14.81553 | 6.608342 | 68.87438 | 91.93397 | 82.13237 | 82.30372 | 99.15719 | 11.05613
12/02/2026 19:00 | 2 | B | 0.5460163 | 93.21771 | 2.038572 | 4.263397 | 0.2006938 | 5.307513 | 0.05077729 | 10.14861 | 1451.98 | 36.27942 | 12.06916 | 3.422832 | 7.529171 | 0.9492227 | 0.03233965 | 20.53272 | 0.2069075 | 3.845839 | 0.02833019 | 5.188669 | 0.05709772 | 0.5244052 | 153.7762 | 2.04721 | 54.17883 | 0.4575654 | 9.133367 | 0.892125 | 0.0008465012 | 12.00488 | 0.08912459 | 0.6244307 | 0.0008583039 | 4.9362 | 94.37791 | 79.09182 | 90.36574 | 14.37443 | 86.60065 | 7.203202 | 5.483781 | 9.4191 | 5.733967 | 72.55922 | 13.01781 | 9.825589 | 99.86169 | 88.51092 | 96.09971 | 86.93365 | 99.61847 | 17.02879
13/02/2026 07:00 | 1 | A | 0.3585007 | 59.76642 | 1.305244 | 3.290634 | 0.1032904 | 4.789158 | 0.02943013 | 8.903755 | 2008.882 | 40.13754 | 9.834709 | 2.351092 | 3.580575 | 0.9705699 | 0.09938702 | 0.6643102 | 0.1277505 | 3.092201 | 0.03513138 | 4.825806 | 0.05306668 | 0.6441049 | 11.76394 | 1.259781 | 52.51811 | 0.6226355 | 9.874829 | 0.9175032 | 0.06788154 | 0.02232809 | 0.06227601 | 0.2334981 | 0.001151231 | 4.533779 | 73.09293 | 98.9212 | 90.50056 | 8.795775 | 66.98874 | 2.200319 | 9.534294 | 1.044522 | 5.121832 | 84.69377 | 31.98865 | 10.94189 | 82.62722 | 99.96572 | 95.62239 | 93.48955 | 98.97739 | 13.14221
13/02/2026 19:00 | 2 | B | 0.3543072 | 48.28961 | 0.7144104 | 1.54923 | 0.0552607 | 4.63272 | 0.009461376 | 11.80383 | 2095.661 | 38.77817 | 14.62827 | 2.756776 | 7.812678 | 0.9905386 | 0.2449442 | 28.73364 | 0.3508349 | 1.424303 | 0.02945651 | 4.602346 | 0.0215614 | 1.445559 | 224.4387 | 1.959965 | 50.75405 | 0.8037697 | 9.050766 | 0.9689772 | 0.2182285 | 24.37886 | 0.315029 | 0.3266314 | 0.01222672 | 4.503361 | 31.52081 | 41.06025 | 51.35632 | 8.933697 | 47.19971 | 1.595578 | 8.796963 | 10.02123 | 5.915311 | 70.63691 | 31.36117 | 4.212367 | 40.31778 | 51.08148 | 57.27163 | 79.5706 | 78.56088 | 5.807946
14/02/2026 07:00 | 1 | A | 0.2303924 | 78.85439 | 0.7274364 | 1.741803 | 0.06321708 | 4.538647 | 0.01667925 | 7.784521 | 3291.797 | 38.17825 | 11.77491 | 2.294664 | 7.366158 | 0.9833208 | 0.102258 | 24.35594 | 0.09218954 | 1.57162 | 0.02536691 | 4.490686 | 0.02629801 | 1.338929 | 355.5276 | 1.764739 | 51.69143 | 0.8706362 | 10.47118 | 0.9570227 | 0.06827555 | 15.25568 | 0.04622958 | 0.1943783 | 0.002139767 | 4.326348 | 56.35601 | 69.62795 | 87.53817 | 11.27548 | 60.54261 | 2.707018 | 15.28313 | 11.85688 | 6.37982 | 78.04453 | 36.21806 | 6.067252 | 71.63914 | 81.48482 | 93.91799 | 89.32001 | 96.76068 | 8.77427
14/02/2026 19:00 | 2 | B | 0.4749875 | 123.6005 | 1.400005 | 3.468077 | 0.1061156 | 5.927041 | 0.03245401 | 9.440528 | 3280.617 | 38.21137 | 12.10136 | 1.805072 | 7.143227 | 0.967546 | 0.17426 | 17.70596 | 0.1652559 | 3.178494 | 0.04912818 | 5.886247 | 0.04940682 | 0.4450492 | 166.6639 | 1.425589 | 51.27327 | 0.820459 | 10.49515 | 0.9181392 | 0.1596884 | 9.690253 | 0.09743497 | 0.5904227 | 0.007621395 | 5.638233 | 64.50336 | 86.13975 | 88.57913 | 11.32436 | 55.20567 | 3.911333 | 4.629272 | 6.662054 | 5.030971 | 73.04478 | 38.20011 | 8.748581 | 69.13264 | 92.80181 | 93.6101 | 84.36914 | 93.40578 | 12.65991
15/02/2026 07:00 | 1 | D | 0.3772837 | 61.56177 | 1.328377 | 2.254268 | 0.1244649 | 4.545097 | 0.03216378 | 10.98485 | 1850.429 | 35.52482 | 9.439642 | 3.733002 | 8.475161 | 0.9678362 | 0.02476596 | 2.112924 | 0.191938 | 2.015479 | 0.004543544 | 4.414491 | 0.03330833 | 0.564087 | 58.87771 | 1.312359 | 50.72688 | 0.1281617 | 10.50045 | 0.9345279 | 0.005543548 | 0.08972028 | 0.1520041 | 0.2793132 | 0.000137562 | 4.197576 | 93.64685 | 96.67819 | 86.01567 | 13.46843 | 96.46695 | 5.997523 | 4.980017 | 3.18561 | 3.290669 | 74.95238 | 3.429763 | 7.695156 | 98.62687 | 99.8638 | 89.30634 | 88.42081 | 99.89671 | 13.69268
15/02/2026 19:00 | 2 | C | 0.2616151 | 122.7943 | 0.8323139 | 1.534479 | 0.0616333 | 5.065029 | 0.02568038 | 7.046352 | 3219.746 | 30.70413 | 12.42131 | 2.180153 | 7.522484 | 0.9743196 | 0.08278814 | 41.16717 | 0.044975 | 1.247532 | 0.00579495 | 5.000258 | 0.01992392 | 0.6060052 | 175.7959 | 1.01266 | 49.3215 | 0.2785884 | 10.54793 | 0.9543957 | 0.07186549 | 38.35667 | 0.02477366 | 0.2439428 | 0.0001001274 | 4.884445 | 69.16764 | 67.33563 | 94.73516 | 20.78777 | 90.83915 | 3.814001 | 4.615175 | 2.852366 | 2.424104 | 64.03979 | 9.005801 | 4.14916 | 73.78282 | 70.18799 | 97.15926 | 84.82756 | 99.84495 | 7.963161
16/02/2026 07:00 | 1 | D | 0.2999136 | 83.73086 | 0.7374233 | 1.844631 | 0.05404588 | 5.377173 | 0.01948776 | 8.273693 | 4156.464 | 34.89831 | 11.02432 | 1.68964 | 8.401319 | 0.9805122 | 0.1414341 | 2.784977 | 0.05847313 | 1.662184 | 0.02153833 | 5.317067 | 0.02646321 | 1.53061 | 101.5084 | 1.480526 | 50.29341 | 0.5011096 | 8.888206 | 0.954049 | 0.1029014 | 0.04660764 | 0.01902852 | 0.3132611 | 0.00823608 | 5.218012 | 53.76073 | 96.73871 | 92.22514 | 11.64674 | 60.9247 | 3.044776 | 13.50551 | 3.208182 | 5.313024 | 72.1513 | 24.5365 | 4.37424 | 67.26623 | 99.94689 | 97.53817 | 83.79804 | 85.4612 | 7.419016
16/02/2026 19:00 | 2 | C | 0.3486528 | 75.53201 | 0.707047 | 1.900836 | 0.06337959 | 5.17893 | 0.01651417 | 9.234615 | 2935.574 | 33.78336 | 14.99867 | 3.217511 | 8.666931 | 0.9834858 | 0.1994445 | 27.50771 | 0.1516472 | 1.680904 | 0.0104171 | 5.120361 | 0.02567752 | 0.6838948 | 244.0551 | 2.19493 | 53.17127 | 0.3827376 | 9.166656 | 0.9578083 | 0.186457 | 21.70237 | 0.09686959 | 0.3005186 | 0.0004356988 | 5.011886 | 43.74036 | 64.18281 | 78.90623 | 13.03061 | 83.83538 | 2.763644 | 5.036737 | 8.296788 | 7.971232 | 71.82662 | 15.50618 | 4.544896 | 48.7771 | 72.47959 | 86.87746 | 84.85723 | 99.34156 | 7.30854
17/02/2026 07:00 | 1 | D | 0.3661149 | 74.50701 | 1.528653 | 3.10473 | 0.1143357 | 4.952542 | 0.03677275 | 9.840035 | 1736.249 | 36.04734 | 13.71985 | 2.974639 | 10.30028 | 0.9632272 | 0.004432734 | 11.06733 | 0.2108468 | 2.699481 | 0.005138997 | 4.748383 | 0.03897556 | 0.1071792 | 203.2153 | 1.95024 | 51.27198 | 0.122288 | 12.3273 | 0.9242517 | 9.993284e-05 | 2.964477 | 0.1374969 | 0.6511855 | 0.0001988397 | 4.428781 | 98.83377 | 85.69215 | 86.71423 | 16.24993 | 95.67062 | 7.647985 | 1.140999 | 10.63045 | 4.97246 | 64.36483 | 4.16864 | 9.701352 | 99.97477 | 96.3226 | 91.68669 | 80.61476 | 99.83926 | 17.34934
17/02/2026 19:00 | 2 | C | 0.1406239 | 62.7353 | 0.8067641 | 2.450125 | 0.06803797 | 5.10644 | 0.02355737 | 5.744521 | 1833.169 | 29.10035 | 18.4721 | 2.062057 | 9.228807 | 0.9764426 | 0.005425951 | 20.02233 | 0.1241613 | 2.063584 | 0.01993087 | 5.006985 | 0.03227947 | 0.1594022 | 256.4089 | 1.990311 | 47.96236 | 0.5822561 | 9.178414 | 0.9441632 | 0.000161743 | 11.94064 | 0.06036056 | 0.4943762 | 0.0007058424 | 4.86437 | 96.23241 | 68.83627 | 84.97251 | 17.76048 | 71.39634 | 4.257494 | 3.658992 | 13.19312 | 7.963442 | 63.18859 | 27.62416 | 5.801975 | 99.8914 | 82.0294 | 92.93595 | 80.94907 | 99.0205 | 10.05947
18/02/2026 07:00 | 1 | D | 0.4527125 | 100.8739 | 1.067249 | 2.349598 | 0.08708188 | 4.228593 | 0.02906654 | 8.349646 | 2856.101 | 33.00309 | 11.01436 | 2.033315 | 6.801309 | 0.9709335 | 0.2163044 | 18.39156 | 0.1111952 | 2.090204 | 0.02881807 | 4.151575 | 0.03428487 | 0.8430613 | 255.4561 | 1.570256 | 53.02281 | 0.7859194 | 9.611127 | 0.9366486 | 0.1933627 | 9.7141 | 0.05778805 | 0.2258786 | 0.001105313 | 3.951735 | 53.60915 | 82.29773 | 89.88398 | 13.62571 | 67.86882 | 4.67509 | 6.38468 | 8.682399 | 5.044375 | 77.36982 | 30.94231 | 7.792573 | 59.99383 | 90.98013 | 94.92835 | 90.99553 | 98.81113 | 12.46766
18/02/2026 19:00 | 2 | C | 0.4952696 | 74.30694 | 1.496627 | 3.425022 | 0.1388757 | 5.343404 | 0.03921801 | 8.357433 | 1804.667 | 32.35484 | 14.68255 | 2.35716 | 9.586194 | 0.960782 | 0.1743451 | 3.675649 | 0.2370298 | 2.965503 | 0.04832793 | 5.170218 | 0.04745231 | 1.095773 | 72.21565 | 1.71459 | 45.35737 | 0.9538929 | 10.9429 | 0.9133297 | 0.126472 | 0.1146333 | 0.1602627 | 0.7630213 | 0.001279044 | 4.870297 | 66.17849 | 95.24742 | 84.78351 | 16.81217 | 66.56536 | 7.035805 | 10.49872 | 4.611681 | 5.436309 | 62.84081 | 32.59346 | 9.717885 | 76.67721 | 99.8591 | 90.21982 | 79.65298 | 99.15882 | 16.75369
19/02/2026 07:00 | 1 | B | 0.3837978 | 77.91059 | 0.7697208 | 2.200503 | 0.06522224 | 5.165409 | 0.0162829 | 10.39661 | 3321.405 | 39.1344 | 11.58375 | 2.745552 | 6.999099 | 0.9837171 | 0.2180615 | 24.22291 | 0.1346926 | 2.045187 | 0.0208563 | 5.135057 | 0.03205793 | 1.353944 | 276.2921 | 1.214909 | 52.98247 | 0.6317067 | 9.770342 | 0.9516592 | 0.1797978 | 15.73161 | 0.09830401 | 0.3292954 | 0.000278976 | 4.978911 | 44.10837 | 69.4156 | 82.78605 | 8.571546 | 68.5434 | 2.206323 | 11.30925 | 11.36861 | 5.059946 | 77.1873 | 31.04954 | 6.063739 | 55.41762 | 80.78421 | 87.84599 | 85.75885 | 99.59295 | 8.270063
19/02/2026 19:00 | 2 | A | 0.7515763 | 110.2706 | 2.718393 | 7.872776 | 0.2538915 | 5.633667 | 0.05617809 | 9.821568 | 1779.453 | 42.63829 | 15.76348 | 2.529104 | 7.127157 | 0.9438219 | 0.2117129 | 10.91767 | 0.3422834 | 7.403106 | 0.1184665 | 5.544772 | 0.1075038 | 0.6943742 | 93.1806 | 0.8857495 | 57.18406 | 0.8600605 | 9.612574 | 0.8363181 | 0.1496696 | 0.3432511 | 0.272424 | 1.004054 | 0.0231389 | 5.02188 | 73.4133 | 90.65541 | 88.11597 | 11.24841 | 55.961 | 7.107095 | 9.932177 | 9.084261 | 3.502859 | 78.08562 | 36.41705 | 18.34309 | 83.34548 | 99.73967 | 91.61883 | 89.33403 | 92.37805 | 25.45018
20/02/2026 07:00 | 1 | B | 0.3776631 | 92.79543 | 1.395434 | 2.98829 | 0.1134679 | 4.503305 | 0.03167029 | 10.65497 | 2253.767 | 36.4241 | 12.41617 | 2.775171 | 8.423978 | 0.9683297 | 0.04153257 | 22.11849 | 0.2497833 | 2.67994 | 0.02641403 | 4.375075 | 0.02765036 | 1.084481 | 197.4359 | 3.038338 | 52.7171 | 0.8838524 | 10.25256 | 0.9406794 | 0.01087612 | 16.9652 | 0.1678164 | 1.209147 | 0.001210452 | 4.202312 | 89.35103 | 76.91914 | 82.66686 | 13.15882 | 77.4584 | 5.924311 | 7.939954 | 5.883021 | 6.020429 | 48.77863 | 21.5381 | 6.295086 | 97.29099 | 82.80216 | 88.68729 | 61.93745 | 98.9965 | 12.2194
20/02/2026 19:00 | 2 | A | 0.5485074 | 73.48845 | 1.815681 | 4.815243 | 0.07298028 | 5.911595 | 0.04264547 | 8.503999 | 1512.545 | 34.68122 | 11.94567 | 1.438333 | 8.574453 | 0.9573545 | 0.1941292 | 9.385521 | 0.3516814 | 4.497617 | 0.01216051 | 5.792978 | 0.06659307 | 0.7468836 | 125.0264 | 1.790794 | 54.2838 | 0.1714965 | 9.729889 | 0.8907615 | 0.1528054 | 0.7402453 | 0.2440938 | 0.7756167 | 0.000248591 | 5.498656 | 66.11706 | 87.77322 | 81.45688 | 10.5795 | 84.04786 | 6.185497 | 9.067747 | 11.32952 | 6.56803 | 75.07253 | 15.64872 | 10.96055 | 75.18481 | 99.10274 | 88.02491 | 85.65203 | 99.69658 | 17.14604
21/02/2026 07:00 | 1 | B | 0.3029133 | 64.82763 | 0.9651759 | 2.437577 | 0.06831721 | 5.133772 | 0.02282464 | 9.20413 | 2111.02 | 34.02077 | 13.82864 | 1.29557 | 7.359797 | 0.9771754 | 0.09500077 | 17.03314 | 0.1930709 | 2.171507 | 0.03965131 | 5.081777 | 0.03306237 | 0.9098408 | 175.0554 | 1.371527 | 51.48477 | 0.7891953 | 9.902096 | 0.944113 | 0.06646548 | 11.49928 | 0.1518019 | 0.4445814 | 0.01340265 | 4.912972 | 69.35348 | 74.3252 | 80.45288 | 12.94866 | 43.28474 | 3.27215 | 9.930724 | 8.927898 | 4.698203 | 69.83198 | 38.1934 | 6.377118 | 79.2842 | 83.2531 | 85.15108 | 82.78064 | 81.47814 | 9.649268
21/02/2026 19:00 | 2 | A | 0.2864567 | 66.38124 | 0.6177257 | 1.965464 | 0.08197263 | 5.070512 | 0.01514468 | 6.523308 | 2247.226 | 32.22883 | 16.32338 | 3.369133 | 9.4826 | 0.9848553 | 0.1905491 | 32.84513 | 0.1316236 | 1.744674 | 0.03142408 | 5.002664 | 0.02786651 | 1.255415 | 311.2839 | 1.871977 | 51.03561 | 1.067348 | 10.44858 | 0.9569888 | 0.1595413 | 24.73729 | 0.08094631 | 0.3093739 | 0.001259069 | 4.844085 | 34.48809 | 51.26981 | 79.01493 | 12.57781 | 62.24572 | 2.832278 | 12.21268 | 13.06754 | 8.444762 | 72.3587 | 36.28438 | 5.742331 | 46.70077 | 64.33735 | 87.45969 | 84.93651 | 98.5301 | 8.574609
22/02/2026 07:00 | 1 | C | 0.4603718 | 88.9978 | 0.6076663 | 1.534459 | 0.0875493 | 5.322589 | 0.01644708 | 7.638559 | 2562.856 | 30.25328 | 11.07323 | 2.752954 | 7.934242 | 0.9835529 | 0.3403374 | 47.62968 | 0.1119292 | 1.374951 | 0.04297811 | 5.278917 | 0.01839519 | 0.6024357 | 190.8568 | 0.9590099 | 54.18646 | 0.9214435 | 10.21612 | 0.9651577 | 0.335342 | 44.89987 | 0.09578443 | 0.3684028 | 0.02623521 | 5.184817 | 27.28924 | 47.3624 | 81.88344 | 11.86883 | 51.71721 | 2.451722 | 2.407167 | 3.944869 | 2.903101 | 64.95904 | 19.36066 | 3.530751 | 29.69641 | 51.30727 | 84.78654 | 76.82787 | 71.07788 | 5.982474
22/02/2026 19:00 | 2 | D | 0.4170383 | 90.98625 | 0.9716443 | 1.993279 | 0.08489873 | 4.854864 | 0.02283532 | 11.56326 | 3733.014 | 33.73046 | 15.58599 | 2.712594 | 9.617773 | 0.9771647 | 0.1565627 | 5.875881 | 0.206105 | 1.675632 | 0.02349225 | 4.74356 | 0.0255077 | 1.600881 | 215.1722 | 1.674512 | 49.42047 | 0.858794 | 11.66859 | 0.951657 | 0.11785 | 0.266014 | 0.1667466 | 0.3959046 | 0.001103268 | 4.557945 | 63.3157 | 93.68948 | 79.2724 | 17.85555 | 72.96097 | 4.523811 | 9.791617 | 6.032284 | 4.395945 | 63.24266 | 25.80234 | 6.130736 | 73.10732 | 99.72177 | 83.66835 | 81.09821 | 98.76331 | 10.65455
23/02/2026 07:00 | 1 | C | 0.3525822 | 88.18898 | 1.666802 | 4.455803 | 0.1405044 | 4.504963 | 0.04923409 | 6.82413 | 1711.23 | 28.1283 | 7.541888 | 2.748784 | 8.884124 | 0.9507659 | 0.01746214 | 4.142088 | 0.2965305 | 4.295995 | 0.00543835 | 4.278195 | 0.07071899 | 0.2263839 | 53.15191 | 2.872875 | 49.52079 | 0.07159707 | 9.821373 | 0.8800469 | 0.0006735614 | 0.2037476 | 0.08950008 | 0.6618113 | 0.0001219546 | 3.832755 | 95.2912 | 95.53441 | 83.08551 | 8.333357 | 96.31998 | 9.70933 | 4.540683 | 4.262266 | 12.18902 | 78.59549 | 3.603638 | 15.41761 | 99.83188 | 99.79668 | 95.27453 | 86.92884 | 99.92361 | 25.12694
23/02/2026 19:00 | 2 | D | 0.3431428 | 71.23443 | 1.134525 | 2.1015 | 0.08615189 | 3.816828 | 0.02699734 | 7.408456 | 2463.351 | 36.40395 | 10.15836 | 3.103583 | 7.884789 | 0.9730027 | 0.1471057 | 4.861747 | 0.1559252 | 1.877951 | 0.002428955 | 3.703957 | 0.03038336 | 0.8480556 | 149.5085 | 3.169709 | 50.40103 | 0.07469702 | 9.751679 | 0.9426193 | 0.124512 | 0.199361 | 0.05878213 | 0.3139108 | 9.954542e-05 | 3.509021 | 58.28728 | 93.35926 | 86.6274 | 13.05014 | 97.25673 | 5.577101 | 7.509054 | 6.376932 | 8.488697 | 72.86952 | 2.634355 | 7.762697 | 65.79634 | 99.73619 | 95.11609 | 85.91966 | 99.89108 | 13.3398
24/02/2026 07:00 | 1 | C | 0.181439 | 98.35667 | 1.214414 | 2.703508 | 0.09536981 | 5.27745 | 0.03387008 | 5.228259 | 2540.665 | 33.32924 | 13.07103 | 2.320118 | 10.18776 | 0.9661299 | 0.004510168 | 12.73548 | 0.0885487 | 2.340049 | 0.01737573 | 5.105307 | 0.04120813 | 0.1010399 | 289.8616 | 1.668457 | 48.34858 | 0.3950729 | 10.31883 | 0.9249218 | 0.00020947 | 0.3886532 | 0.01815888 | 0.2902263 | 0.0005481491 | 4.873028 | 97.59842 | 87.4903 | 92.95549 | 16.37565 | 82.39777 | 6.538392 | 2.294802 | 12.14422 | 5.661498 | 73.69516 | 17.07062 | 8.057297 | 99.89322 | 99.63452 | 98.61698 | 90.07081 | 99.46839 | 14.59569
24/02/2026 19:00 | 2 | D | 0.3858076 | 50.24605 | 0.8290077 | 1.681244 | 0.06131111 | 4.711057 | 0.0150571 | 13.44115 | 2417.975 | 41.25074 | 9.065694 | 3.735944 | 6.681671 | 0.9849429 | 0.186227 | 14.04991 | 0.2110695 | 1.568356 | 0.005135973 | 4.680931 | 0.02442169 | 1.608148 | 236.5192 | 1.447817 | 54.21741 | 0.2030469 | 9.405896 | 0.9605212 | 0.150074 | 8.393527 | 0.1796246 | 0.2297297 | 0.0001039968 | 4.560797 | 52.45741 | 72.45881 | 74.92286 | 8.119167 | 91.74923 | 2.135541 | 10.17961 | 11.49583 | 4.265118 | 78.75602 | 8.087847 | 4.875932 | 62.63702 | 83.95464 | 79.18798 | 86.87518 | 99.83708 | 7.011473
25/02/2026 07:00 | 1 | C | 0.48724 | 52.68228 | 1.512915 | 4.752517 | 0.2008773 | 4.796319 | 0.03177662 | 10.20649 | 1423.12 | 36.14781 | 13.65774 | 3.761931 | 8.506892 | 0.9682234 | 0.1682589 | 7.705175 | 0.3762151 | 4.460252 | 0.08400526 | 4.674539 | 0.07551051 | 0.7708514 | 96.24666 | 1.621476 | 50.43335 | 0.9975288 | 11.19954 | 0.8927129 | 0.1172883 | 0.2158545 | 0.2708842 | 0.5715974 | 0.006734475 | 4.12262 | 66.56429 | 85.83901 | 75.92329 | 9.131936 | 59.50968 | 5.635995 | 11.94635 | 13.79522 | 8.092881 | 80.13118 | 37.49747 | 17.63192 | 78.51063 | 99.63423 | 84.01617 | 89.26311 | 97.00715 | 23.26791
25/02/2026 19:00 | 2 | D | 0.1698779 | 81.94836 | 0.5641218 | 1.717073 | 0.04930927 | 4.687959 | 0.01414476 | 4.615393 | 3813.508 | 31.59366 | 13.859 | 1.646695 | 9.432201 | 0.9858552 | 0.1060949 | 28.40903 | 0.1189191 | 1.542864 | 0.02639044 | 4.61989 | 0.02901086 | 0.6218886 | 450.4172 | 2.450176 | 44.90753 | 0.8655305 | 8.07349 | 0.9568444 | 0.09045639 | 15.61403 | 0.048237 | 0.2280773 | 0.000948297 | 4.515179 | 38.42976 | 65.82337 | 79.21779 | 11.41666 | 47.23678 | 2.845935 | 10.62029 | 15.94539 | 12.60042 | 75.87366 | 50.92305 | 4.99618 | 49.05005 | 81.76876 | 91.8182 | 87.29032 | 98.15983 | 7.842115
26/02/2026 07:00 | 1 | A | 0.3905919 | 82.08642 | 1.215419 | 2.669083 | 0.09417702 | 4.382556 | 0.03047371 | 8.429322 | 2613.15 | 37.39651 | 12.19102 | 2.181976 | 8.127456 | 0.9695263 | 0.1379221 | 2.531169 | 0.07819146 | 2.369793 | 0.02855426 | 4.264848 | 0.03804375 | 0.8882528 | 62.8572 | 1.772882 | 51.13618 | 0.6264998 | 9.771698 | 0.9314825 | 0.107277 | 0.0673234 | 0.008976649 | 0.3780693 | 0.004132872 | 4.039936 | 65.765 | 97.01043 | 93.76275 | 13.91885 | 70.60418 | 5.651354 | 8.651607 | 2.913179 | 5.549286 | 72.88692 | 25.30809 | 8.482541 | 74.4166 | 99.9236 | 99.31204 | 86.80577 | 95.91227 | 14.13389
26/02/2026 19:00 | 2 | B | 0.1805798 | 86.43251 | 0.5858018 | 1.762734 | 0.02661758 | 4.770166 | 0.01299484 | 6.885563 | 4589.427 | 36.33105 | 14.06371 | 1.259341 | 8.369537 | 0.9870052 | 0.09230253 | 27.14642 | 0.1151826 | 1.600781 | 0.01038764 | 4.722777 | 0.02470246 | 0.7685055 | 253.8874 | 1.417935 | 47.65036 | 0.4073667 | 10.52728 | 0.9623027 | 0.07494429 | 21.32594 | 0.0817407 | 0.4186808 | 0.0001971229 | 4.573774 | 49.5497 | 69.00049 | 80.59313 | 10.36773 | 61.48165 | 2.28002 | 10.51279 | 7.256117 | 5.979238 | 66.77587 | 37.80569 | 5.451586 | 60.06249 | 76.25661 | 86.57237 | 77.1436 | 99.28734 | 7.731606
27/02/2026 07:00 | 1 | A | 0.2458131 | 70.59231 | 0.8289569 | 2.230097 | 0.06013495 | 3.750282 | 0.01988713 | 6.620476 | 2665.139 | 38.60055 | 7.892799 | 2.148453 | 7.666474 | 0.9801129 | 0.116467 | 17.94725 | 0.06254657 | 2.115197 | 0.01776162 | 3.67082 | 0.03551394 | 0.8870501 | 274.6613 | 0.9936695 | 47.50146 | 0.4704407 | 8.636061 | 0.9445989 | 0.08749551 | 8.295614 | 0.02753929 | 0.4088175 | 0.0007423197 | 3.484143 | 53.56195 | 75.0818 | 92.60484 | 7.038487 | 71.05112 | 4.065405 | 12.81569 | 13.8178 | 4.257051 | 75.64529 | 27.78285 | 8.178064 | 66.37764 | 88.8996 | 96.86189 | 82.68378 | 98.83397 | 12.24347
27/02/2026 19:00 | 2 | B | 0.4252777 | 61.08764 | 1.537494 | 3.836009 | 0.1403282 | 5.256166 | 0.03269186 | 7.759054 | 1761.141 | 38.49632 | 7.077946 | 1.87081 | 6.773311 | 0.9673081 | 0.1774199 | 3.631389 | 0.2884061 | 3.726442 | 0.08184361 | 5.204892 | 0.05820647 | 0.9282827 | 58.07464 | 1.687261 | 51.74885 | 0.584926 | 8.82043 | 0.9091017 | 0.1293449 | 0.1455856 | 0.1988425 | 0.6517425 | 0.04963308 | 4.973402 | 59.64525 | 94.24978 | 81.85504 | 6.032082 | 43.5837 | 4.212807 | 12.70513 | 5.533558 | 6.387637 | 78.52217 | 24.26203 | 9.767692 | 72.35037 | 99.78334 | 88.24268 | 84.55426 | 67.84573 | 13.9805
28/02/2026 07:00 | 1 | A | 0.2734104 | 100.871 | 0.6114162 | 2.353602 | 0.1144554 | 4.194091 | 0.01407645 | 8.413285 | 2812.953 | 36.01941 | 9.73626 | 3.720513 | 8.193255 | 0.9859235 | 0.157194 | 62.14949 | 0.1058811 | 2.248197 | 0.06297019 | 4.136994 | 0.0331133 | 0.7358882 | 199.0295 | 1.691109 | 53.38483 | 1.124193 | 10.92255 | 0.9528103 | 0.1370824 | 57.39246 | 0.05078922 | 0.4710306 | 0.0260892 | 3.901173 | 43.31554 | 39.25447 | 82.92641 | 5.823073 | 45.75722 | 2.749867 | 8.912493 | 6.533613 | 9.158771 | 75.10817 | 32.52422 | 8.623603 | 52.22803 | 45.78808 | 92.08518 | 80.93124 | 78.28144 | 11.37347
28/02/2026 19:00 | 2 | B | 0.7658759 | 98.14266 | 1.936126 | 4.0889 | 0.1487693 | 4.684333 | 0.04794518 | 11.82926 | 1409.846 | 32.99568 | 12.06683 | 1.494794 | 8.849352 | 0.9520548 | 0.2087274 | 32.08567 | 0.3719763 | 3.687134 | 0.0809839 | 4.474584 | 0.05808651 | 0.8394749 | 113.5407 | 2.982664 | 50.97339 | 0.7394027 | 12.14941 | 0.8939683 | 0.1677439 | 26.79304 | 0.2023442 | 0.6146611 | 0.03820246 | 3.975904 | 74.05325 | 68.87458 | 81.70874 | 14.14919 | 48.17404 | 9.057507 | 6.36685 | 6.719995 | 8.948413 | 72.41229 | 28.86975 | 15.06547 | 80.4201 | 75.59458 | 90.65715 | 86.56148 | 77.04379 | 24.12297
01/03/2026 07:00 | 1 | D | 0.5624756 | 89.71496 | 1.605054 | 2.615559 | 0.15662 | 4.75921 | 0.04365148 | 9.408293 | 1956.765 | 34.08329 | 12.93671 | 2.36348 | 8.695802 | 0.9563485 | 0.158718 | 4.495507 | 0.1226211 | 2.144461 | 0.05589026 | 4.579528 | 0.03659994 | 1.860572 | 113.9958 | 2.596139 | 48.1705 | 0.8903173 | 9.478681 | 0.9197486 | 0.09099543 | 0.1381142 | 0.02419133 | 0.3129276 | 0.02268555 | 4.384574 | 73.01399 | 95.20785 | 92.6938 | 21.59028 | 65.87244 | 7.975792 | 12.10662 | 4.650552 | 5.919957 | 67.40577 | 20.8055 | 7.289428 | 85.12062 | 99.85841 | 98.61376 | 88.99605 | 86.67794 | 15.26522
01/03/2026 19:00 | 2 | C | 0.4309151 | 87.27656 | 1.356972 | 2.100052 | 0.04652713 | 6.078462 | 0.03396056 | 8.484048 | 2266.069 | 34.87539 | 15.86528 | 1.302414 | 8.303771 | 0.9660394 | 0.1478118 | 10.68236 | 0.1786517 | 1.616143 | 0.00237715 | 6.000232 | 0.02372664 | 1.367426 | 294.7136 | 2.602314 | 45.98088 | 0.09281622 | 9.945001 | 0.9423128 | 0.117103 | 3.530693 | 0.1176259 | 0.4990768 | 9.997066e-05 | 5.900906 | 66.86307 | 88.176 | 87.28164 | 25.65621 | 95.06434 | 4.639344 | 7.529194 | 8.011959 | 4.550142 | 51.94975 | 4.733189 | 3.881927 | 74.39226 | 96.18796 | 91.83178 | 77.60596 | 99.79753 | 8.521271
02/03/2026 07:00 | 1 | D | 0.2440005 | 64.38442 | 0.9807218 | 2.753661 | 0.1006438 | 4.461741 | 0.02535157 | 7.21247 | 2007.243 | 32.80187 | 11.24497 | 1.979341 | 9.139494 | 0.9746484 | 0.0627437 | 13.84875 | 0.1530225 | 2.532794 | 0.05177701 | 4.340068 | 0.03155247 | 0.7748294 | 165.1304 | 0.7957963 | 53.22368 | 0.9235828 | 9.173546 | 0.943096 | 0.03891997 | 8.787433 | 0.1315176 | 0.8368658 | 0.02260964 | 4.178358 | 74.93732 | 79.03582 | 84.79252 | 10.35268 | 49.85842 | 5.193051 | 10.01957 | 8.092443 | 2.560292 | 60.98567 | 28.95492 | 6.487335 | 84.95689 | 87.12826 | 87.35281 | 71.33835 | 78.81334 | 11.68039
02/03/2026 19:00 | 2 | C | 0.2663224 | 101.3205 | 0.4572228 | 1.249021 | 0.06226496 | 3.810983 | 0.01213877 | 10.54309 | 4991.456 | 32.83005 | 12.56418 | 3.370052 | 10.28575 | 0.9878612 | 0.1400423 | 41.23087 | 0.05942784 | 1.109982 | 0.02161913 | 3.731421 | 0.01887896 | 1.079089 | 376.4358 | 1.555463 | 48.69165 | 1.119649 | 8.971064 | 0.9689823 | 0.1217465 | 34.69998 | 0.03028018 | 0.1829344 | 0.0002259032 | 3.629336 | 48.05457 | 59.80045 | 87.16021 | 12.21065 | 65.7003 | 3.276223 | 7.649402 | 7.014094 | 6.422582 | 73.59742 | 33.94814 | 4.444112 | 55.70397 | 66.81454 | 93.58279 | 85.80807 | 99.64844 | 7.720334
03/03/2026 07:00 | 1 | D | 0.5047012 | 73.80829 | 1.171572 | 2.126795 | 0.08040835 | 5.066917 | 0.02895074 | 10.60501 | 2472.835 | 33.13184 | 13.78997 | 1.948616 | 7.266522 | 0.9710493 | 0.2035719 | 2.284016 | 0.218712 | 1.779071 | 0.02470985 | 5.001339 | 0.02647948 | 0.8651054 | 82.45213 | 1.275953 | 54.42708 | 0.7728599 | 9.237736 | 0.9445698 | 0.1850269 | 0.03663305 | 0.189074 | 0.3031692 | 0.003736676 | 4.882578 | 60.8326 | 96.99506 | 81.8722 | 18.77143 | 70.15922 | 4.151858 | 4.538832 | 2.958054 | 2.883867 | 67.76397 | 25.45124 | 4.827598 | 65.37144 | 99.95312 | 84.75607 | 86.5354 | 95.61047 | 8.979456
03/03/2026 19:00 | 2 | C | 0.270641 | 78.3282 | 0.8534746 | 2.3437 | 0.05265627 | 4.898169 | 0.02749685 | 6.367463 | 2598.823 | 27.99519 | 14.10136 | 1.292417 | 7.221291 | 0.9725031 | 0.09825755 | 7.062965 | 0.08606145 | 2.011261 | 0.0176029 | 4.832484 | 0.02897981 | 1.337352 | 225.7111 | 0.8137498 | 53.93761 | 0.5705427 | 10.73058 | 0.9435233 | 0.06019944 | 0.3473053 | 0.0637109 | 0.4163709 | 0.0006196566 | 4.651327 | 64.69279 | 91.2308 | 90.19361 | 16.54405 | 67.48938 | 4.053816 | 14.32015 | 8.350843 | 2.763095 | 66.69375 | 31.40028 | 6.348704 | 79.01294 | 99.58164 | 92.95671 | 83.2378 | 98.88967 | 10.40252
04/03/2026 07:00 | 1 | D | 0.3998949 | 118.9251 | 1.740528 | 3.386661 | 0.08367676 | 5.279746 | 0.05088562 | 7.384434 | 2309.37 | 30.56796 | 11.39624 | 1.134037 | 5.36916 | 0.9491144 | 0.02542724 | 1.487077 | 0.1949805 | 2.957237 | 0.02736295 | 5.274952 | 0.04756515 | 0.4926114 | 28.42248 | 1.189459 | 48.6578 | 0.5270932 | 8.45983 | 0.9015492 | 0.0007789126 | 0.06598311 | 0.1425124 | 0.5461055 | 0.0009975146 | 5.10692 | 93.96507 | 98.8132 | 89.36767 | 17.1232 | 68.96322 | 5.174739 | 5.859322 | 1.136782 | 3.250553 | 68.33914 | 29.96204 | 7.621448 | 99.8244 | 99.94998 | 92.61822 | 85.46235 | 98.92526 | 12.79619
04/03/2026 19:00 | 2 | C | 0.4051758 | 54.48678 | 1.246597 | 2.349103 | 0.09232318 | 5.615201 | 0.02878419 | 9.609959 | 1824.893 | 37.57536 | 15.52955 | 2.642371 | 8.23856 | 0.9712158 | 0.1323711 | 2.016756 | 0.1699112 | 1.95847 | 0.0167467 | 5.537452 | 0.03087387 | 0.8002556 | 62.03428 | 2.290655 | 49.35703 | 0.5136617 | 9.220357 | 0.9403419 | 0.1104427 | 0.04622428 | 0.1002816 | 0.4022525 | 0.0004316919 | 5.416533 | 68.27034 | 96.40517 | 86.76233 | 19.02878 | 82.38291 | 4.223184 | 6.097844 | 3.515052 | 5.673157 | 64.86912 | 17.1774 | 5.069597 | 74.36819 | 99.92023 | 92.43548 | 83.8979 | 99.56031 | 9.292781
05/03/2026 07:00 | 1 | B | 0.5013356 | 84.19706 | 1.241297 | 2.843805 | 0.1319931 | 5.319633 | 0.03526669 | 10.57041 | 1508.883 | 31.22712 | 15.06812 | 2.442888 | 8.061357 | 0.9647333 | 0.1332517 | 32.11638 | 0.145139 | 2.396934 | 0.04751628 | 5.219406 | 0.03877657 | 0.7323436 | 235.8428 | 1.518601 | 47.61053 | 0.8916411 | 10.71976 | 0.9259567 | 0.1081633 | 23.58487 | 0.08762206 | 0.503511 | 0.01216662 | 4.989067 | 74.35803 | 63.20092 | 88.71984 | 18.68632 | 65.2705 | 5.344304 | 5.664424 | 10.86163 | 4.743919 | 64.91912 | 26.19439 | 7.813987 | 80.02245 | 74.06255 | 93.46376 | 83.60544 | 91.46489 | 13.15829
05/03/2026 19:00 | 2 | A | 0.1335352 | 118.896 | 0.7428059 | 1.25451 | 0.03600552 | 3.757051 | 0.01785251 | 4.867951 | 6272.386 | 35.03778 | 13.37007 | 1.829534 | 7.389855 | 0.9821475 | 0.04747768 | 7.043907 | 0.1194255 | 1.034285 | 0.003404528 | 3.691018 | 0.01421414 | 0.5507786 | 308.1939 | 1.227282 | 54.93442 | 0.2283041 | 9.250642 | 0.9679334 | 0.04008669 | 2.621509 | 0.1031566 | 0.2427597 | 0.0001018706 | 3.609374 | 65.08031 | 94.18134 | 84.2094 | 19.0265 | 90.71323 | 3.511463 | 5.862754 | 3.684489 | 2.348494 | 62.24306 | 9.012909 | 3.499816 | 70.94307 | 97.86583 | 86.5579 | 81.26956 | 99.72614 | 7.011279
06/03/2026 07:00 | 1 | B | 0.2277344 | 93.51706 | 1.318348 | 2.911312 | 0.1117977 | 4.232611 | 0.03262752 | 6.719834 | 2817.388 | 34.44463 | 11.09547 | 2.716286 | 7.912768 | 0.9673725 | 0.008769006 | 1.646398 | 0.2010654 | 2.635277 | 0.02395361 | 4.108486 | 0.04284454 | 0.1882307 | 35.38645 | 3.176334 | 50.8059 | 0.5345206 | 8.218386 | 0.9245279 | 0.0004523795 | 0.082814 | 0.06318524 | 0.4029503 | 0.0002928819 | 3.918025 | 96.27509 | 98.29691 | 85.2463 | 12.43487 | 79.27322 | 6.099639 | 3.541256 | 1.621219 | 10.32266 | 74.76888 | 20.48457 | 8.319049 | 99.81635 | 99.91813 | 95.56896 | 87.20375 | 99.7578 | 14.41869
06/03/2026 19:00 | 2 | A | 0.3323606 | 102.8039 | 2.119094 | 4.006107 | 0.09964248 | 5.036857 | 0.04927899 | 6.571212 | 2047.482 | 38.74513 | 11.42551 | 1.213328 | 5.340872 | 0.950721 | 0.008980446 | 2.004912 | 0.2206465 | 3.621535 | 0.04191652 | 5.021099 | 0.05295783 | 0.1555607 | 35.50433 | 1.574709 | 51.31701 | 0.7247622 | 7.579654 | 0.8977632 | 0.000333876 | 0.02882682 | 0.1407722 | 0.8080438 | 0.001636377 | 4.870173 | 97.43113 | 98.14588 | 90.1008 | 14.05448 | 60.0061 | 5.225337 | 2.478681 | 1.82895 | 3.935323 | 67.83737 | 38.51955 | 7.969296 | 99.90981 | 99.97483 | 94.03613 | 81.89185 | 98.52565 | 13.19463
07/03/2026 07:00 | 1 | B | 0.4763864 | 88.20738 | 1.244606 | 2.815882 | 0.1514357 | 4.004821 | 0.02512142 | 12.23177 | 2518.044 | 36.15454 | 11.05148 | 3.507513 | 8.605238 | 0.9748786 | 0.1734646 | 25.59347 | 0.3450195 | 2.60366 | 0.06495368 | 3.886274 | 0.04320776 | 0.7704112 | 190.9962 | 2.536248 | 49.262 | 1.012597 | 8.338773 | 0.9316708 | 0.1457802 | 17.92265 | 0.2433977 | 0.4398036 | 0.02100515 | 3.679782 | 64.50215 | 71.71379 | 72.9752 | 9.859398 | 58.18558 | 5.39789 | 6.987551 | 9.35581 | 8.804846 | 75.58913 | 28.89152 | 8.99665 | 71.4897 | 81.0696 | 81.78005 | 85.44853 | 87.0771 | 14.39454
07/03/2026 19:00 | 2 | A | 0.3945582 | 64.48293 | 0.5750385 | 1.457757 | 0.1110722 | 3.729081 | 0.01594454 | 9.568862 | 1839.778 | 28.44465 | 12.84504 | 5.453332 | 11.19957 | 0.9840555 | 0.245908 | 35.71801 | 0.1234704 | 1.27325 | 0.02451213 | 3.608038 | 0.02191917 | 0.9203995 | 171.611 | 0.7713861 | 53.80352 | 1.048678 | 10.05537 | 0.9621363 | 0.2305418 | 32.62213 | 0.1087097 | 0.0765175 | 0.001179817 | 3.461156 | 38.66885 | 45.49177 | 78.87069 | 14.04955 | 78.28323 | 4.788631 | 5.113161 | 5.833438 | 2.94035 | 80.90021 | 20.69479 | 5.910445 | 43.78201 | 51.3252 | 81.81104 | 94.94976 | 98.97801 | 10.69908
08/03/2026 07:00 | 1 | C | 0.8247126 | 91.2396 | 1.634782 | 4.379995 | 0.1801357 | 4.517124 | 0.03465573 | 13.70793 | 1930.628 | 40.88716 | 10.55941 | 4.057214 | 8.014972 | 0.9653443 | 0.3622068 | 25.20579 | 0.2256269 | 4.158155 | 0.04094909 | 4.391552 | 0.06985549 | 0.7661895 | 128.9911 | 1.177122 | 47.24479 | 0.5533139 | 10.61468 | 0.8954888 | 0.3306928 | 17.10968 | 0.1514024 | 0.7970428 | 0.0009804196 | 3.906097 | 57.6029 | 73.33147 | 86.67666 | 8.354896 | 78.05545 | 6.149149 | 6.489841 | 9.875903 | 5.029932 | 75.34958 | 21.45717 | 16.41517 | 64.09274 | 83.20737 | 91.70659 | 83.70448 | 99.51261 | 22.56432
08/03/2026 19:00 | 2 | D | 0.1568837 | 69.38126 | 0.3607034 | 0.731877 | 0.03141563 | 4.429345 | 0.006294852 | 7.73301 | 6440.083 | 40.22427 | 9.170592 | 3.146667 | 8.267553 | 0.9937051 | 0.108891 | 29.02459 | 0.1081786 | 0.6784201 | 0.01168136 | 4.405031 | 0.009999424 | 0.6878818 | 516.3768 | 3.690814 | 45.91986 | 1.120547 | 9.266231 | 0.9837057 | 0.1030055 | 24.07063 | 0.07176086 | 0.2185383 | 0.0004096842 | 4.355616 | 31.02818 | 58.42986 | 70.19779 | 7.887598 | 63.05078 | 1.17496 | 4.384409 | 7.44217 | 10.23168 | 62.73897 | 35.66639 | 2.091889 | 35.41259 | 65.87203 | 80.42947 | 70.62657 | 98.71717 | 3.266849
09/03/2026 07:00 | 1 | C | 0.4586229 | 103.0169 | 0.9414566 | 2.295351 | 0.09002177 | 4.304971 | 0.02328094 | 10.2385 | 2165.87 | 34.85899 | 10.36139 | 1.80344 | 7.811835 | 0.9767191 | 0.2255112 | 53.84699 | 0.1330028 | 2.10309 | 0.04918095 | 4.221382 | 0.03283476 | 0.920944 | 241.0532 | 1.715182 | 50.97174 | 0.8024096 | 7.327315 | 0.9438843 | 0.2013193 | 47.33468 | 0.07796373 | 0.4031039 | 0.0229785 | 4.113336 | 51.97338 | 48.94683 | 86.20156 | 10.50919 | 46.63961 | 4.224579 | 6.593429 | 7.683133 | 5.981963 | 72.91455 | 29.26729 | 5.588671 | 58.56681 | 56.62997 | 92.18352 | 83.42374 | 75.90689 | 9.81325
09/03/2026 19:00 | 2 | D | 0.4247227 | 68.23997 | 1.26545 | 3.058982 | 0.1404912 | 4.407264 | 0.02993676 | 6.882301 | 2060.661 | 37.07443 | 11.47942 | 3.356294 | 7.536459 | 0.9700632 | 0.2254377 | 6.752596 | 0.1603621 | 2.799121 | 0.04124948 | 4.310695 | 0.04381375 | 0.6088125 | 145.0492 | 1.229614 | 51.21138 | 0.8867557 | 10.07837 | 0.9262495 | 0.2073032 | 0.2108434 | 0.109784 | 0.5091093 | 0.001255081 | 4.037871 | 48.51021 | 90.40087 | 87.70703 | 11.23435 | 71.51807 | 5.119212 | 6.280417 | 9.312945 | 4.2573 | 73.34999 | 27.65447 | 10.01917 | 54.79062 | 99.71381 | 91.96433 | 84.58434 | 99.17253 | 15.13838
10/03/2026 07:00 | 1 | C | 0.1562994 | 72.91577 | 0.8545897 | 1.801787 | 0.05223772 | 4.796367 | 0.01931618 | 7.858991 | 3599.402 | 38.87132 | 12.0468 | 2.576327 | 8.069448 | 0.9806838 | 0.004582157 | 3.455817 | 0.1057874 | 1.599994 | 0.002521618 | 4.731898 | 0.02372131 | 0.1830131 | 139.6619 | 1.757418 | 52.35587 | 0.1001993 | 11.01536 | 0.9569625 | 0.0001591892 | 0.07952408 | 0.06484661 | 0.3418513 | 0.0001003716 | 4.576143 | 97.12497 | 95.35208 | 87.86037 | 12.91485 | 95.26605 | 3.249771 | 2.77756 | 4.543548 | 4.87816 | 68.92879 | 4.55008 | 5.447847 | 99.90253 | 99.89563 | 92.73853 | 81.84364 | 99.81613 | 8.697618
10/03/2026 19:00 | 2 | D | 0.5355137 | 83.41265 | 1.812876 | 3.782026 | 0.1221969 | 5.915817 | 0.03979932 | 8.492111 | 1274.173 | 40.63176 | 14.40577 | 2.251863 | 7.841349 | 0.9602007 | 0.2057211 | 34.0569 | 0.2038741 | 3.341683 | 0.03392445 | 5.836006 | 0.05263437 | 0.8580813 | 175.2416 | 1.337055 | 53.73884 | 0.5915307 | 10.11234 | 0.9075663 | 0.1678874 | 25.86888 | 0.1381552 | 0.4188965 | 0.001586035 | 5.588 | 63.11327 | 60.79557 | 89.20169 | 15.1596 | 73.34279 | 5.275355 | 8.433876 | 11.05795 | 3.881954 | 74.78822 | 25.47925 | 8.997174 | 71.54714 | 71.85352 | 93.08364 | 89.94781 | 98.82204 | 14.27253
11/03/2026 07:00 | 1 | C | 0.2904216 | 55.32921 | 0.685797 | 1.755617 | 0.05524458 | 5.574008 | 0.01250106 | 9.761765 | 2624.524 | 33.11868 | 13.66515 | 2.580162 | 9.576837 | 0.9874989 | 0.1705209 | 22.80497 | 0.2752191 | 1.604851 | 0.02328087 | 5.523335 | 0.02542965 | 0.8558397 | 239.1869 | 1.70969 | 54.08306 | 0.8593356 | 10.0235 | 0.9620693 | 0.1524064 | 17.08551 | 0.2373028 | 0.2177339 | 0.001182068 | 5.404386 | 42.01905 | 59.29839 | 60.37041 | 9.730411 | 58.38536 | 2.147837 | 7.493832 | 10.99318 | 6.339604 | 78.33788 | 39.5561 | 4.572903 | 49.51288 | 70.29157 | 66.71002 | 88.06829 | 97.94146 | 6.720739
11/03/2026 19:00 | 2 | D | 0.4678341 | 105.2132 | 1.426846 | 2.557045 | 0.05513619 | 4.567408 | 0.03174144 | 5.693441 | 2324.213 | 40.5833 | 9.611939 | 0.7021682 | 5.536511 | 0.9682586 | 0.2965283 | 32.46996 | 0.1432201 | 2.325772 | 0.03392519 | 4.535639 | 0.03758916 | 0.9129205 | 258.4084 | 0.8823622 | 52.31912 | 0.4767502 | 9.605876 | 0.9306694 | 0.2716326 | 23.34445 | 0.1133666 | 0.3065717 | 0.01603976 | 4.330855 | 38.62865 | 70.11846 | 90.28108 | 11.93162 | 40.42324 | 3.847627 | 7.33506 | 9.232068 | 2.324514 | 76.91032 | 32.5025 | 7.905507 | 45.96371 | 79.35053 | 92.6056 | 88.84193 | 72.92574 | 11.75313
12/03/2026 07:00 | 1 | A | 0.4401866 | 98.70776 | 1.465086 | 4.925726 | 0.1404393 | 5.961809 | 0.03497424 | 8.740298 | 2718.184 | 37.82166 | 13.34423 | 3.274525 | 6.624759 | 0.9650258 | 0.1393759 | 3.773327 | 0.1474593 | 4.620625 | 0.02685446 | 5.937783 | 0.07219701 | 1.153066 | 48.7661 | 0.8035621 | 52.96961 | 0.3465878 | 10.8028 | 0.8928288 | 0.05740566 | 0.1350668 | 0.09440473 | 0.7109704 | 0.0009997936 | 5.544382 | 69.44448 | 96.31097 | 90.28712 | 9.47483 | 81.54701 | 3.886335 | 18.91195 | 3.566859 | 3.959822 | 77.63824 | 17.81738 | 13.0821 | 88.35643 | 99.87783 | 94.24694 | 87.11307 | 99.36439 | 16.96843
12/03/2026 19:00 | 2 | B | 0.2612166 | 86.28585 | 0.9570235 | 2.162525 | 0.09463476 | 4.177556 | 0.02737922 | 9.098786 | 3100.988 | 30.21377 | 12.18654 | 2.579035 | 7.827222 | 0.9726208 | 0.01243953 | 1.422175 | 0.1334479 | 1.880349 | 0.02469905 | 4.074818 | 0.02897168 | 0.4028104 | 46.73355 | 1.307941 | 51.3688 | 0.749955 | 9.036766 | 0.9436491 | 0.0004544553 | 0.03103664 | 0.09738891 | 0.3609671 | 0.00243242 | 3.922478 | 95.36823 | 98.39691 | 86.43772 | 15.42909 | 74.61524 | 5.12987 | 4.467594 | 1.569144 | 3.95949 | 68.81958 | 22.95928 | 6.267068 | 99.83583 | 99.96606 | 90.39721 | 84.24868 | 97.57452 | 11.39694
13/03/2026 07:00 | 1 | A | 0.6345364 | 81.78572 | 1.324527 | 2.36712 | 0.1077737 | 4.876036 | 0.03358254 | 13.0239 | 1867.449 | 34.99547 | 11.21721 | 2.080503 | 8.564026 | 0.9664175 | 0.2040119 | 19.73478 | 0.1544782 | 2.059584 | 0.03922233 | 4.74788 | 0.03045341 | 1.077746 | 122.3192 | 1.72481 | 55.60234 | 0.7408964 | 10.02135 | 0.935964 | 0.1755833 | 16.39699 | 0.1033844 | 0.3174661 | 0.016392 | 4.576297 | 68.92838 | 76.68049 | 88.72878 | 15.91395 | 64.82895 | 5.898269 | 5.172446 | 4.554632 | 3.965667 | 71.53338 | 20.93537 | 6.25886 | 74.10083 | 81.23512 | 92.69444 | 87.44733 | 85.76432 | 12.15713
13/03/2026 19:00 | 2 | B | 0.2534728 | 85.39993 | 1.471759 | 3.357893 | 0.1828487 | 5.071099 | 0.03513427 | 7.121539 | 2060.805 | 35.51805 | 14.90365 | 4.711602 | 11.30771 | 0.9648657 | 0.003381485 | 13.46823 | 0.2320097 | 2.93747 | 0.01794026 | 4.844001 | 0.04565876 | 0.06944075 | 275.3024 | 1.556859 | 53.25477 | 0.3739474 | 11.99466 | 0.919207 | 0.000100196 | 0.4624296 | 0.1662019 | 0.438114 | 0.0002567028 | 4.488815 | 98.71281 | 84.78332 | 84.78976 | 15.59397 | 90.53319 | 7.834359 | 1.250855 | 14.71894 | 4.829883 | 72.41287 | 9.337763 | 10.79965 | 99.96366 | 99.50226 | 89.61964 | 88.00684 | 99.87095 | 18.63401
14/03/2026 07:00 | 1 | A | 0.5314469 | 68.58509 | 1.14179 | 2.223879 | 0.1565068 | 4.476146 | 0.02630524 | 13.55714 | 2260.52 | 35.46218 | 5.31359 | 5.276609 | 7.660688 | 0.9736948 | 0.1795459 | 9.367974 | 0.2145931 | 2.140407 | 0.01818257 | 4.390112 | 0.03286896 | 1.597803 | 226.7261 | 1.537997 | 54.37181 | 0.518259 | 8.178312 | 0.9408258 | 0.1299973 | 1.774288 | 0.1683583 | 0.3156364 | 0.0007117591 | 4.257767 | 67.10435 | 86.70039 | 81.69994 | 6.285202 | 88.68785 | 4.502004 | 9.882101 | 10.8657 | 4.427468 | 80.3616 | 10.88428 | 6.005447 | 76.98645 | 97.56609 | 86.1274 | 86.64681 | 99.57213 | 10.50745
14/03/2026 19:00 | 2 | B | 0.3503844 | 74.57897 | 1.081584 | 1.579548 | 0.05637264 | 4.074705 | 0.02584486 | 6.67647 | 2391.895 | 38.26187 | 11.05153 | 2.09099 | 6.949804 | 0.9741551 | 0.18255 | 13.09934 | 0.09517088 | 1.328251 | 0.002393152 | 3.998427 | 0.01863948 | 1.421466 | 222.8212 | 1.749338 | 57.14725 | 0.1199536 | 7.140151 | 0.9555157 | 0.1583821 | 9.008247 | 0.06290264 | 0.2393764 | 9.987096e-05 | 3.937141 | 49.2466 | 82.88956 | 91.4282 | 18.08272 | 95.86448 | 4.408091 | 7.561808 | 5.568957 | 3.014722 | 67.43669 | 3.966238 | 3.266217 | 56.80841 | 88.45851 | 94.44292 | 85.51941 | 99.83072 | 7.674307
15/03/2026 07:00 | 1 | D | 0.2847182 | 80.41619 | 1.568892 | 2.227571 | 0.06302239 | 5.003889 | 0.03776208 | 4.394985 | 1995.69 | 38.87198 | 11.11277 | 0.89579 | 5.857006 | 0.9622379 | 0.1234148 | 5.253142 | 0.1049689 | 1.87888 | 0.03034125 | 4.970409 | 0.0278308 | 0.8281411 | 179.4184 | 1.129018 | 52.26156 | 0.4429151 | 8.739802 | 0.9344071 | 0.1024249 | 0.06572616 | 0.07446814 | 0.3782601 | 0.01805296 | 4.85814 | 58.29054 | 93.71424 | 93.56202 | 18.83851 | 53.67441 | 4.420017 | 8.094961 | 6.209393 | 2.002781 | 65.29448 | 19.55921 | 4.860933 | 66.38551 | 99.92363 | 95.5648 | 84.13299 | 73.23361 | 9.28095
15/03/2026 19:00 | 2 | C | 0.4235504 | 90.67464 | 0.6466784 | 1.957649 | 0.1021041 | 3.937824 | 0.01429034 | 12.42563 | 4353.969 | 38.61602 | 14.91274 | 4.185651 | 9.480489 | 0.9857097 | 0.2495501 | 28.86748 | 0.09621749 | 1.769833 | 0.04290281 | 3.857469 | 0.03072013 | 1.102647 | 273.7778 | 1.829749 | 50.35757 | 1.003209 | 8.984006 | 0.9549895 | 0.2221076 | 20.98919 | 0.04045319 | 0.2068608 | 0.01201165 | 3.692559 | 41.92335 | 68.61862 | 85.3339 | 10.88592 | 58.58176 | 3.440463 | 7.997506 | 9.275462 | 8.692131 | 79.0229 | 30.18363 | 7.008689 | 49.92085 | 77.89408 | 94.02603 | 89.90882 | 88.76539 | 10.44915
16/03/2026 07:00 | 1 | A | 0.433918 | 86.29776 | 0.38174 | 0.9455161 | 0.04700281 | 3.90388 | 0.0072157 | 15.63523 | 3665.405 | 37.1364 | 7.9841 | 1.667922 | 7.886941 | 0.9927843 | 0.3234326 | 60.28429 | 0.1146018 | 0.8943586 | 0.03522173 | 3.874931 | 0.01455772 | 2.14148 | 279.7505 | 1.296464 | 53.90897 | 0.6125993 | 8.758379 | 0.9782266 | 0.2963769 | 57.01825 | 0.09701364 | 0.1054086 | 0.02662934 | 3.802256 | 26.00011 | 30.64791 | 70.19571 | 6.093061 | 25.60534 | 1.457775 | 7.184555 | 4.719161 | 4.944089 | 83.00142 | 18.97344 | 3.266034 | 33.18467 | 35.36707 | 75.1398 | 89.09448 | 44.57878 | 4.723809
16/03/2026 19:00 | 2 | B | 0.5889801 | 91.33234 | 1.074965 | 2.070409 | 0.1353784 | 4.684195 | 0.02381975 | 17.36691 | 3100.599 | 36.5422 | 13.11891 | 4.288009 | 8.560251 | 0.9761802 | 0.1795822 | 17.90328 | 0.2095294 | 1.800814 | 0.03405021 | 4.589615 | 0.028105 | 1.283136 | 257.2979 | 1.325893 | 53.44161 | 1.143968 | 9.528712 | 0.9480752 | 0.1468681 | 10.8066 | 0.1764356 | 0.2699605 | 0.001147501 | 4.443199 | 70.2359 | 80.86458 | 80.97254 | 15.09312 | 75.44724 | 4.353001 | 6.122882 | 7.917632 | 3.466553 | 72.54493 | 23.74915 | 5.717194 | 76.35878 | 88.78221 | 84.4391 | 87.63805 | 99.19639 | 10.0702
17/03/2026 07:00 | 1 | A | 0.2450052 | 86.75458 | 0.4313614 | 1.811007 | 0.05482012 | 4.29857 | 0.01323605 | 8.615898 | 3020.53 | 30.54735 | 16.26084 | 1.954171 | 8.756929 | 0.986764 | 0.1327215 | 47.40212 | 0.02739791 | 1.617182 | 0.02934302 | 4.238768 | 0.02832613 | 0.7196235 | 285.5781 | 0.9148346 | 48.61921 | 0.8225908 | 9.723007 | 0.9584378 | 0.1153759 | 40.36295 | 0.001170181 | 0.2280621 | 0.005898991 | 4.076684 | 46.54613 | 46.08388 | 93.73257 | 11.88451 | 47.18248 | 2.696411 | 8.319886 | 9.324377 | 6.007429 | 76.04578 | 42.50413 | 6.407134 | 54.86601 | 55.40826 | 99.74 | 87.93028 | 89.6866 | 9.103545
17/03/2026 19:00 | 2 | B | 0.6062529 | 130.1183 | 1.349929 | 3.394317 | 0.1129472 | 5.386823 | 0.03302728 | 12.59813 | 3187.674 | 37.94871 | 11.32247 | 2.70896 | 6.830877 | 0.9669727 | 0.1966664 | 25.68641 | 0.09988492 | 3.123528 | 0.02427947 | 5.337501 | 0.05100431 | 0.9958122 | 298.2495 | 1.404992 | 49.84645 | 0.4488916 | 8.763126 | 0.9159684 | 0.1521672 | 10.50915 | 0.02721201 | 0.5218324 | 0.0006355828 | 5.14675 | 68.63173 | 80.91117 | 92.84511 | 11.01696 | 79.21366 | 4.188096 | 8.37781 | 11.69091 | 5.308476 | 74.90121 | 20.2709 | 8.297232 | 77.00954 | 92.60208 | 98.15358 | 85.91817 | 99.48456 | 12.48533
18/03/2026 07:00 | 1 | A | 0.1342745 | 67.60542 | 0.5404177 | 1.688992 | 0.06588314 | 4.102903 | 0.01467672 | 5.115925 | 2276.237 | 30.11987 | 10.77202 | 1.906926 | 8.525664 | 0.9853233 | 0.06007111 | 34.7071 | 0.09982174 | 1.553697 | 0.03846019 | 4.037025 | 0.02571713 | 1.276567 | 290.1332 | 2.315091 | 49.6592 | 0.7631059 | 8.749233 | 0.9596061 | 0.02746941 | 27.86176 | 0.04045323 | 0.264485 | 0.01903992 | 3.910739 | 55.91905 | 49.41572 | 81.79988 | 9.360491 | 42.4804 | 3.049762 | 24.44966 | 11.03668 | 11.01694 | 75.61271 | 29.78743 | 5.484048 | 80.36871 | 60.4524 | 92.81682 | 84.9732 | 72.26783 | 8.533811
18/03/2026 19:00 | 2 | B | 0.3815439 | 90.24891 | 0.8840335 | 1.783035 | 0.119633 | 3.682156 | 0.02095636 | 10.91716 | 1770.014 | 32.77986 | 12.72227 | 3.766255 | 9.632022 | 0.9790436 | 0.1560298 | 54.29367 | 0.2013056 | 1.548881 | 0.04157733 | 3.5548 | 0.02480986 | 0.9202509 | 150.3666 | 2.160642 | 49.68276 | 1.091733 | 10.46918 | 0.9542338 | 0.1361602 | 51.7958 | 0.1503633 | 0.2974115 | 0.01427353 | 3.375028 | 59.96268 | 41.10082 | 77.70594 | 14.95273 | 65.97426 | 5.4819 | 5.983924 | 4.133651 | 6.06371 | 69.13058 | 22.64069 | 7.053991 | 65.9466 | 45.23447 | 83.76965 | 84.08331 | 88.61495 | 12.53589
19/03/2026 07:00 | 1 | C | 0.3901532 | 96.33567 | 0.7778989 | 3.419152 | 0.1348432 | 4.154383 | 0.01986939 | 8.87217 | 3208.469 | 32.72221 | 11.89129 | 3.677431 | 7.255855 | 0.9801306 | 0.2182041 | 33.24592 | 0.1303178 | 3.247403 | 0.06302716 | 4.09151 | 0.05358018 | 0.5612367 | 149.7955 | 0.7617992 | 50.92556 | 1.011942 | 11.63312 | 0.9265504 | 0.1983674 | 26.50614 | 0.09380075 | 0.4902903 | 0.008153678 | 3.655397 | 45.18344 | 66.1752 | 83.58033 | 6.910274 | 54.18763 | 3.470297 | 7.707528 | 8.331357 | 5.247126 | 79.80343 | 40.20972 | 15.00354 | 52.89097 | 74.50656 | 88.82745 | 86.7137 | 94.39735 | 18.47384
19/03/2026 19:00 | 2 | D | 0.2394974 | 51.04124 | 1.245126 | 2.600967 | 0.1131921 | 5.060621 | 0.03281116 | 6.373414 | 1522.625 | 34.23659 | 12.58259 | 2.824769 | 10.20357 | 0.9671888 | 0.03140881 | 1.118841 | 0.125915 | 2.262348 | 0.0212039 | 4.88615 | 0.03640755 | 0.7844703 | 29.32502 | 1.615527 | 47.49294 | 0.5367181 | 10.64927 | 0.9307813 | 0.001952782 | 0.0155548 | 0.06764881 | 0.4931519 | 0.00103954 | 4.660725 | 87.31583 | 97.87989 | 90.21917 | 15.87292 | 81.88198 | 6.615615 | 11.92524 | 2.091744 | 4.723808 | 66.47916 | 17.2632 | 7.661389 | 99.24107 | 99.97163 | 94.94298 | 82.35208 | 99.14518 | 14.277
20/03/2026 07:00 | 1 | C | 0.7373058 | 96.23009 | 1.039897 | 2.029588 | 0.06197645 | 5.332567 | 0.02839719 | 14.05559 | 3331.01 | 33.6571 | 13.55087 | 2.081638 | 9.271816 | 0.9716028 | 0.3480501 | 1.686645 | 0.08658825 | 1.692854 | 0.002947472 | 5.217434 | 0.02614172 | 2.084823 | 61.9844 | 3.1449 | 50.23388 | 0.1059426 | 9.315742 | 0.9454611 | 0.3000288 | 0.01943041 | 0.002026857 | 0.3507092 | 9.968689e-05 | 5.104117 | 54.13485 | 98.29705 | 91.90983 | 18.95984 | 95.37926 | 4.937464 | 7.391893 | 1.683858 | 7.905888 | 64.70276 | 4.468668 | 4.566834 | 61.52674 | 99.98091 | 99.81572 | 83.6626 | 99.84793 | 9.504297
20/03/2026 19:00 | 2 | D | 0.2678778 | 67.72494 | 0.8331041 | 2.317735 | 0.08295949 | 4.276516 | 0.01595588 | 8.411989 | 2354.176 | 41.66607 | 15.69907 | 1.839808 | 7.723474 | 0.9840441 | 0.1358243 | 30.65105 | 0.1710142 | 2.100762 | 0.0544729 | 4.220625 | 0.03177745 | 0.8237176 | 192.3313 | 1.570945 | 50.47826 | 0.7018791 | 8.754293 | 0.9522667 | 0.1128691 | 25.25573 | 0.124298 | 0.4863888 | 0.03286874 | 4.069335 | 50.10519 | 55.46399 | 79.80019 | 10.80764 | 35.38565 | 2.881664 | 9.77149 | 9.024444 | 5.992124 | 69.20854 | 26.88533 | 6.505041 | 59.87668 | 64.48843 | 85.79231 | 80.01618 | 62.27098 | 9.386705
21/03/2026 07:00 | 1 | C | 0.2396022 | 104.2226 | 1.254711 | 3.317832 | 0.09520813 | 4.951972 | 0.03228971 | 5.284549 | 2554.068 | 34.92492 | 15.18233 | 2.191681 | 9.594685 | 0.9677103 | 0.07126676 | 22.47832 | 0.1312325 | 2.921948 | 0.02525485 | 4.797058 | 0.04211716 | 0.7538285 | 207.3802 | 0.9339754 | 53.58012 | 0.5665194 | 9.224671 | 0.9255931 | 0.04020823 | 14.06475 | 0.09470539 | 0.6168544 | 0.0006257422 | 4.595589 | 71.21663 | 79.12881 | 89.87854 | 14.77571 | 74.33058 | 6.256288 | 13.25076 | 8.380393 | 3.135097 | 68.01558 | 25.06109 | 7.845702 | 84.46739 | 87.50921 | 93.01364 | 82.79129 | 99.39167 | 14.10199
21/03/2026 19:00 | 2 | D | 0.2874737 | 74.3763 | 1.413378 | 3.119062 | 0.1159222 | 4.864598 | 0.03674879 | 6.75667 | 1854.083 | 34.37772 | 13.55941 | 2.679946 | 8.062347 | 0.9632512 | 0.04066879 | 6.479087 | 0.1557626 | 2.720754 | 0.01810266 | 4.742602 | 0.04836536 | 0.7963505 | 124.1657 | 1.514473 | 46.30642 | 0.3535583 | 8.193896 | 0.9148858 | 0.0007197421 | 0.2575924 | 0.08393448 | 0.4166017 | 0.0003688279 | 4.560149 | 86.37293 | 91.6089 | 89.38441 | 15.9757 | 84.95766 | 6.090566 | 13.39802 | 8.07424 | 5.182478 | 71.8045 | 14.75125 | 8.146629 | 99.77094 | 99.68314 | 94.56689 | 87.7802 | 99.70891 | 14.23719
22/03/2026 07:00 | 1 | A | 0.3811732 | 117.1941 | 1.17723 | 3.034865 | 0.1124825 | 4.841051 | 0.02897379 | 6.192692 | 2090.202 | 34.27037 | 13.13569 | 2.868889 | 8.335887 | 0.9710262 | 0.2077672 | 58.32288 | 0.1897861 | 2.733473 | 0.03023597 | 4.736771 | 0.04556495 | 0.5243741 | 205.8203 | 1.528649 | 50.86241 | 0.6184112 | 9.980893 | 0.9254613 | 0.1921792 | 51.06087 | 0.1238674 | 0.3638523 | 0.001277254 | 4.478577 | 47.07198 | 51.67587 | 84.34568 | 12.54061 | 73.89824 | 4.989046 | 6.268299 | 8.00227 | 5.916671 | 76.36396 | 25.05089 | 9.394218 | 53.34028 | 59.67814 | 90.26235 | 88.90458 | 98.94913 | 14.38326
22/03/2026 19:00 | 2 | B | 0.5923993 | 119.6485 | 1.496745 | 2.933056 | 0.1466485 | 4.085598 | 0.03541607 | 8.831668 | 2271.227 | 37.75236 | 10.15164 | 2.070602 | 7.897588 | 0.9645839 | 0.2898828 | 40.65025 | 0.1655684 | 2.668016 | 0.07600781 | 3.945636 | 0.0403221 | 1.098253 | 172.0556 | 0.9268774 | 51.96665 | 1.067222 | 9.624109 | 0.9242618 | 0.2546167 | 34.91753 | 0.1323553 | 0.5173002 | 0.03276484 | 3.697905 | 52.79935 | 67.22853 | 89.32987 | 12.2579 | 50.00569 | 6.846036 | 7.475338 | 5.798352 | 2.496995 | 71.44099 | 29.34406 | 9.498346 | 60.27469 | 73.02688 | 91.82686 | 83.69889 | 79.34975 | 16.34438
23/03/2026 07:00 | 1 | A | 0.2817864 | 70.87348 | 1.057665 | 3.458148 | 0.1205349 | 5.276157 | 0.02571096 | 7.1995 | 2547.722 | 36.97057 | 14.03395 | 4.12023 | 9.39761 | 0.974289 | 0.09923163 | 5.510777 | 0.1099425 | 3.179058 | 0.01498505 | 5.167394 | 0.05314533 | 0.5178756 | 96.58865 | 0.9250853 | 48.57241 | 0.2714322 | 10.04826 | 0.9211437 | 0.07507799 | 0.2560444 | 0.06291287 | 0.5600914 | 0.0001893433 | 4.885793 | 65.69022 | 92.4244 | 89.87243 | 10.43409 | 87.88751 | 4.5795 | 9.767212 | 7.242816 | 4.648351 | 74.6468 | 11.96779 | 10.12134 | 75.45743 | 99.66722 | 94.52078 | 85.0809 | 99.8553 | 14.70084
23/03/2026 19:00 | 2 | B | 0.30625 | 66.08943 | 0.9871813 | 2.071176 | 0.0651658 | 3.650323 | 0.03533995 | 8.286633 | 1286.626 | 25.80664 | 9.473262 | 1.669199 | 7.646646 | 0.9646601 | 0.01389176 | 21.37555 | 0.07792991 | 1.800004 | 0.006402652 | 3.50392 | 0.03154734 | 0.4194905 | 157.9615 | 1.793528 | 46.7464 | 0.1907487 | 9.126611 | 0.9331127 | 0.0001789855 | 16.75776 | 0.01992776 | 0.2804239 | 0.0001701484 | 3.313824 | 95.62422 | 68.79964 | 92.3848 | 16.16398 | 90.52205 | 7.402963 | 4.321243 | 7.540184 | 5.731574 | 71.20227 | 9.234315 | 7.887529 | 99.94546 | 76.33982 | 98.11637 | 87.36626 | 99.75636 | 15.29049
24/03/2026 07:00 | 1 | A | 0.416213 | 112.1438 | 1.818845 | 3.239764 | 0.1375134 | 4.205438 | 0.0437811 | 9.308474 | 2449.979 | 37.1358 | 11.78573 | 1.591904 | 6.356666 | 0.9562189 | 0.009075044 | 5.104557 | 0.2018354 | 2.848481 | 0.07092322 | 4.106943 | 0.0445863 | 0.1866104 | 108.1113 | 1.918365 | 50.69852 | 0.6428277 | 8.328159 | 0.9116326 | 0.0003921104 | 0.06668217 | 0.117883 | 0.5082222 | 0.04295241 | 3.900491 | 97.91507 | 95.64749 | 89.38894 | 15.92685 | 50.68254 | 6.617666 | 1.999041 | 4.298305 | 4.702589 | 69.77236 | 20.84256 | 8.829563 | 99.91412 | 99.94579 | 94.09153 | 85.69921 | 71.5251 | 15.44723
24/03/2026 19:00 | 2 | B | 0.1662659 | 83.99658 | 0.680149 | 1.157252 | 0.02302403 | 3.87482 | 0.01822801 | 6.774773 | 3965.582 | 32.09807 | 10.68089 | 1.207081 | 9.359319 | 0.981772 | 0.04356947 | 11.92935 | 0.09683012 | 0.9804314 | 0.001040312 | 3.772992 | 0.01526284 | 1.03455 | 285.2977 | 1.335896 | 49.45787 | 0.0605855 | 8.958724 | 0.9665092 | 0.02792019 | 7.612393 | 0.07726314 | 0.2148896 | 9.999166e-05 | 3.691101 | 74.27297 | 86.05669 | 86.0229 | 16.82361 | 95.56398 | 4.402831 | 9.496938 | 5.184083 | 2.997809 | 65.22933 | 4.016268 | 3.528823 | 83.76991 | 91.24078 | 89.02071 | 82.05293 | 99.58025 | 7.931654
25/03/2026 07:00 | 1 | A | 0.3234137 | 67.69043 | 1.049002 | 2.604713 | 0.1080148 | 5.064527 | 0.02840778 | 9.401221 | 2136.924 | 32.03844 | 14.13325 | 3.537497 | 9.704179 | 0.9715922 | 0.05799331 | 7.189411 | 0.1429211 | 2.267637 | 0.007742295 | 4.928872 | 0.02906841 | 0.7484155 | 187.9335 | 2.257448 | 49.02023 | 0.25028 | 10.40223 | 0.9425238 | 0.03669998 | 1.615076 | 0.0777069 | 0.8257391 | 0.0002621832 | 4.760068 | 82.57778 | 89.6807 | 86.76256 | 15.41414 | 93.03581 | 5.443236 | 6.726755 | 8.070458 | 6.25551 | 54.70622 | 6.73541 | 5.970471 | 89.30453 | 97.75116 | 93.01807 | 70.12037 | 99.77122 | 11.41371
25/03/2026 19:00 | 2 | B | 0.2218553 | 97.34233 | 1.23046 | 2.588552 | 0.05149748 | 4.306947 | 0.03224959 | 4.498743 | 2920.346 | 34.95634 | 8.969302 | 1.307418 | 7.680771 | 0.9677504 | 0.07933105 | 3.267734 | 0.1065694 | 2.375919 | 0.009644826 | 4.194516 | 0.03161201 | 0.6948758 | 97.61693 | 1.922479 | 58.70126 | 0.2810692 | 8.927432 | 0.9361384 | 0.05854502 | 0.08170079 | 0.04524885 | 0.4738949 | 0.0004792269 | 4.034693 | 65.39516 | 96.75131 | 91.61837 | 11.17444 | 81.87526 | 5.751215 | 9.901238 | 3.170119 | 4.939081 | 71.68736 | 17.25358 | 6.552532 | 75.2964 | 99.92143 | 96.55745 | 82.8618 | 99.12885 | 12.30375
26/03/2026 07:00 | 1 | C | 0.3489437 | 51.39513 | 0.9429459 | 2.04452 | 0.1180695 | 4.804061 | 0.02194718 | 11.9661 | 2147.556 | 39.15116 | 8.666904 | 2.921881 | 9.031492 | 0.9780528 | 0.0882586 | 4.35797 | 0.08556615 | 1.895916 | 0.05515292 | 4.709199 | 0.03078289 | 0.7538552 | 135.3848 | 1.756571 | 51.96961 | 0.934057 | 9.056066 | 0.9472699 | 0.06662909 | 0.1000661 | 0.03126446 | 0.2687004 | 0.02659168 | 4.567942 | 75.26203 | 91.70675 | 91.12481 | 9.303606 | 54.31296 | 4.126005 | 6.65031 | 8.108813 | 5.734404 | 78.24693 | 24.35258 | 5.802837 | 81.91234 | 99.81557 | 96.85922 | 87.55054 | 78.66553 | 9.928842
26/03/2026 19:00 | 2 | D | 0.2432306 | 81.71034 | 2.089919 | 4.223286 | 0.1708945 | 5.078235 | 0.04030536 | 4.263827 | 1960.435 | 44.63527 | 11.93338 | 1.663615 | 6.670995 | 0.9596946 | 0.07437309 | 2.807473 | 0.303095 | 3.899477 | 0.108203 | 5.011342 | 0.05851713 | 0.5928857 | 45.17006 | 0.9396582 | 51.11121 | 0.6311849 | 9.460473 | 0.9011775 | 0.04070395 | 0.05669797 | 0.2617603 | 0.8338268 | 0.07424368 | 4.722442 | 70.65523 | 96.7026 | 86.08183 | 11.38874 | 39.23626 | 5.294691 | 14.26382 | 3.234868 | 2.631016 | 70.81882 | 21.61283 | 10.90142 | 84.91905 | 99.93747 | 88.71284 | 82.20755 | 60.84909 | 16.19611
27/03/2026 07:00 | 1 | C | 0.6075933 | 71.00693 | 1.876216 | 3.81877 | 0.1069111 | 5.381281 | 0.04981455 | 8.423932 | 1318.454 | 34.80454 | 11.6047 | 1.625486 | 8.429668 | 0.9501855 | 0.1978129 | 5.608101 | 0.1499118 | 3.410584 | 0.02729807 | 5.221465 | 0.05069638 | 0.4982378 | 102.1722 | 1.215418 | 52.75831 | 0.5000645 | 10.54866 | 0.8994891 | 0.1808806 | 0.1656226 | 0.08985843 | 0.6292811 | 0.0006523323 | 4.921218 | 69.06501 | 92.49547 | 92.40791 | 15.13793 | 75.7385 | 7.803349 | 4.157198 | 7.294725 | 3.284125 | 70.03972 | 23.71266 | 9.937761 | 73.22221 | 99.7902 | 95.69204 | 85.17765 | 99.45116 | 17.74111
27/03/2026 19:00 | 2 | D | 0.4670378 | 67.22589 | 0.8169902 | 2.732472 | 0.1018639 | 4.27841 | 0.02156134 | 10.20056 | 2353.851 | 29.74476 | 13.14718 | 3.069506 | 10.4501 | 0.9784387 | 0.2525453 | 16.83673 | 0.1795242 | 2.502968 | 0.03646752 | 4.142408 | 0.04165332 | 0.9993478 | 256.3123 | 1.822081 | 50.77666 | 0.8330512 | 9.102129 | 0.9367853 | 0.2193394 | 6.188667 | 0.1064893 | 0.356522 | 0.001048146 | 3.921879 | 47.09206 | 75.49499 | 78.49994 | 10.37415 | 64.97166 | 5.266399 | 8.912801 | 15.88117 | 9.289673 | 77.40305 | 34.06442 | 8.861559 | 56.00486 | 91.37616 | 87.78961 | 87.7772 | 99.03608 | 14.12796
28/03/2026 07:00 | 1 | C | 0.332541 | 96.44257 | 1.377776 | 2.827095 | 0.1175791 | 4.78801 | 0.02538762 | 9.04105 | 3023.202 | 43.17555 | 14.21577 | 2.596225 | 7.394778 | 0.9746124 | 0.1056936 | 20.2036 | 0.2889888 | 2.530432 | 0.053013 | 4.720106 | 0.03138115 | 0.6955702 | 255.063 | 2.863014 | 50.24851 | 1.203667 | 8.526901 | 0.9432312 | 0.08606849 | 12.38986 | 0.2033514 | 0.9428589 | 0.01473091 | 4.593455 | 69.02328 | 79.58301 | 79.55749 | 12.76592 | 56.05756 | 3.920957 | 6.563941 | 8.299417 | 6.520991 | 55.77656 | 32.12515 | 5.588626 | 75.58722 | 87.88242 | 86.07849 | 68.54248 | 88.18272 | 9.509583
28/03/2026 19:00 | 2 | D | 0.6383134 | 79.078 | 1.355607 | 2.814844 | 0.08387977 | 5.924112 | 0.0341404 | 11.02726 | 2042.041 | 35.43089 | 13.49114 | 1.20179 | 7.392508 | 0.9658596 | 0.2710938 | 9.692833 | 0.1511423 | 2.437467 | 0.04436483 | 5.872208 | 0.03596711 | 1.444453 | 230.0615 | 1.801823 | 51.52285 | 0.6839328 | 8.273098 | 0.9298925 | 0.2257097 | 1.169242 | 0.08729596 | 0.5389047 | 0.01962712 | 5.779345 | 58.97963 | 88.16116 | 89.23123 | 16.363 | 48.91475 | 4.260271 | 8.139074 | 10.4639 | 4.780617 | 65.83412 | 29.3266 | 5.022853 | 67.11871 | 98.62507 | 94.01184 | 82.19712 | 78.24135 | 9.283123
29/03/2026 07:00 | 1 | B | 0.2022444 | 90.20411 | 1.32953 | 2.52414 | 0.06498105 | 5.240813 | 0.02405937 | 5.148883 | 3213.173 | 45.28711 | 11.93703 | 1.222534 | 5.823514 | 0.9759406 | 0.08029744 | 13.21514 | 0.2458656 | 2.292088 | 0.03644447 | 5.226448 | 0.03663193 | 0.6886817 | 265.626 | 1.698639 | 47.66935 | 0.7392634 | 10.95685 | 0.9393087 | 0.05657117 | 3.371414 | 0.1892092 | 0.5224284 | 0.009035365 | 5.002969 | 61.25207 | 85.70221 | 81.95224 | 11.37803 | 45.26459 | 2.673442 | 12.47389 | 10.78709 | 4.680183 | 69.18083 | 41.67468 | 7.658557 | 73.72595 | 96.4893 | 86.63243 | 80.55886 | 86.93927 | 10.332
29/03/2026 19:00 | 2 | A | 0.6696009 | 83.31065 | 1.897113 | 3.891388 | 0.1489134 | 5.873311 | 0.04750903 | 10.29112 | 1718.405 | 35.93575 | 16.24212 | 2.334148 | 7.40982 | 0.952491 | 0.1896918 | 1.75424 | 0.1993095 | 3.275349 | 0.03991674 | 5.796672 | 0.04711068 | 1.180797 | 34.17464 | 1.18189 | 54.67856 | 0.7120474 | 9.09695 | 0.9053803 | 0.1381205 | 0.06727282 | 0.1481818 | 0.6006274 | 0.004943008 | 5.624945 | 73.0168 | 97.99438 | 89.99319 | 19.82963 | 74.46816 | 5.99378 | 8.307659 | 1.932514 | 2.934966 | 66.19602 | 22.52653 | 7.296795 | 81.32446 | 99.92689 | 92.92816 | 86.02565 | 96.9947 | 13.29058
30/03/2026 07:00 | 1 | B | 0.5915495 | 156.8019 | 1.388004 | 2.556923 | 0.07031431 | 5.25829 | 0.03457427 | 14.47292 | 3781.083 | 35.25139 | 15.69827 | 1.764136 | 6.517146 | 0.9654257 | 0.09442343 | 27.00754 | 0.1752728 | 2.086299 | 0.009654385 | 5.213207 | 0.02642077 | 1.393711 | 442.4117 | 1.56607 | 55.42543 | 0.343355 | 7.547713 | 0.939005 | 0.0578654 | 15.31932 | 0.13614 | 0.5854964 | 0.000265056 | 5.147521 | 84.58982 | 83.37152 | 87.8089 | 21.22693 | 86.74439 | 4.285149 | 6.224824 | 7.454537 | 2.981028 | 57.27128 | 12.90164 | 3.792419 | 90.81465 | 90.82606 | 90.78993 | 78.49822 | 99.64603 | 8.077567
30/03/2026 19:00 | 2 | A | 0.4740518 | 84.93046 | 1.845763 | 6.883566 | 0.1984677 | 5.960267 | 0.03756513 | 11.48841 | 1551.028 | 43.49902 | 10.42798 | 3.343004 | 7.684494 | 0.9624349 | 0.04414646 | 27.7067 | 0.2199804 | 6.745223 | 0.07573221 | 5.892968 | 0.09650908 | 0.4325742 | 147.866 | 1.402823 | 54.01249 | 0.7355649 | 8.331905 | 0.8659258 | 0.0008554464 | 14.31472 | 0.08815038 | 1.477197 | 0.002192606 | 5.621144 | 91.03725 | 68.60267 | 88.52958 | 5.690775 | 63.27497 | 4.843223 | 8.806493 | 16.80246 | 7.334915 | 75.72667 | 35.76839 | 13.49108 | 99.84374 | 85.40514 | 95.86449 | 81.41744 | 99.04335 | 18.3343
31/03/2026 07:00 | 1 | B | 0.4083377 | 73.60742 | 0.9310778 | 2.221812 | 0.08063913 | 4.433756 | 0.02763089 | 10.59227 | 1956.29 | 31.24971 | 10.87085 | 2.106918 | 7.629663 | 0.9723691 | 0.1189505 | 20.10902 | 0.06954205 | 1.97604 | 0.0230603 | 4.342941 | 0.03259161 | 1.115525 | 208.8699 | 1.090492 | 49.76733 | 0.6571292 | 9.564684 | 0.9397775 | 0.08438914 | 13.56276 | 0.03413536 | 0.3186316 | 0.001070709 | 4.16185 | 71.67448 | 73.43558 | 92.73739 | 13.51921 | 72.19324 | 4.754758 | 8.9036 | 9.248261 | 3.817178 | 73.00338 | 26.55894 | 7.030798 | 80.57808 | 82.68384 | 96.55457 | 86.52258 | 98.75218 | 11.78556
31/03/2026 19:00 | 2 | A | 0.2766259 | 116.3022 | 1.049915 | 2.355783 | 0.04533145 | 4.894066 | 0.02873121 | 5.032647 | 3927.105 | 32.60924 | 13.01147 | 0.7628786 | 7.721442 | 0.9712688 | 0.1359375 | 3.574452 | 0.1163554 | 2.040576 | 0.02410561 | 4.810429 | 0.03364863 | 0.8155183 | 102.244 | 1.349402 | 47.61155 | 0.5385439 | 8.866468 | 0.9376202 | 0.1115492 | 0.03346999 | 0.07210471 | 0.4051581 | 0.005643824 | 4.664869 | 52.27062 | 97.01489 | 89.23605 | 15.86884 | 48.35147 | 4.532967 | 9.919923 | 2.958131 | 4.324684 | 68.00556 | 39.97503 | 6.096045 | 62.19054 | 99.97302 | 93.56073 | 83.87439 | 88.32651 | 10.62901
01/04/2026 07:00 | 1 | B | 0.4803505 | 65.72062 | 0.9505957 | 2.63433 | 0.1013074 | 4.182184 | 0.02102689 | 10.92069 | 2089.671 | 38.29917 | 4.897702 | 4.723847 | 9.458813 | 0.9789731 | 0.2561075 | 22.24915 | 0.1484037 | 2.585716 | 0.00202208 | 4.06885 | 0.04377364 | 0.9430734 | 151.9282 | 1.563453 | 48.04857 | 0.04309903 | 11.59346 | 0.9351995 | 0.2239529 | 16.1793 | 0.08216983 | 0.4577472 | 9.940169e-05 | 3.716647 | 47.80429 | 66.85771 | 84.71661 | 3.909286 | 98.04598 | 4.755636 | 8.59409 | 10.11928 | 7.199491 | 79.84047 | 1.862255 | 12.13452 | 56.39838 | 76.97698 | 91.9161 | 83.74976 | 99.90824 | 16.89016
01/04/2026 19:00 | 2 | A | 0.2970651 | 59.454 | 0.8450753 | 2.690332 | 0.1066737 | 5.098363 | 0.018298 | 8.857072 | 1948.888 | 36.83788 | 13.8231 | 2.882479 | 8.244656 | 0.981702 | 0.1375145 | 24.23672 | 0.1742032 | 2.482828 | 0.05493524 | 5.039719 | 0.04161682 | 0.7466844 | 230.435 | 1.58468 | 49.52987 | 0.843854 | 10.77321 | 0.9400852 | 0.1105471 | 15.10848 | 0.1117625 | 0.4000927 | 0.02001043 | 4.785902 | 54.55598 | 59.98043 | 79.76327 | 9.401634 | 49.44391 | 2.959003 | 10.46055 | 16.13007 | 7.803962 | 76.61789 | 32.92146 | 8.793935 | 65.01653 | 76.1105 | 87.56723 | 86.01953 | 82.36537 | 11.75294
02/04/2026 07:00 | 1 | D | 0.2218731 | 90.553 | 0.8032296 | 1.925405 | 0.02745122 | 4.317353 | 0.01867416 | 4.962292 | 3690.81 | 37.00084 | 13.42871 | 1.445168 | 6.962224 | 0.9813258 | 0.1316652 | 22.04185 | 0.1144065 | 1.706502 | 0.000472765 | 4.267023 | 0.02628636 | 1.049938 | 566.4381 | 2.552523 | 50.52548 | 0.01405515 | 8.853357 | 0.9550395 | 0.1063908 | 7.057977 | 0.04730018 | 0.3628164 | 9.892559e-05 | 4.140789 | 41.7656 | 76.11317 | 86.02267 | 13.02427 | 98.30996 | 3.011421 | 12.43912 | 16.44296 | 8.353344 | 68.97931 | 1.345873 | 5.390398 | 54.20471 | 92.55613 | 94.37601 | 82.00358 | 99.65583 | 8.401819
02/04/2026 19:00 | 2 | C | 0.304351 | 55.10032 | 0.5738053 | 1.536118 | 0.07524271 | 4.576836 | 0.01606266 | 11.78726 | 2011.377 | 30.44269 | 11.42239 | 3.240766 | 8.70953 | 0.9839373 | 0.116894 | 23.16433 | 0.0861994 | 1.374726 | 0.02356591 | 4.509371 | 0.02248062 | 0.735222 | 239.4834 | 1.08052 | 51.47249 | 0.8130192 | 9.180885 | 0.9614567 | 0.1024363 | 18.10639 | 0.06295036 | 0.2033487 | 0.005107046 | 4.400142 | 62.20932 | 58.63499 | 85.21889 | 11.944 | 69.18322 | 3.056657 | 5.430652 | 9.770788 | 4.233276 | 75.32841 | 24.29096 | 4.50949 | 67.63997 | 68.40578 | 89.45216 | 87.2724 | 93.47418 | 7.566147
03/04/2026 07:00 | 1 | D | 0.3134744 | 63.80256 | 0.7727292 | 1.735544 | 0.09417599 | 4.104905 | 0.01988236 | 9.773679 | 2254.813 | 33.23234 | 14.64681 | 3.389858 | 10.10689 | 0.9801176 | 0.1215677 | 19.35642 | 0.1142638 | 1.47363 | 0.02732083 | 3.983151 | 0.02801958 | 1.057178 | 224.9145 | 2.86186 | 44.19711 | 0.9178751 | 10.66702 | 0.9520981 | 0.09403329 | 13.30699 | 0.03340398 | 0.2163076 | 0.001112438 | 3.786449 | 61.99032 | 70.26519 | 85.50695 | 16.77936 | 71.5664 | 4.895332 | 9.449477 | 9.877363 | 10.37726 | 71.35427 | 27.30895 | 7.281174 | 71.4398 | 80.14255 | 95.88422 | 88.13363 | 98.87535 | 12.17651
03/04/2026 19:00 | 2 | C | 0.5821423 | 122.2779 | 2.083466 | 4.029541 | 0.08427747 | 5.757752 | 0.04588868 | 8.328074 | 2494.722 | 36.23494 | 14.7925 | 1.772772 | 7.378953 | 0.9541113 | 0.2095961 | 8.173529 | 0.4409261 | 3.511889 | 0.003068116 | 5.679779 | 0.04126123 | 0.8964691 | 170.6164 | 1.015405 | 52.70981 | 0.06861023 | 9.408417 | 0.9128501 | 0.1785491 | 0.8310408 | 0.4149594 | 1.288121 | 0.0001055831 | 5.511243 | 65.64792 | 93.62235 | 79.80804 | 16.84579 | 96.52656 | 5.880948 | 6.354017 | 5.757245 | 2.010921 | 53.97318 | 3.359074 | 6.742264 | 72.00194 | 99.3796 | 81.81897 | 70.81897 | 99.88564 | 12.62321
04/04/2026 07:00 | 1 | D | 0.216023 | 84.34875 | 1.068754 | 3.416352 | 0.1529243 | 4.743568 | 0.02320288 | 8.68779 | 2728.986 | 35.86047 | 9.504389 | 3.64351 | 8.400307 | 0.9767971 | 0.01478428 | 21.52792 | 0.2423097 | 3.271737 | 0.07000878 | 4.656705 | 0.04799365 | 0.2976713 | 215.479 | 0.9565049 | 49.85664 | 0.9355561 | 9.337125 | 0.9288035 | 0.000166788 | 11.50597 | 0.2054054 | 0.8645758 | 0.02528374 | 4.414856 | 93.31495 | 75.06968 | 77.85389 | 6.455108 | 55.28221 | 4.108961 | 6.613337 | 12.26055 | 4.295298 | 70.03968 | 29.36142 | 9.446954 | 99.92829 | 87.33024 | 82.14919 | 76.49478 | 84.64363 | 13.55591
04/04/2026 19:00 | 2 | C | 0.2932286 | 59.77064 | 0.7130886 | 2.368721 | 0.07482451 | 5.018593 | 0.01804785 | 12.51131 | 1994.363 | 34.31274 | 10.97356 | 2.399948 | 7.646022 | 0.9819521 | 0.06866564 | 24.21368 | 0.09554166 | 2.210568 | 0.03208977 | 4.970302 | 0.03268066 | 1.336902 | 281.4159 | 1.845625 | 52.68646 | 0.9254557 | 11.49864 | 0.9492715 | 0.02500395 | 15.35896 | 0.03529136 | 0.4728292 | 0.00133377 | 4.74555 | 77.00553 | 60.22014 | 86.84352 | 8.361016 | 57.88731 | 2.749661 | 14.89992 | 15.38691 | 8.458452 | 72.69022 | 40.42058 | 7.487818 | 91.90545 | 75.60705 | 95.30197 | 81.05124 | 98.30789 | 10.23748
05/04/2026 07:00 | 1 | A | 0.3463727 | 94.85154 | 0.8559376 | 1.401208 | 0.08350449 | 3.46551 | 0.02247689 | 10.6262 | 2918.898 | 32.76505 | 14.44382 | 2.181297 | 8.885706 | 0.9775231 | 0.1100012 | 29.91621 | 0.1222283 | 1.10131 | 0.03526843 | 3.34088 | 0.01413284 | 1.033623 | 330.9184 | 2.105708 | 50.4431 | 0.9261625 | 9.58107 | 0.9633903 | 0.0964518 | 25.50054 | 0.09313086 | 0.3774704 | 0.0221991 | 3.249337 | 68.95577 | 69.16889 | 86.04092 | 23.16945 | 58.71395 | 5.763165 | 4.217432 | 4.930671 | 3.476846 | 50.87784 | 15.67497 | 3.907296 | 73.1732 | 74.09956 | 89.51777 | 74.0473 | 74.38893 | 9.670461
05/04/2026 19:00 | 2 | B | 0.1778958 | 63.97271 | 0.5537288 | 1.898836 | 0.03567295 | 4.594445 | 0.01322812 | 6.729213 | 3220.581 | 31.1726 | 15.12346 | 1.305905 | 8.45223 | 0.9867719 | 0.09007249 | 21.65697 | 0.1432692 | 1.721554 | 0.01864492 | 4.54273 | 0.02031819 | 0.6004587 | 205.4433 | 0.9386613 | 53.67104 | 0.8940474 | 10.27398 | 0.9664537 | 0.07934241 | 17.79315 | 0.1265473 | 0.6293966 | 0.0002409352 | 4.422239 | 50.03761 | 66.59436 | 74.46872 | 10.53566 | 48.42512 | 2.433528 | 6.858079 | 6.525026 | 3.444267 | 57.42984 | 50.92214 | 4.543504 | 56.89569 | 73.11939 | 77.91299 | 67.9655 | 99.34726 | 6.977032
06/04/2026 07:00 | 1 | A | 0.2541274 | 54.56713 | 0.9850924 | 3.075089 | 0.09756965 | 4.854453 | 0.02839785 | 4.745639 | 1342.568 | 31.75327 | 11.07178 | 2.343547 | 6.980401 | 0.9716021 | 0.1228501 | 16.92161 | 0.08580453 | 2.841363 | 0.03192452 | 4.792317 | 0.04675177 | 0.5189045 | 110.4411 | 0.9289752 | 52.6257 | 0.6453255 | 8.435837 | 0.9248504 | 0.1028293 | 12.19414 | 0.04318172 | 0.3247331 | 0.0009167127 | 4.608134 | 53.03088 | 69.87001 | 91.53705 | 10.22458 | 68.20945 | 4.083434 | 9.546279 | 9.46232 | 4.408849 | 80.00889 | 30.92161 | 8.124299 | 62.57716 | 79.33233 | 95.9459 | 90.23347 | 99.13106 | 12.20773
06/04/2026 19:00 | 2 | B | 0.5672785 | 58.37581 | 0.9309322 | 1.394813 | 0.06946573 | 4.208465 | 0.02086163 | 19.2054 | 1636.727 | 40.27334 | 12.24551 | 2.83567 | 6.472248 | 0.9791384 | 0.1701727 | 24.74729 | 0.09269846 | 1.163627 | 0.01052867 | 4.160233 | 0.01722643 | 1.361136 | 138.9815 | 1.90046 | 53.80581 | 0.5823996 | 9.62208 | 0.9619119 | 0.1488443 | 22.70153 | 0.06032411 | 0.2208834 | 0.0002873036 | 4.062419 | 70.62773 | 58.49133 | 90.25014 | 18.31508 | 85.15955 | 3.208335 | 4.133334 | 4.101279 | 3.516704 | 66.45203 | 14.44261 | 3.938586 | 74.76106 | 62.59261 | 93.76684 | 84.76711 | 99.60216 | 7.146921
07/04/2026 07:00 | 1 | A | 0.3126236 | 119.4978 | 0.9775619 | 2.162111 | 0.1232642 | 4.047377 | 0.02583084 | 6.249327 | 3578.397 | 31.85168 | 12.5251 | 3.836003 | 9.914661 | 0.9741692 | 0.1552074 | 27.78241 | 0.1589109 | 1.887328 | 0.02481812 | 3.891801 | 0.03290102 | 0.8002742 | 266.6658 | 0.9169786 | 49.72521 | 0.7106749 | 10.38282 | 0.9412681 | 0.1326598 | 19.4325 | 0.1324135 | 0.2152066 | 0.0008447296 | 3.664915 | 51.6357 | 77.35123 | 84.16406 | 14.9638 | 80.386 | 6.327655 | 8.422215 | 7.34204 | 3.086201 | 75.66725 | 18.96895 | 8.440166 | 60.05791 | 84.69327 | 87.25026 | 90.63105 | 99.35495 | 14.76782
07/04/2026 19:00 | 2 | B | 0.4261663 | 88.81102 | 1.105128 | 3.201867 | 0.126586 | 5.24584 | 0.02958442 | 6.013361 | 2319.214 | 32.28479 | 11.69894 | 2.374883 | 7.662175 | 0.9704156 | 0.2558332 | 20.81419 | 0.1545741 | 2.942822 | 0.05804369 | 5.172175 | 0.0397488 | 0.6738416 | 166.5639 | 0.6479925 | 54.19909 | 0.8367206 | 11.12233 | 0.9306668 | 0.2379801 | 14.58922 | 0.1335002 | 0.7536658 | 0.02478638 | 4.918043 | 41.74468 | 77.25686 | 86.42681 | 10.80952 | 55.50339 | 4.321158 | 6.284962 | 7.454837 | 2.330673 | 67.28414 | 26.27354 | 8.427613 | 48.02964 | 84.71169 | 88.75748 | 78.09366 | 81.77693 | 12.74877
08/04/2026 07:00 | 1 | A | 0.1531775 | 82.30404 | 0.8166183 | 1.823461 | 0.05871846 | 4.401867 | 0.02269673 | 4.298925 | 3224.805 | 33.95462 | 11.75101 | 1.858467 | 8.067984 | 0.9773033 | 0.05689729 | 9.32311 | 0.04702662 | 1.592906 | 0.01692139 | 4.316726 | 0.02507421 | 0.8598189 | 311.4526 | 1.661513 | 53.90421 | 0.6372309 | 10.75834 | 0.9522291 | 0.03575467 | 1.367402 | 0.004513773 | 0.2154381 | 0.0005873262 | 4.147105 | 63.69837 | 88.92946 | 94.372 | 14.62655 | 71.83624 | 4.159982 | 14.07471 | 9.488508 | 5.101665 | 74.12306 | 27.2113 | 6.128236 | 77.77308 | 98.41796 | 99.47367 | 88.74962 | 99.04754 | 10.28822
08/04/2026 19:00 | 2 | B | 0.2256218 | 71.4131 | 0.7727683 | 1.752309 | 0.05815694 | 5.021814 | 0.01859457 | 11.55882 | 3144.425 | 36.84391 | 12.09469 | 2.363237 | 9.325758 | 0.9814054 | 0.01089314 | 13.18912 | 0.0893328 | 1.556353 | 0.01448287 | 4.940267 | 0.02483211 | 0.4067329 | 307.737 | 2.459523 | 48.56897 | 0.5554399 | 8.873076 | 0.9565733 | 0.0006173636 | 5.54282 | 0.02780397 | 0.3359322 | 0.0004399267 | 4.838174 | 95.26172 | 81.87465 | 88.65485 | 12.83424 | 75.55998 | 3.453104 | 4.476534 | 10.70078 | 7.903423 | 68.82746 | 23.71642 | 4.387602 | 99.73826 | 92.57543 | 96.55828 | 81.6617 | 99.2764 | 7.840706
09/04/2026 07:00 | 1 | C | 0.6022188 | 76.84703 | 1.353098 | 3.634272 | 0.1508791 | 4.219308 | 0.03197684 | 15.28609 | 1919.31 | 35.6317 | 9.22182 | 2.87314 | 8.978468 | 0.9680232 | 0.1171644 | 15.98469 | 0.2207684 | 3.449698 | 0.06095432 | 4.062098 | 0.0434635 | 1.215729 | 147.3035 | 1.968037 | 54.98685 | 1.191463 | 9.826232 | 0.9245597 | 0.065521 | 9.811401 | 0.1386294 | 1.026939 | 0.007809195 | 3.791127 | 81.16666 | 79.86448 | 84.20595 | 8.113995 | 60.8924 | 6.804504 | 8.77419 | 8.331261 | 6.321625 | 65.76065 | 34.32226 | 10.1221 | 89.94085 | 88.19574 | 90.52758 | 73.87465 | 95.21467 | 16.9266
09/04/2026 19:00 | 2 | D | 0.375814 | 78.57026 | 2.000703 | 4.281689 | 0.1301339 | 5.075236 | 0.045576 | 7.638552 | 1566.838 | 36.98143 | 9.609059 | 2.183932 | 6.796489 | 0.954424 | 0.02900114 | 7.501982 | 0.3302902 | 4.027294 | 0.03206022 | 4.993042 | 0.06190617 | 0.4417766 | 112.6018 | 2.672839 | 50.31867 | 0.4797584 | 8.363119 | 0.8925178 | 0.0003705056 | 0.2121245 | 0.1678081 | 0.8164655 | 0.001007308 | 4.759289 | 92.63482 | 90.88705 | 84.24369 | 10.22826 | 76.4865 | 6.103298 | 7.277191 | 8.871991 | 8.270355 | 72.75252 | 22.82264 | 10.20108 | 99.91201 | 99.75904 | 92.51404 | 82.98078 | 99.30914 | 16.30437
10/04/2026 07:00 | 1 | C | 0.2476363 | 67.55513 | 1.140527 | 3.131843 | 0.06518657 | 5.19341 | 0.02436454 | 6.448334 | 2585.434 | 38.78116 | 13.53097 | 1.211088 | 8.398257 | 0.9756355 | 0.09278635 | 4.676161 | 0.2005276 | 2.872146 | 0.03656997 | 5.113376 | 0.03802513 | 0.7001797 | 116.3471 | 0.7680196 | 52.6871 | 0.6675203 | 9.512707 | 0.9376103 | 0.06815329 | 0.1473051 | 0.1775128 | 0.8518825 | 0.01098154 | 4.934959 | 63.44411 | 93.24666 | 82.84636 | 10.52657 | 45.2664 | 3.939986 | 10.75142 | 6.548893 | 2.560575 | 63.96979 | 38.93831 | 6.965018 | 74.19554 | 99.79555 | 85.40694 | 74.49637 | 84.20471 | 10.905
10/04/2026 19:00 | 2 | D | 0.4755297 | 66.00321 | 1.469757 | 2.736745 | 0.1418373 | 5.697547 | 0.04108072 | 8.493779 | 1559.555 | 34.48565 | 16.6444 | 3.156203 | 7.460011 | 0.9589193 | 0.1320227 | 2.018504 | 0.05533439 | 2.140932 | 0.01269993 | 5.622042 | 0.03444143 | 1.091842 | 54.84653 | 1.475523 | 50.23345 | 0.33988 | 12.12826 | 0.9244779 | 0.09626463 | 0.05039553 | 0.002425274 | 0.3492453 | 0.0005108304 | 5.379653 | 73.37724 | 97.06744 | 96.3898 | 24.98456 | 91.41396 | 5.378852 | 7.90794 | 2.861971 | 3.457654 | 63.21786 | 8.253085 | 7.331479 | 81.28518 | 99.92941 | 99.84745 | 88.20242 | 99.66705 | 12.71033
11/04/2026 07:00 | 1 | C | 0.5632968 | 80.72059 | 1.358229 | 3.001872 | 0.1581469 | 4.579225 | 0.04410511 | 9.403391 | 1796.425 | 28.22126 | 13.45542 | 2.958179 | 8.09196 | 0.9558949 | 0.1554138 | 1.557762 | 0.1187647 | 2.519544028 | 0.02895309 | 4.417147 | 0.03785369 | 0.7435607 | 38.39088 | 0.8237669 | 53.953 | 0.7217152 | 11.67195 | 0.9180412 | 0.1311626 | 0.0390183 | 0.08969527 | 0.3987831 | 0.0003883516 | 4.118009 | 73.62683 | 98.1553 | 91.64157 | 19.76943 | 82.49975 | 7.793825 | 4.996747 | 1.800329 | 2.29583 | 68.03488 | 17.27481 | 9.648499 | 78.62358 | 99.95562 | 93.9374 | 87.8043 | 99.77456 | 17.44232
11/04/2026 19:00 | 2 | D | 0.221094 | 86.00867 | 0.7021868 | 0.8837637 | 0.01622404 | 4.840463 | 0.01615083 | 5.910335 | 3104.621 | 37.29642 | 13.9953 | 0.9796527 | 6.312903 | 0.9838492 | 0.1276997 | 36.45527 | 0.1014573 | 0.6685253 | 0.0004084393 | 4.816291 | 0.01014104 | 0.8935701 | 343.4401 | 1.584292 | 48.52668 | 0.0303773 | 7.806623 | 0.9737081 | 0.1197232 | 33.25806 | 0.0860138 | 0.170089 | 9.631754e-05 | 4.785147 | 43.17476 | 58.29899 | 85.78459 | 25.57648 | 97.52317 | 2.106381 | 4.098588 | 4.049407 | 2.288048 | 55.68356 | 1.898771 | 1.635531 | 47.27334 | 62.3484 | 88.07264 | 81.26004 | 99.42194 | 3.741913
12/04/2026 07:00 | 1 | B | 0.2097362 | 62.96603 | 0.5563899 | 1.079572 | 0.07160709 | 4.120923 | 0.01076339 | 8.372313 | 2366.969 | 39.56599 | 9.066574 | 3.462325 | 9.430036 | 0.9892366 | 0.1209233 | 37.89733 | 0.131946 | 0.992669 | 0.03471439 | 4.063157 | 0.01708869 | 1.160722 | 214.8471 | 1.845608 | 48.64856 | 1.183224 | 9.919014 | 0.9721479 | 0.1026454 | 34.78686 | 0.1018228 | 0.1549604 | 0.01452557 | 3.960221 | 42.96561 | 40.46087 | 76.54058 | 9.039423 | 52.04281 | 2.463019 | 9.457219 | 5.830849 | 5.66851 | 77.00648 | 28.23707 | 4.113227 | 52.42283 | 46.29172 | 82.20909 | 86.0459 | 80.27989 | 6.576247
12/04/2026 19:00 | 2 | A | 0.3620612 | 109.7179 | 1.417843 | 2.733668 | 0.08579834 | 5.091807 | 0.03186958 | 5.728943 | 2258.914 | 39.10287 | 12.52458 | 1.447827 | 8.104713 | 0.9681304 | 0.1853905 | 38.96917 | 0.1773016 | 2.411364 | 0.04096214 | 4.992627 | 0.03029061 | 0.7232824 | 218.1962 | 2.227676 | 50.52891 | 0.6527459 | 11.0913 | 0.9378398 | 0.1680176 | 33.18045 | 0.111078 | 0.85725 | 0.02120257 | 4.79565 | 50.42766 | 65.61432 | 87.89351 | 14.60138 | 53.77919 | 5.072734 | 6.051094 | 6.0239 | 4.759178 | 55.98894 | 23.04482 | 6.598092 | 56.47876 | 71.63822 | 92.65269 | 70.59032 | 76.82401 | 11.67083
13/04/2026 07:00 | 1 | B | 0.3815638 | 83.20034 | 0.7465557 | 2.092174 | 0.02808749 | 3.875126 | 0.02563207 | 4.978749 | 1839.77 | 24.3428 | 10.51093 | 1.044977 | 6.75684 | 0.9743679 | 0.2606286 | 36.99138 | 0.1258245 | 1.870707 | 0.001336837 | 3.799319 | 0.03289005 | 0.8400152 | 158.1102 | 1.165388 | 45.74572 | 0.03677093 | 9.047453 | 0.9414779 | 0.240388 | 32.76016 | 0.08950788 | 0.3379555 | 9.896541e-05 | 3.615978 | 33.44543 | 56.679 | 83.578 | 12.87737 | 95.36245 | 4.469321 | 7.240766 | 6.250278 | 5.134199 | 71.91463 | 4.305824 | 7.679006 | 40.6862 | 62.92928 | 88.7122 | 84.79201 | 99.66827 | 12.14833
13/04/2026 19:00 | 2 | A | 0.402139 | 118.6508 | 1.065847 | 2.317974 | 0.06309731 | 4.894244 | 0.02567199 | 10.37709 | 4123.085 | 34.4319 | 11.99618 | 1.864503 | 8.618038 | 0.974328 | 0.1393149 | 13.14037 | 0.1867044 | 2.062969 | 0.01563312 | 4.796128 | 0.03419951 | 0.9777525 | 176.5386 | 1.282825 | 50.22501 | 0.4280975 | 9.766198 | 0.9401285 | 0.1088146 | 7.196355 | 0.1468303 | 0.3109555 | 0.0006287076 | 4.615329 | 66.24591 | 89.20949 | 82.9327 | 13.28599 | 75.85984 | 4.520458 | 8.315197 | 5.088489 | 4.11616 | 74.10221 | 23.2034 | 6.824326 | 74.5611 | 94.29798 | 87.04886 | 87.38821 | 99.06325 | 11.34478
14/04/2026 07:00 | 1 | B | 0.3163761 | 83.23252 | 0.8321125 | 2.619459 | 0.1005699 | 4.341652 | 0.02631509 | 6.233453 | 1648.389 | 26.88732 | 12.3764 | 2.857392 | 9.754601 | 0.9736849 | 0.1564595 | 40.93216 | 0.1279371 | 2.355765 | 0.02606322 | 4.19536 | 0.04287198 | 0.4357984 | 167.857 | 1.09578 | 48.42768 | 0.5663268 | 8.826869 | 0.9308129 | 0.1435935 | 35.08618 | 0.0833596 | 0.2337554 | 0.00117941 | 3.982039 | 51.84773 | 52.11603 | 85.02961 | 12.43333 | 74.76644 | 5.912339 | 5.905484 | 8.646095 | 5.645664 | 79.26027 | 24.14197 | 8.716161 | 57.75322 | 60.76213 | 90.67528 | 91.69361 | 98.90841 | 14.6285
14/04/2026 19:00 | 2 | A | 0.2867807 | 89.04392 | 1.876931 | 3.669683 | 0.1318519 | 4.782521 | 0.04599334 | 5.966999 | 1801.45 | 36.80802 | 12.41313 | 2.118468 | 7.3123 | 0.9540067 | 0.01293331 | 6.487591 | 0.1928786 | 3.248155 | 0.03607569 | 4.660558 | 0.04052233 | 0.2981424 | 137.6899 | 1.370429 | 48.69839 | 0.5997477 | 9.541963 | 0.9134843 | 0.0002813836 | 0.6674328 | 0.1406423 | 1.231975 | 0.01107111 | 4.444018 | 95.6976 | 93.04927 | 90.19637 | 15.55778 | 73.89764 | 7.032215 | 4.212775 | 6.266027 | 2.95871 | 53.775 | 18.43218 | 8.084911 | 99.91037 | 99.31529 | 93.15508 | 69.33278 | 92.32982 | 15.11713
15/04/2026 07:00 | 1 | B | 0.3449556 | 72.24701 | 0.7743553 | 1.338478 | 0.07817831 | 3.882712 | 0.02009157 | 9.368903 | 2330.743 | 34.39061 | 10.05515 | 2.253878 | 6.269548 | 0.9799084 | 0.1599329 | 25.93989 | 0.08510362 | 1.159756 | 0.0335688 | 3.833773 | 0.01999565 | 1.245852 | 215.492 | 1.687822 | 52.75563 | 0.68845 | 10.02004 | 0.9599128 | 0.1373124 | 21.99138 | 0.05171788 | 0.08497786 | 0.01992717 | 3.704909 | 54.56819 | 64.81693 | 89.23056 | 15.09354 | 57.92394 | 3.244255 | 7.221688 | 5.964126 | 4.358348 | 78.81213 | 17.60847 | 5.16024 | 61.78987 | 70.78106 | 93.58891 | 93.90566 | 75.53241 | 8.404496
15/04/2026 19:00 | 2 | A | 0.3256029 | 77.69263 | 1.022952 | 2.574885 | 0.07140108 | 4.470762 | 0.02751936 | 7.725275 | 2274.954 | 34.32396 | 13.04423 | 2.453722 | 9.572559 | 0.9724806 | 0.1162062 | 15.51431 | 0.08059713 | 2.278623 | 0.003985931 | 4.326391 | 0.03539442 | 1.644484 | 307.2201 | 2.138001 | 46.33866 | 0.1068728 | 10.09915 | 0.9370862 | 0.05848206 | 4.496371 | 0.002887517 | 0.6144435 | 9.98215e-05 | 4.10835 | 65.2926 | 80.5807 | 92.33795 | 13.94116 | 94.57117 | 5.892299 | 17.87624 | 13.99602 | 7.397539 | 63.6972 | 5.297817 | 7.995358 | 83.16884 | 94.57672 | 99.73549 | 77.63836 | 99.86899 | 13.88766
16/04/2026 07:00 | 1 | D | 0.6084609 | 77.10777 | 0.9636518 | 2.1596 | 0.1023526 | 4.56344 | 0.02069832 | 9.562323 | 2342.543 | 40.88944 | 12.60048 | 1.846345 | 7.552302 | 0.9793017 | 0.4192139 | 29.22599 | 0.1197884 | 1.938924 | 0.06549189 | 4.500268 | 0.03230402 | 1.089158 | 237.5184 | 1.348953 | 50.41649 | 0.6732225 | 7.824962 | 0.9469977 | 0.3963607 | 22.12072 | 0.07785913 | 0.2852555 | 0.04476096 | 4.386856 | 32.52864 | 62.88174 | 87.82662 | 12.07671 | 37.33785 | 3.425486 | 5.782489 | 9.950747 | 4.522026 | 75.41466 | 21.24792 | 5.539192 | 38.31113 | 72.83248 | 92.34865 | 87.49137 | 58.58577 | 8.964678
16/04/2026 19:00 | 2 | C | 0.4690284 | 86.14728 | 0.8017832 | 2.672399 | 0.1529528 | 4.54543 | 0.01712386 | 12.4088 | 3205.032 | 34.5032 | 15.78172 | 5.149512 | 9.431087 | 0.9828761 | 0.2610114 | 31.80946 | 0.2146304 | 2.444006 | 0.06590174 | 4.460311 | 0.03986111 | 1.069082 | 246.9665 | 1.568622 | 48.48159 | 1.094827 | 11.2453 | 0.943015 | 0.2268543 | 22.7148 | 0.1573974 | 0.498004 | 0.02240921 | 4.17351 | 45.30355 | 63.70779 | 73.68925 | 10.11241 | 57.65148 | 3.552945 | 9.085761 | 11.42736 | 7.798496 | 72.31442 | 28.53235 | 9.86156 | 54.38932 | 75.13515 | 81.48775 | 82.42683 | 86.18382 | 13.41451
17/04/2026 07:00 | 1 | D | 0.5102628 | 71.25974 | 0.85096 | 2.23956 | 0.1251876 | 4.565933 | 0.02355165 | 9.899471 | 1702.69 | 29.55368 | 10.45536 | 3.10431 | 8.885519 | 0.9764484 | 0.2837978 | 31.91012 | 0.1586588 | 2.041397 | 0.053332 | 4.461746 | 0.03435467 | 1.108789 | 199.6136 | 1.700872 | 49.40422 | 0.9374434 | 11.01748 | 0.9420937 | 0.2537134 | 25.79459 | 0.10242 | 0.3142501 | 0.02109173 | 4.222682 | 45.69193 | 56.27463 | 81.79443 | 10.99506 | 58.40166 | 4.583261 | 7.465187 | 9.623469 | 6.866705 | 75.78569 | 25.72585 | 8.289697 | 53.15711 | 65.8981 | 88.66113 | 86.78075 | 84.12751 | 12.87296
17/04/2026 19:00 | 2 | C | 0.2953349 | 99.52418 | 0.7390097 | 1.608552 | 0.09224394 | 5.283668 | 0.02058928 | 8.812425 | 4093.673 | 31.47769 | 14.25371 | 3.255088 | 9.513179 | 0.9794107 | 0.1162877 | 15.55874 | 0.09281763 | 1.342724 | 0.02575428 | 5.194755 | 0.02121709 | 0.4570735 | 249.0688 | 0.9802112 | 51.03417 | 1.167387 | 9.203453 | 0.9581936 | 0.1087417 | 10.38817 | 0.07316825 | 0.2424165 | 0.000475321 | 5.105991 | 61.43585 | 84.68875 | 87.69886 | 18.24458 | 72.6551 | 3.707075 | 3.283652 | 5.309779 | 2.814203 | 67.31499 | 26.85116 | 3.695738 | 64.7195 | 89.99853 | 90.51307 | 85.55957 | 99.50626 | 7.402812
18/04/2026 07:00 | 1 | D | 0.3708854 | 113.9571 | 1.358241 | 3.648445 | 0.1010753 | 6.532694 | 0.03245448 | 8.442387 | 3308.174 | 36.99622 | 18.05394 | 1.611281 | 9.046684 | 0.9675455 | 0.1001422 | 6.813121 | 0.1628327 | 3.16524 | 0.05041831 | 6.448367 | 0.0470307 | 0.5112133 | 137.3725 | 1.004982 | 52.51975 | 0.5727552 | 10.61187 | 0.9205148 | 0.07913988 | 0.1426156 | 0.1198058 | 0.6436324 | 0.02373121 | 6.235646 | 73.87545 | 94.21536 | 88.40058 | 16.05975 | 51.73695 | 4.4944 | 6.482519 | 5.669437 | 3.479869 | 67.70119 | 26.65051 | 7.639784 | 80.35797 | 99.8848 | 91.88045 | 83.76094 | 78.38746 | 12.13418
18/04/2026 19:00 | 2 | C | 0.2549353 | 95.10954 | 0.9868282 | 2.673505 | 0.06760384 | 4.797396 | 0.02760358 | 8.369441 | 2963.448 | 32.23347 | 12.71581 | 2.376096 | 9.470246 | 0.9723964 | 0.02458748 | 13.68552 | 0.09982453 | 2.388432 | 0.002072289 | 4.664747 | 0.03834566 | 0.5981129 | 205.8254 | 1.618951 | 51.26371 | 0.05010864 | 10.37891 | 0.9340508 | 0.001042496 | 5.797592 | 0.03745971 | 0.3819512 | 0.0001002486 | 4.430163 | 90.62163 | 86.00797 | 90.16353 | 13.12891 | 97.01927 | 5.449055 | 8.996414 | 8.298338 | 6.290836 | 73.52674 | 2.842219 | 8.295878 | 99.61804 | 94.30631 | 96.45437 | 86.65565 | 99.86149 | 13.74493
19/04/2026 07:00 | 1 | A | 0.5001393 | 79.18097 | 1.114171 | 2.77795 | 0.08401036 | 5.162621 | 0.02886893 | 12.31365 | 2229.863 | 33.93745 | 13.11684 | 2.59232 | 8.377879 | 0.9711311 | 0.1489576 | 15.2474 | 0.1384298 | 2.470604 | 0.009445524 | 5.067041 | 0.04210236 | 1.040379 | 246.2958 | 1.806968 | 48.88142 | 0.214868 | 8.998347 | 0.9290287 | 0.1085596 | 4.776589 | 0.06281384 | 0.3673274 | 0.0001360475 | 4.888879 | 71.07658 | 81.29952 | 87.93422 | 13.63124 | 89.0813 | 4.684838 | 8.758044 | 13.09612 | 6.828178 | 74.08424 | 10.76825 | 7.338358 | 79.83463 | 94.39564 | 94.7624 | 87.71548 | 99.84955 | 12.0232
19/04/2026 19:00 | 2 | B | 0.5244532 | 115.836 | 1.666477 | 4.766998 | 0.1694131 | 5.419288 | 0.03280551 | 8.290671 | 1881.43 | 37.31488 | 12.38695 | 3.787291 | 8.796872 | 0.9671945 | 0.261037 | 55.95016 | 0.4573465 | 4.508542 | 0.0467011 | 5.304727 | 0.06981725 | 0.8509397 | 210.7787 | 1.898077 | 51.34626 | 0.6270516 | 8.384801 | 0.8973772 | 0.2151417 | 43.90427 | 0.3452556 | 0.8645001 | 0.001548985 | 5.065092 | 51.85967 | 53.28334 | 73.45639 | 8.524445 | 73.33792 | 5.325162 | 11.32804 | 12.70416 | 7.952018 | 75.20152 | 25.84159 | 10.80223 | 63.18771 | 65.98751 | 81.40841 | 83.72597 | 99.17951 | 16.12739
20/04/2026 07:00 | 1 | A | 0.8247953 | 71.53429 | 2.87227 | 4.338113 | 0.2210689 | 5.150864 | 0.06419673 | 12.48459 | 912.7676 | 38.29832 | 11.5706 | 2.975639 | 7.492631 | 0.9358033 | 0.02492563 | 13.82512 | 0.4420192 | 3.84196 | 0.03210362 | 4.990217 | 0.05669784 | 0.3974455 | 133.5815 | 1.897093 | 50.53379 | 0.5216979 | 10.08588 | 0.8791054 | 0.0008999861 | 6.101441 | 0.3481743 | 0.8305732 | 0.0005272684 | 4.661573 | 97.17197 | 81.91414 | 85.59874 | 17.12252 | 86.41027 | 9.338285 | 2.732109 | 10.58763 | 3.744811 | 66.04616 | 13.38006 | 11.10197 | 99.90408 | 92.50176 | 89.34355 | 83.16869 | 99.79033 | 20.44026
20/04/2026 19:00 | 2 | B | 0.2726277 | 77.40393 | 1.168315 | 2.500408 | 0.09180075 | 4.666751 | 0.03050367 | 7.193725 | 2182.975 | 32.53808 | 11.62589 | 1.390813 | 8.323394 | 0.9694963 | 0.05486628 | 11.15548 | 0.1813149 | 2.213289 | 0.05092937 | 4.5517 | 0.03643457 | 1.007339 | 230.2916 | 2.304675 | 46.68833 | 0.7970269 | 9.701039 | 0.9330618 | 0.01767373 | 2.598561 | 0.09840111 | 0.4766094 | 0.02179546 | 4.350627 | 80.4889 | 86.02759 | 84.95405 | 14.18299 | 46.21412 | 5.44049 | 13.46231 | 10.83998 | 7.187259 | 68.03168 | 31.633 | 7.573861 | 93.95121 | 96.86758 | 92.14131 | 82.21466 | 77.84712 | 13.01435
21/04/2026 07:00 | 1 | A | 0.2273716 | 120.7462 | 0.7687311 | 1.930611 | 0.04069416 | 3.815738 | 0.02163849 | 3.987752 | 5283.506 | 29.7051 | 14.62707 | 1.172917 | 8.302327 | 0.9783615 | 0.1442029 | 6.561108 | 0.1287434 | 1.649803 | 0.0156527 | 3.716508 | 0.02819109 | 0.627118 | 224.2179 | 1.631502 | 46.65512 | 0.5266468 | 10.70901 | 0.9501704 | 0.1298751 | 0.1033365 | 0.08415726 | 0.3145169 | 0.0004917518 | 3.509044 | 37.95063 | 94.68378 | 83.61487 | 16.39417 | 62.36807 | 4.708128 | 7.775442 | 5.234903 | 5.983085 | 68.12655 | 36.48374 | 7.911935 | 45.72607 | 99.91868 | 89.59796 | 84.52072 | 98.85181 | 12.62006
21/04/2026 19:00 | 2 | B | 0.2791672 | 62.39922 | 1.219753 | 4.486124 | 0.09945264 | 5.560046 | 0.02889394 | 5.891113 | 1957.903 | 31.36898 | 12.36216 | 2.201734 | 8.602987 | 0.9711061 | 0.1121914 | 6.001085 | 0.3227036 | 4.251783 | 0.03690214 | 5.469508 | 0.06600971 | 0.6921968 | 84.22942 | 0.7486033 | 54.84926 | 0.5358787 | 8.882111 | 0.9050964 | 0.06989093 | 0.2958032 | 0.2916423 | 0.561652 | 0.0005112139 | 5.220623 | 60.9733 | 90.66064 | 74.30796 | 7.962141 | 63.96688 | 4.470721 | 16.36715 | 8.910303 | 4.051237 | 80.70627 | 35.56788 | 10.54498 | 77.34045 | 99.57094 | 78.35919 | 88.66841 | 99.53476 | 15.0157
22/04/2026 07:00 | 1 | A | 0.3971073 | 94.58386 | 0.9213302 | 2.724796 | 0.0363099 | 4.59316 | 0.02451527 | 6.869838 | 3133.712 | 33.43976 | 13.96781 | 1.412339 | 8.208281 | 0.9754847 | 0.2344387 | 18.2064 | 0.1040973 | 2.442244 | 0.001728391 | 4.502307 | 0.03821423 | 1.269446 | 241.094 | 1.432144 | 50.15916 | 0.04165081 | 9.47045 | 0.9372705 | 0.1922395 | 9.118867 | 0.04995045 | 0.4967382 | 0.0001006817 | 4.299747 | 42.41069 | 81.22294 | 88.9784 | 12.56699 | 95.35658 | 4.381041 | 12.21607 | 9.740797 | 5.940135 | 70.3463 | 4.383525 | 7.879236 | 54.62676 | 90.96374 | 94.91853 | 82.91329 | 99.74011 | 12.26028
22/04/2026 19:00 | 2 | B | 0.3652295 | 53.36065 | 0.7981948 | 2.037436 | 0.05738388 | 4.150319 | 0.01896064 | 9.227789 | 2066.347 | 36.42695 | 10.85369 | 1.98711 | 6.998291 | 0.9810394 | 0.1939419 | 14.45547 | 0.1095944 | 1.867043 | 0.02008789 | 4.095276 | 0.02885533 | 0.7000558 | 253.2413 | 1.82328 | 55.12426 | 0.6687767 | 9.153405 | 0.952184 | 0.1786045 | 7.219217 | 0.05766222 | 0.2531171 | 0.0004297825 | 3.941993 | 47.90545 | 73.42351 | 86.53006 | 10.10058 | 65.65759 | 3.197154 | 5.530863 | 13.69429 | 6.591291 | 78.07013 | 33.62926 | 6.363958 | 53.43631 | 87.1178 | 93.12135 | 88.17072 | 99.28685 | 9.561112
23/04/2026 07:00 | 1 | C | 0.2084539 | 73.64815 | 0.9317396 | 2.246458 | 0.07199278 | 5.107162 | 0.01985512 | 6.469749 | 3286.858 | 38.12158 | 9.78584 | 2.052451 | 8.406073 | 0.9801449 | 0.08161675 | 8.557097 | 0.1783727 | 2.09373 | 0.03187398 | 5.040334 | 0.03397547 | 0.581977 | 240.5376 | 1.309976 | 50.74084 | 0.9017552 | 9.955725 | 0.9461694 | 0.0636496 | 0.2270408 | 0.1377386 | 0.3468884 | 0.0006379068 | 4.86383 | 61.62401 | 88.6118 | 81.23605 | 8.649128 | 56.6052 | 3.26803 | 9.485522 | 11.09651 | 4.776768 | 76.74053 | 42.55643 | 6.623061 | 71.10953 | 99.70832 | 86.01282 | 85.38966 | 99.16163 | 9.891091
23/04/2026 19:00 | 2 | D | 0.4094559 | 114.2082 | 1.427009 | 3.99149 | 0.1137909 | 5.481699 | 0.04324869 | 7.176225 | 2594.331 | 30.96418 | 16.88952 | 2.391748 | 9.309218 | 0.9567513 | 0.1035729 | 2.097491 | 0.09181955 | 3.408452 | 0.0108188 | 5.308681 | 0.05487963 | 0.9105816 | 35.63178 | 1.152781 | 51.62514 | 0.1836523 | 9.974032 | 0.9018717 | 0.05446578 | 0.05690252 | 0.02725916 | 0.4744268 | 0.0003017444 | 5.024791 | 75.79873 | 98.24288 | 93.84387 | 18.30017 | 90.90357 | 7.344649 | 12.20458 | 1.712187 | 4.433344 | 70.98022 | 8.857275 | 9.985429 | 88.00331 | 99.95507 | 98.27722 | 89.28039 | 99.76085 | 17.33008
24/04/2026 07:00 | 1 | C | 0.4705867 | 109.689 | 1.526082 | 3.633063 | 0.1175155 | 5.58697 | 0.03503953 | 7.704988 | 2867.574 | 38.0734 | 13.04303 | 2.75247 | 8.676219 | 0.9649605 | 0.2078919 | 9.545002 | 0.1989806 | 3.29137 | 0.02183532 | 5.474793 | 0.009429319 | 0.8316313 | 198.506 | 1.813938 | 52.3863 | 0.7149718 | 10.08656 | 0.9555311 | 0.2017368 | 7.680308 | 0.183044 | 2.806894 | 0.01499535 | 5.429284 | 57.37077 | 91.60303 | 87.41822 | 12.57951 | 82.07027 | 5.441423 | 1.66637 | 1.70644 | 1.120791 | 13.59644 | 5.736858 | 1.702344 | 59.03714 | 93.30947 | 88.53901 | 26.17595 | 87.80712 | 7.143767
24/04/2026 19:00 | 2 | D | 0.3450077 | 79.24565 | 1.084986 | 2.200914 | 0.07139745 | 4.822515 | 0.02868606 | 8.147358 | 2703.262 | 34.01607 | 15.28178 | 2.460362 | 9.703357 | 0.9713139 | 0.1145789 | 1.749892 | 0.1124244 | 1.814594 | 0.0008435411 | 4.678368 | 0.02751858 | 0.6490779 | 60.04642 | 2.016509 | 47.66803 | 0.02635403 | 11.65805 | 0.9437954 | 0.09899431 | 0.0501194 | 0.0569063 | 0.4776289 | 9.972261e-05 | 4.474859 | 67.74215 | 97.85516 | 89.93542 | 19.91782 | 98.85242 | 5.771907 | 5.177188 | 2.085152 | 5.114482 | 59.60052 | 1.015758 | 6.652399 | 72.91934 | 99.94031 | 95.0499 | 79.51833 | 99.86818 | 12.42431
25/04/2026 07:00 | 1 | C | 0.3022196 | 79.31363 | 1.132659 | 2.484753 | 0.09534015 | 4.979022 | 0.02678802 | 7.859936 | 2461.03 | 36.93496 | 12.50144 | 3.167093 | 9.846095 | 0.973212 | 0.09419071 | 13.75601 | 0.1471872 | 2.20904 | 0.01078903 | 4.845054 | 0.0376788 | 0.7338542 | 270.1531 | 0.9909873 | 49.04453 | 0.264493 | 10.97704 | 0.9355332 | 0.06842812 | 3.429561 | 0.113203 | 0.3227301 | 0.0005710451 | 4.598087 | 69.66857 | 83.12079 | 87.35326 | 13.47776 | 88.98679 | 5.297373 | 9.149223 | 12.83392 | 3.296599 | 74.37115 | 10.45287 | 8.306888 | 78.8178 | 95.95471 | 90.64986 | 87.8489 | 99.43966 | 13.60426
25/04/2026 19:00 | 2 | D | 0.3926134 | 146.8921 | 0.912958 | 2.073097 | 0.1072576 | 4.216562 | 0.02442721 | 7.305014 | 3641.598 | 31.72451 | 14.67163 | 4.234136 | 8.708042 | 0.9755728 | 0.219535 | 59.38876 | 0.1414725 | 1.757644 | 0.003925372 | 4.1041 | 0.02780845 | 1.02862 | 289.7307 | 1.835281 | 51.99243 | 0.1313645 | 9.939107 | 0.9477643 | 0.1957955 | 52.63028 | 0.09177431 | 0.2837002 | 0.0001861676 | 3.932895 | 45.44956 | 60.55741 | 84.88247 | 17.28751 | 96.42964 | 5.044706 | 7.285624 | 5.484951 | 5.590216 | 69.74247 | 3.405859 | 6.554894 | 52.73519 | 66.04236 | 90.47268 | 87.02999 | 99.8355 | 11.5996
26/04/2026 07:00 | 1 | B | 0.2354451 | 106.3332 | 1.028797 | 2.535052 | 0.0984617 | 4.712178 | 0.03001771 | 6.641385 | 3484.779 | 30.10908 | 12.02442 | 3.080795 | 10.07414 | 0.9699823 | 0.03720267 | 1.781533 | 0.1288591 | 2.241388 | 0.006168437 | 4.546243 | 0.03785611 | 0.9288871 | 44.25765 | 2.225696 | 46.29809 | 0.1518414 | 10.20438 | 0.9321262 | 0.000989009 | 0.05646582 | 0.043701 | 0.452129 | 0.0002522719 | 4.316451 | 84.67332 | 98.37487 | 87.85075 | 14.23819 | 93.92325 | 6.41747 | 14.93514 | 1.575635 | 8.18978 | 69.13725 | 5.837931 | 8.197868 | 99.60845 | 99.9505 | 96.04054 | 83.37544 | 99.76118 | 14.61534
26/04/2026 19:00 | 2 | A | 0.5024624 | 82.85825 | 1.471087 | 2.798672 | 0.1104768 | 5.583742 | 0.03308552 | 9.686117 | 2442.558 | 35.21778 | 7.608974 | 2.317067 | 7.076393 | 0.9669145 | 0.1882195 | 2.11493 | 0.3163551 | 2.634075 | 0.03497257 | 5.532667 | 0.03536072 | 0.7006538 | 56.52248 | 1.01444 | 54.57269 | 0.7532082 | 8.638247 | 0.9315538 | 0.1687681 | 0.04968194 | 0.2898566 | 0.6625448 | 0.007709172 | 5.414783 | 63.77994 | 97.53198 | 79.20665 | 8.995224 | 69.39133 | 4.192997 | 4.930841 | 2.412162 | 2.438423 | 68.9516 | 24.1082 | 5.470428 | 68.71078 | 99.94414 | 81.64507 | 77.94682 | 93.49954 | 9.663425
27/04/2026 07:00 | 1 | B | 0.1480883 | 114.9754 | 1.242127 | 2.048297 | 0.07674402 | 4.32748 | 0.03110285 | 4.369973 | 2871.468 | 33.44793 | 12.32228 | 1.642151 | 7.720923 | 0.9688972 | 0.01256035 | 26.48843 | 0.2082794 | 1.718489 | 0.02649245 | 4.218546 | 0.02806265 | 0.4159341 | 267.1301 | 2.124314 | 50.36877 | 0.792358 | 11.1387 | 0.9408345 | 0.0005287583 | 19.31072 | 0.151129 | 0.2673772 | 0.00364867 | 4.012136 | 91.78214 | 77.67821 | 83.75357 | 18.71105 | 66.55315 | 5.54925 | 7.881927 | 6.519985 | 4.799336 | 69.00764 | 28.97381 | 7.223171 | 99.66407 | 84.19819 | 88.55291 | 87.71869 | 95.52696 | 12.77242
27/04/2026 19:00 | 2 | A | 0.8459064 | 121.3988 | 1.790298 | 3.868395 | 0.1772092 | 6.774236 | 0.04081462 | 15.0228 | 2716.16 | 35.8798 | 13.00642 | 2.951629 | 8.575483 | 0.9591854 | 0.2426608 | 10.98824 | 0.3397442 | 3.47956 | 0.05915387 | 6.697591 | 0.0536857 | 0.6492276 | 142.1319 | 1.040266 | 52.9349 | 0.9596943 | 11.75797 | 0.9054997 | 0.218556 | 3.212925 | 0.2982113 | 0.5474272 | 0.005762193 | 6.397569 | 72.48435 | 91.31807 | 81.79758 | 13.7228 | 67.98161 | 5.166709 | 4.120343 | 6.285442 | 3.119448 | 73.46322 | 29.07404 | 9.318169 | 76.60469 | 97.60352 | 84.91702 | 87.18603 | 97.05565 | 14.48488
28/04/2026 07:00 | 1 | B | 0.2672339 | 66.26398 | 1.113397 | 3.031518 | 0.1086925 | 4.71968 | 0.02148783 | 8.428816 | 1995.652 | 43.98726 | 12.06516 | 2.79168 | 7.137778 | 0.9785122 | 0.08800801 | 23.89522 | 0.1718997 | 2.833142 | 0.04977489 | 4.666579 | 0.03958031 | 1.109582 | 288.2593 | 2.86416 | 51.55811 | 1.036024 | 9.67471 | 0.9389319 | 0.04494393 | 12.75105 | 0.05840849 | 0.7791593 | 0.008199936 | 4.455463 | 67.7747 | 64.71422 | 84.89254 | 8.551957 | 55.18978 | 3.249698 | 16.43415 | 17.21809 | 10.18185 | 67.31566 | 37.72677 | 8.113433 | 84.20885 | 81.93231 | 95.07439 | 75.86761 | 92.91655 | 11.36313
28/04/2026 19:00 | 2 | A | 0.3412505 | 55.83415 | 0.5385012 | 1.563589 | 0.06489613 | 3.538923 | 0.01121914 | 10.00536 | 3223.208 | 38.74489 | 8.490253 | 5.081246 | 8.719668 | 0.9887809 | 0.2315972 | 19.89573 | 0.1049948 | 1.484996 | 0.007978413 | 3.48014 | 0.01902385 | 1.603721 | 311.0372 | 3.135016 | 51.10568 | 0.4028456 | 10.1424 | 0.969757 | 0.2046801 | 14.18437 | 0.04555447 | 0.5115803 | 0.0002322525 | 3.349446 | 32.89418 | 64.76615 | 80.72115 | 6.091971 | 87.8438 | 2.764321 | 8.940337 | 10.59768 | 11.0752 | 62.17919 | 11.80914 | 5.452154 | 41.83452 | 75.36383 | 91.79635 | 68.27116 | 99.65294 | 8.216475
29/04/2026 07:00 | 1 | B | 0.2907435 | 57.34204 | 0.8175609 | 2.307937 | 0.03973565 | 4.605859 | 0.0219728 | 11.28975 | 2527.56 | 34.6564 | 11.84418 | 1.73911 | 7.867159 | 0.9780272 | 0.04363478 | 1.84502 | 0.05732228 | 2.093692 | 0.001556742 | 4.532589 | 0.0332727 | 1.074795 | 53.01241 | 1.615822 | 53.58493 | 0.04292347 | 9.328162 | 0.9447545 | 0.007319004 | 0.04298839 | 0.002434487 | 0.2802552 | 9.987327e-05 | 4.363697 | 85.32177 | 96.85313 | 93.14268 | 11.27629 | 96.16834 | 3.753122 | 12.29996 | 3.076043 | 6.575995 | 77.25146 | 3.594202 | 6.738659 | 97.62173 | 99.92917 | 99.71868 | 88.52775 | 99.76254 | 10.49178
29/04/2026 19:00 | 2 | A | 0.459111 | 94.94113 | 1.90175 | 4.883979 | 0.1834075 | 4.554653 | 0.03533499 | 7.514604 | 1977.584 | 41.73192 | 9.014698 | 2.371283 | 7.605718 | 0.964665 | 0.2006733 | 25.98127 | 0.4427986 | 4.732673 | 0.1032672 | 4.442895 | 0.07906666 | 0.569939 | 93.64042 | 1.784183 | 47.96508 | 0.8272618 | 11.82307 | 0.8855983 | 0.1677051 | 19.94062 | 0.3230392 | 0.8728622 | 0.03862857 | 3.783989 | 57.83535 | 73.6013 | 77.53898 | 6.522025 | 45.68476 | 5.900515 | 9.815312 | 7.798344 | 7.417873 | 77.65061 | 35.66312 | 20.52431 | 67.65066 | 81.39965 | 84.95686 | 84.17263 | 81.34787 | 26.42482
30/04/2026 07:00 | 1 | D | 0.6880659 | 80.26183 | 2.387003 | 4.027737 | 0.112148 | 5.614217 | 0.05231601 | 8.869984 | 1474.105 | 40.14187 | 12.64148 | 1.726194 | 7.392729 | 0.947684 | 0.2363908 | 3.316005 | 0.3027807 | 3.552224 | 0.02304612 | 5.516036 | 0.05328567 | 1.514305 | 58.07639 | 2.487534 | 51.13775 | 0.3991551 | 9.149528 | 0.8943983 | 0.1602564 | 0.05353934 | 0.1726194 | 0.7172161 | 0.0006386373 | 5.299563 | 67.44152 | 96.08466 | 87.97905 | 16.41993 | 80.52535 | 6.888904 | 11.72718 | 3.85568 | 5.552987 | 67.65359 | 18.96533 | 8.684001 | 79.16871 | 99.94034 | 93.53203 | 84.07352 | 99.49068 | 15.5729
30/04/2026 19:00 | 2 | C | 0.572614 | 82.53601 | 1.242596 | 2.509775 | 0.07244045 | 5.056422 | 0.03203782 | 10.33015 | 1694.657 | 32.22614 | 11.25043 | 2.185171 | 9.674439 | 0.9679622 | 0.2496568 | 29.17767 | 0.2170965 | 2.220475 | 0.002512844 | 4.903574 | 0.03087248 | 0.9792018 | 151.0453 | 1.321714 | 51.01757 | 0.07575238 | 11.7256 | 0.9370897 | 0.2256219 | 25.16274 | 0.1807048 | 0.6128514 | 9.996318e-05 | 4.678822 | 57.79734 | 65.78114 | 83.08854 | 14.36141 | 96.64229 | 6.129788 | 5.279366 | 5.649826 | 3.283818 | 62.75619 | 3.228395 | 7.159178 | 63.07671 | 71.43097 | 86.37236 | 77.1176 | 99.87069 | 13.28897
01/05/2026 07:00 | 1 | D | 0.2237089 | 84.08087 | 1.197053 | 2.911359 | 0.1165778 | 5.420228 | 0.02838766 | 5.618747 | 2909.877 | 37.47169 | 14.13448 | 2.716849 | 9.585917 | 0.9716123 | 0.06608175 | 1.519409 | 0.1372143 | 2.583453 | 0.04060555 | 5.298519 | 0.03448384 | 0.3175147 | 41.5533 | 0.8144354 | 54.92295 | 1.033997 | 10.7538 | 0.9371285 | 0.05682969 | 0.04626888 | 0.1122943 | 0.6574981 | 0.004051373 | 5.097779 | 71.29938 | 98.24422 | 88.86272 | 13.78205 | 66.1575 | 5.020485 | 4.894362 | 1.704213 | 2.346167 | 65.05395 | 30.58574 | 6.841636 | 76.19374 | 99.94843 | 91.20889 | 78.83599 | 96.74324 | 11.86212
01/05/2026 19:00 | 2 | C | 0.3489599 | 75.48352 | 1.265878 | 3.36212 | 0.1157817 | 4.652961 | 0.03016329 | 7.802096 | 1704.044 | 38.08532 | 14.34912 | 3.052905 | 8.951408 | 0.9698367 | 0.1171569 | 24.83299 | 0.1207415 | 3.020409 | 0.02443297 | 4.519274 | 0.05159707 | 0.492842 | 118.6894 | 0.8757894 | 48.93897 | 0.4390595 | 9.884713 | 0.9182396 | 0.09604663 | 19.55908 | 0.07831436 | 0.4401856 | 0.001134569 | 4.217783 | 67.43952 | 68.09377 | 90.74954 | 12.87333 | 79.5339 | 5.802841 | 7.28714 | 8.113063 | 3.569709 | 75.10462 | 19.5663 | 10.96124 | 74.72666 | 76.20683 | 94.31925 | 87.97795 | 99.1002 | 16.76408
02/05/2026 07:00 | 1 | D | 0.4415768 | 86.293 | 1.569212 | 4.25589 | 0.1379335 | 4.962071 | 0.0329261 | 8.157909 | 1518.739 | 38.61929 | 9.315377 | 3.013838 | 7.867962 | 0.9670739 | 0.1788578 | 37.52229 | 0.3077631 | 4.083629 | 0.04001721 | 4.863133 | 0.06205367 | 0.7489564 | 133.4159 | 1.821544 | 53.5895 | 0.6116165 | 8.333352 | 0.9050202 | 0.1397684 | 30.94724 | 0.2039691 | 0.6892065 | 0.0008248933 | 4.625194 | 60.82931 | 57.94928 | 81.03318 | 7.206931 | 71.9433 | 5.220831 | 10.5249 | 9.593996 | 7.2032 | 78.13701 | 27.51546 | 10.42136 | 71.3542 | 67.54327 | 88.23638 | 85.34394 | 99.45876 | 15.64219
02/05/2026 19:00 | 2 | C | 0.2513265 | 73.70347 | 0.80987 | 1.613222 | 0.07606182 | 5.158716 | 0.0228147 | 8.930726 | 3075.44 | 33.31953 | 12.09385 | 3.181606 | 10.24257 | 0.9771853 | 0.04868539 | 3.620835 | 0.05085512 | 1.368527 | 0.003555547 | 5.040022 | 0.02225853 | 1.191747 | 155.5234 | 1.601744 | 48.62944 | 0.1505419 | 11.44197 | 0.9549268 | 0.0220416 | 0.08011649 | 0.01470521 | 0.2669157 | 0.0001294192 | 4.890798 | 81.07058 | 95.19938 | 93.86385 | 17.1035 | 95.4321 | 4.529831 | 10.55461 | 4.696823 | 4.402246 | 67.09676 | 4.40542 | 4.936916 | 91.62519 | 99.8962 | 98.26609 | 84.20026 | 99.83752 | 9.466747
03/05/2026 07:00 | 1 | A | 0.3608129 | 104.1595 | 1.007197 | 2.723552 | 0.09667742 | 4.107036 | 0.02153056 | 7.679118 | 3391.782 | 36.51202 | 11.68394 | 3.726863 | 8.744154 | 0.9784694 | 0.1997785 | 31.81758 | 0.2259378 | 2.526385 | 0.01679764 | 4.004999 | 0.03440414 | 0.7586281 | 190.3342 | 0.5474217 | 53.2294 | 0.4580834 | 10.25834 | 0.9440653 | 0.1794126 | 26.04083 | 0.2142221 | 0.6786381 | 0.000716064 | 3.777111 | 45.82311 | 70.11071 | 78.05066 | 9.236531 | 82.99916 | 4.584 | 7.233651 | 6.286786 | 1.869899 | 67.23982 | 16.3016 | 8.593287 | 53.05677 | 76.3975 | 79.92056 | 76.47635 | 99.30076 | 13.17729
03/05/2026 19:00 | 2 | B | 0.2437458 | 60.31673 | 0.8040379 | 2.314193 | 0.04806194 | 4.695207 | 0.02063893 | 7.558342 | 2622.759 | 34.59891 | 11.70393 | 2.196053 | 9.385184 | 0.9793611 | 0.08959895 | 6.316144 | 0.0918491 | 2.116315 | 0.002795444 | 4.596371 | 0.03454359 | 0.8541562 | 171.1047 | 1.489441 | 50.62832 | 0.07651495 | 9.477631 | 0.9448175 | 0.06164587 | 0.2912871 | 0.04075158 | 0.3426617 | 0.0001001759 | 4.417906 | 63.9995 | 89.7445 | 88.81229 | 10.43805 | 94.30371 | 4.125487 | 12.10508 | 9.799225 | 6.399031 | 75.57208 | 5.499365 | 6.972886 | 76.10457 | 99.54372 | 95.21132 | 86.01012 | 99.80307 | 11.09837
04/05/2026 07:00 | 1 | A | 0.3207866 | 91.21052 | 1.400225 | 2.513183 | 0.07054714 | 4.846715 | 0.03231536 | 9.057636 | 2663.971 | 36.66787 | 11.95864 | 1.625405 | 7.497523 | 0.9676846 | 0.02902369 | 5.294427 | 0.2224792 | 2.197757 | 0.01862342 | 4.758192 | 0.0298489 | 0.8965646 | 169.1826 | 1.104282 | 55.88697 | 0.5809794 | 9.823018 | 0.9378357 | 0.001412091 | 0.07828682 | 0.1944137 | 0.4889671 | 0.0007250688 | 4.596992 | 91.24471 | 94.38295 | 84.62464 | 15.37682 | 74.45454 | 4.998957 | 8.342454 | 5.53655 | 2.354022 | 66.37657 | 24.58157 | 6.049588 | 99.58717 | 99.9195 | 86.97866 | 81.75339 | 99.03611 | 11.04855
04/05/2026 19:00 | 2 | B | 0.531202 | 137.393 | 1.651185 | 5.029814 | 0.1016866 | 5.336549 | 0.03357037 | 9.354755 | 2487.294 | 41.45672 | 12.22929 | 1.948242 | 8.070829 | 0.9664296 | 0.2247027 | 55.76572 | 0.2684803 | 4.779729 | 0.03754377 | 5.24157 | 0.07634582 | 0.7039584 | 154.9688 | 1.428168 | 46.97841 | 0.4702044 | 10.95792 | 0.8900838 | 0.1835951 | 47.2567 | 0.1690095 | 1.160191 | 0.0004328466 | 4.751257 | 59.11925 | 60.77411 | 84.28599 | 8.162167 | 64.31841 | 5.077078 | 10.11749 | 8.611223 | 6.603419 | 71.30691 | 35.30271 | 15.67664 | 69.23674 | 69.38533 | 90.88941 | 79.46908 | 99.62112 | 20.75372
05/05/2026 07:00 | 1 | A | 0.3625948 | 93.54329 | 0.628877 | 1.559166 | 0.09757942 | 4.053997 | 0.01867577 | 7.89392 | 3375.027 | 28.86962 | 12.0054 | 2.744728 | 9.182683 | 0.9813242 | 0.2192647 | 31.09274 | 0.09142192 | 1.360362 | 0.04720102 | 3.956392 | 0.0208802 | 0.8590214 | 331.1475 | 1.676833 | 55.18485 | 1.020674 | 8.52738 | 0.960444 | 0.2053563 | 24.56951 | 0.05695483 | 0.1902092 | 0.02603757 | 3.857018 | 40.65834 | 67.38188 | 85.73417 | 14.38012 | 52.53148 | 4.230237 | 4.946717 | 7.391686 | 5.567483 | 73.90302 | 21.84055 | 4.392046 | 45.60506 | 74.77357 | 91.30165 | 88.28314 | 74.37203 | 8.622282
05/05/2026 19:00 | 2 | B | 0.355276 | 91.82065 | 1.264905 | 3.026944 | 0.1044168 | 4.8088 | 0.02072075 | 11.02955 | 2979.773 | 41.2155 | 9.979981 | 1.594386 | 5.832021 | 0.9792792 | 0.1294171 | 30.71393 | 0.4195827 | 2.879824 | 0.07289024 | 4.787149 | 0.04716885 | 0.8724287 | 234.9106 | 1.389342 | 49.27402 | 0.6510602 | 8.87875 | 0.9321104 | 0.09181752 | 20.38069 | 0.3705086 | 0.5320756 | 0.04363232 | 4.580096 | 64.32759 | 67.24319 | 67.51624 | 6.831731 | 31.63944 | 2.512974 | 11.58295 | 12.0675 | 5.180917 | 76.78365 | 29.41075 | 8.709042 | 75.91054 | 79.3107 | 72.69716 | 83.61539 | 61.05019 | 11.22202
06/05/2026 07:00 | 1 | A | 0.5864708 | 84.15629 | 1.346767 | 3.144878 | 0.1101435 | 4.79978 | 0.03176385 | 14.76305 | 2613.28 | 37.64493 | 12.96802 | 3.21373 | 8.375485 | 0.9682361 | 0.1213955 | 1.186132 | 0.1559738 | 2.822621 | 0.00832755 | 4.682475 | 0.0474681 | 1.07616 | 23.65831 | 3.122408 | 51.34155 | 0.162412 | 7.844315 | 0.920768 | 0.0721748 | 0.02762975 | 0.003046016 | 0.3213377 | 0.0003840784 | 4.519474 | 79.95816 | 98.63533 | 88.78652 | 13.09794 | 92.67952 | 5.542705 | 8.710283 | 1.33444 | 11.00523 | 77.49383 | 6.999405 | 7.757747 | 88.66845 | 99.96977 | 99.79175 | 90.59177 | 99.67892 | 13.30045
06/05/2026 19:00 | 2 | B | 0.3767774 | 90.28448 | 0.8954333 | 2.852941 | 0.1135583 | 5.311807 | 0.0273968 | 13.59748 | 2227.592 | 30.03416 | 14.80116 | 2.279473 | 9.774235 | 0.9726032 | 0.004369624 | 30.07969 | 0.07463824 | 2.516377 | 0.05254768 | 5.186107 | 0.0419735 | 0.09844651 | 209.1342 | 1.222152 | 51.11821 | 0.8692791 | 10.58488 | 0.9306297 | 0.0001265441 | 22.00393 | 0.0228828 | 0.3243249 | 0.01571125 | 4.94261 | 98.87204 | 67.5962 | 91.89293 | 14.21355 | 54.99401 | 5.041273 | 1.096707 | 9.722704 | 5.728844 | 75.20696 | 32.13036 | 8.364091 | 99.96874 | 77.3189 | 97.62178 | 89.42052 | 87.12436 | 13.40536
07/05/2026 07:00 | 1 | C | 0.5491703 | 101.1598 | 1.012028 | 2.383521 | 0.1524976 | 5.655007 | 0.02747347 | 9.757513 | 3588.355 | 34.7636 | 12.97538 | 3.995466 | 8.997203 | 0.9725265 | 0.2890384 | 2.647968 | 0.05856042 | 2.084306 | 0.04393538 | 5.560592 | 0.03645001 | 1.243877 | 69.16983 | 1.510488 | 45.23258 | 1.027325 | 10.48079 | 0.9360765 | 0.2518578 | 0.0576637 | 0.00202359 | 0.4041491 | 0.005643036 | 5.369004 | 48.81414 | 97.45431 | 94.37253 | 14.95597 | 71.981 | 4.371071 | 8.255967 | 2.492335 | 5.440294 | 69.17194 | 24.55514 | 6.755514 | 57.07011 | 99.94664 | 99.81283 | 84.12792 | 96.53613 | 11.12659
07/05/2026 19:00 | 2 | D | 0.3199464 | 106.1621 | 1.104855 | 3.309611 | 0.09890088 | 4.836456 | 0.02075885 | 6.104763 | 3623.057 | 44.29399 | 16.13503 | 2.945661 | 8.387787 | 0.9792411 | 0.1973145 | 31.60773 | 0.1892925 | 3.037726 | 0.03855265 | 4.761172 | 0.05508337 | 1.094529 | 301.7174 | 2.115233 | 45.26457 | 0.6629668 | 10.38977 | 0.9241578 | 0.1438371 | 15.50815 | 0.07449906 | 0.5208427 | 0.001335155 | 4.425686 | 39.6091 | 70.84497 | 83.22287 | 10.12037 | 61.82811 | 3.600174 | 18.84388 | 15.65494 | 10.54565 | 75.33591 | 36.92429 | 11.83312 | 58.45298 | 86.49991 | 93.76852 | 85.45627 | 98.75239 | 15.43329
08/05/2026 07:00 | 1 | C | 0.4028743 | 70.31207 | 0.9858079 | 2.747168 | 0.1383366 | 4.78863 | 0.03008639 | 7.606534 | 1225.654 | 29.53068 | 14.65015 | 3.091158 | 9.257877 | 0.9699136 | 0.1794192 | 34.47376 | 0.1003557 | 2.377942 | 0.04674112 | 4.649996 | 0.04371736 | 0.8885744 | 179.8392 | 1.606643 | 46.4021 | 0.807323 | 8.622837 | 0.9261962 | 0.1459464 | 27.61237 | 0.02925743 | 0.2999586 | 0.01084092 | 4.462474 | 56.80511 | 52.44547 | 90.12624 | 16.04453 | 67.22861 | 5.816614 | 9.642245 | 11.18172 | 7.124937 | 73.84249 | 25.51315 | 7.87214 | 66.44735 | 63.62719 | 97.25118 | 89.88702 | 92.74175 | 13.68875
08/05/2026 19:00 | 2 | D | 0.288403 | 88.79971 | 0.8118703 | 1.842741 | 0.02629484 | 4.371387 | 0.01802027 | 5.348109 | 3404.357 | 34.91448 | 8.514069 | 1.414501 | 7.655168 | 0.9819797 | 0.1955526 | 27.95606 | 0.1860547 | 1.720316 | 0.0008199327 | 4.311126 | 0.02630153 | 1.046153 | 303.9152 | 2.205144 | 54.53705 | 0.02698145 | 9.847141 | 0.9556782 | 0.1721429 | 20.3613 | 0.1304867 | 0.2667295 | 9.993326e-05 | 4.158768 | 33.41656 | 69.08517 | 77.49617 | 8.325957 | 96.93796 | 3.155708 | 9.540611 | 9.001644 | 7.143832 | 77.84098 | 2.698831 | 5.924775 | 42.95717 | 78.08681 | 84.64 | 86.16693 | 99.6368 | 9.080483
09/05/2026 07:00 | 1 | C | 0.3549738 | 73.6235 | 1.151716 | 3.357363 | 0.1134397 | 6.346159 | 0.03110792 | 10.09571 | 1874.134 | 30.22162 | 10.16402 | 2.295759 | 8.278898 | 0.9688921 | 0.04223093 | 15.81505 | 0.2183777 | 3.138824 | 0.0433726 | 6.284105 | 0.04843744 | 0.608586 | 103.8077 | 0.6386748 | 53.92671 | 0.5699567 | 10.94829 | 0.9204546 | 0.0124274 | 11.18458 | 0.1962603 | 0.4661933 | 0.01566196 | 6.03866 | 88.47317 | 79.18724 | 81.62877 | 9.417556 | 62.9553 | 4.058192 | 8.304373 | 6.829583 | 2.686059 | 77.80129 | 24.3365 | 8.356349 | 96.77755 | 86.01683 | 84.31483 | 87.21884 | 87.29181 | 12.41454
09/05/2026 19:00 | 2 | D | 0.4097002 | 110.9429 | 1.613139 | 3.179347 | 0.141153 | 5.557207 | 0.02832349 | 9.71344 | 2810.573 | 44.089 | 9.887634 | 2.80781 | 7.131809 | 0.9716765 | 0.1385047 | 32.25112 | 0.375006 | 2.983807 | 0.06342239 | 5.511309 | 0.03638818 | 0.8725505 | 205.1021 | 1.598962 | 57.86904 | 0.8874094 | 9.792941 | 0.9352883 | 0.109946 | 25.52621 | 0.3273869 | 0.8484507 | 0.03136448 | 5.344728 | 67.15118 | 71.75334 | 77.41146 | 8.808485 | 56.34097 | 3.634879 | 7.749696 | 6.727148 | 3.606838 | 66.23211 | 22.87674 | 6.412345 | 74.90087 | 78.48049 | 81.0183 | 75.0406 | 79.21771 | 10.04722
10/05/2026 07:00 | 1 | B | 0.4811141 | 90.68506 | 1.424829 | 3.57109 | 0.17192 | 4.21246 | 0.03530039 | 9.82461 | 1982.058 | 36.54681 | 9.414675 | 3.975249 | 7.869647 | 0.9646996 | 0.1392159 | 21.47572 | 0.1396418 | 3.357261 | 0.03274816 | 4.078636 | 0.05199686 | 0.8123013 | 136.5399 | 1.099594 | 53.79368 | 0.5828112 | 9.657478 | 0.9127028 | 0.1008701 | 14.92049 | 0.08495308 | 0.4838884 | 0.001410961 | 3.760808 | 72.0853 | 77.15432 | 90.54537 | 9.306449 | 81.62393 | 6.594759 | 8.779022 | 7.828905 | 4.012794 | 78.32628 | 17.62701 | 11.92079 | 80.86432 | 84.98322 | 94.55816 | 87.63273 | 99.25094 | 18.51555
10/05/2026 19:00 | 2 | A | 0.3636947 | 73.97259 | 1.130602 | 2.340806 | 0.06047909 | 4.85503 | 0.03355959 | 5.948349 | 2103.77 | 29.26305 | 13.5207 | 1.554339 | 8.531001 | 0.9664404 | 0.1697679 | 3.487988 | 0.1537048 | 1.952585 | 0.008604874 | 4.727382 | 0.02836105 | 0.7609057 | 113.5069 | 1.332106 | 52.65513 | 0.2858953 | 8.363825 | 0.9380794 | 0.1518959 | 0.1617752 | 0.1180781 | 0.4196895 | 0.0002215239 | 4.617441 | 54.88784 | 95.443 | 86.86129 | 19.38432 | 86.24963 | 5.896913 | 5.933571 | 4.351847 | 3.341574 | 63.7966 | 13.40677 | 4.885796 | 60.82141 | 99.79485 | 90.20287 | 83.18092 | 99.6564 | 10.78271
11/05/2026 07:00 | 1 | B | 0.731979 | 82.43267 | 1.501061 | 4.592817 | 0.2570603 | 5.017183 | 0.04280078 | 8.157243 | 1429.971 | 31.5186 | 10.62403 | 3.754544 | 7.797977 | 0.9571992 | 0.3999612 | 22.17802 | 0.1588388 | 4.323134 | 0.1006717 | 4.892841 | 0.07263126 | 0.8442845 | 129.7495 | 0.9165145 | 51.18384 | 0.9312747 | 9.328102 | 0.884568 | 0.3634782 | 13.3454 | 0.09662661 | 0.4754339 | 0.03247143 | 4.528665 | 47.6976 | 74.24712 | 89.87114 | 9.900608 | 62.51352 | 6.652328 | 8.377487 | 11.4322 | 4.434703 | 80.94262 | 26.31276 | 13.50383 | 56.07508 | 85.67932 | 94.30584 | 90.84323 | 88.82628 | 20.15616
11/05/2026 19:00 | 2 | A | 0.3759443 | 81.64437 | 1.574375 | 3.820061 | 0.0694192 | 5.21756 | 0.03142738 | 6.587586 | 1703.228 | 47.11419 | 13.82505 | 0.8752626 | 6.345099 | 0.9685726 | 0.1743945 | 29.02865 | 0.09673962 | 3.495428 | 0.04327191 | 5.180975 | 0.05532925 | 0.4910904 | 113.6175 | 0.9782955 | 51.54911 | 0.5506707 | 10.68425 | 0.9132434 | 0.1552073 | 23.9038 | 0.04333017 | 0.5840751 | 0.01253094 | 4.847557 | 55.06948 | 65.5624 | 94.04847 | 11.37377 | 39.62479 | 3.821898 | 7.227577 | 7.699702 | 3.438085 | 74.66303 | 43.89015 | 11.33003 | 62.29706 | 73.2621 | 97.48656 | 86.0368 | 83.51495 | 15.15193
12/05/2026 07:00 | 1 | B | 0.2152504 | 70.46511 | 0.5204624 | 1.639828 | 0.04860663 | 3.941349 | 0.01215757 | 9.26402 | 3449.568 | 31.22438 | 12.31796 | 2.904085 | 8.33323 | 0.9878424 | 0.1038854 | 28.87782 | 0.1425832 | 1.50841 | 0.01346369 | 3.887297 | 0.02415322 | 1.54245 | 409.2104 | 1.800407 | 52.06723 | 0.5340145 | 7.596104 | 0.9636892 | 0.06783026 | 19.34544 | 0.1010326 | 0.2412396 | 0.0004169703 | 3.794343 | 52.32417 | 59.51651 | 72.93758 | 9.132448 | 72.63747 | 2.570486 | 17.30781 | 14.02644 | 8.35519 | 76.69046 | 26.53583 | 4.655015 | 69.63198 | 73.54295 | 81.29277 | 85.8229 | 99.1733 | 7.225501
12/05/2026 19:00 | 2 | A | 0.2155962 | 87.37692 | 0.9148928 | 1.789844 | 0.08243496 | 4.066633 | 0.02475912 | 6.594746 | 2155.88 | 30.5393 | 12.74022 | 2.147081 | 7.602695 | 0.9752409 | 0.05364426 | 34.86238 | 0.1627972 | 1.511839 | 0.03001834 | 3.976861 | 0.0242698 | 0.7627376 | 213.9783 | 1.557511 | 50.34724 | 0.5717375 | 7.76212 | 0.9509711 | 0.03554744 | 30.29115 | 0.1272026 | 0.2655069 | 0.01619309 | 3.880257 | 75.73423 | 61.08901 | 82.64644 | 17.6237 | 64.48702 | 4.628793 | 8.586186 | 5.943457 | 4.131685 | 68.26951 | 16.83261 | 4.632459 | 84.32042 | 67.03247 | 86.77812 | 85.89321 | 81.31963 | 9.261252
13/05/2026 07:00 | 1 | B | 0.4395397 | 58.17687 | 1.067645 | 2.698461 | 0.09184614 | 4.460603 | 0.03864216 | 8.417952 | 1352.53 | 25.52094 | 14.30227 | 2.329913 | 10.4544 | 0.9613578 | 0.1188442 | 6.149834 | 0.0847355 | 2.232042 | 0.001886145 | 4.21968 | 0.03988846 | 0.9569676 | 119.3667 | 1.983657 | 44.59584 | 0.0431422 | 9.627141 | 0.9214694 | 0.08256364 | 1.248917 | 0.002535217 | 0.3982023 | 0.0001002581 | 3.985603 | 74.00648 | 89.83756 | 92.37002 | 20.48095 | 98.02576 | 9.056638 | 8.684533 | 8.18427 | 7.41117 | 65.92126 | 1.873651 | 8.608967 | 82.69101 | 98.02183 | 99.78119 | 86.40221 | 99.89941 | 17.66561
13/05/2026 19:00 | 2 | A | 0.4037956 | 90.56431 | 1.306782 | 2.138832 | 0.07632236 | 5.116292 | 0.03249263 | 9.186524 | 2721.391 | 35.68961 | 9.975351 | 1.527122 | 6.948819 | 0.9675074 | 0.1088377 | 2.211005 | 0.1520735 | 1.875652 | 0.02759892 | 5.054749 | 0.02828775 | 1.378985 | 73.14315 | 1.628259 | 50.60115 | 0.6826882 | 9.65819 | 0.9392196 | 0.07058294 | 0.07464594 | 0.1076132 | 0.4081202 | 0.007868707 | 4.916101 | 73.92213 | 97.63796 | 88.74087 | 15.15431 | 65.01398 | 4.413067 | 9.660429 | 2.284625 | 3.524674 | 66.92402 | 25.30282 | 5.339969 | 83.58256 | 99.92259 | 92.26554 | 82.07833 | 90.3168 | 9.753036
14/05/2026 07:00 | 1 | D | 0.5883138 | 112.3966 | 1.288225 | 2.959122 | 0.1149346 | 5.014158 | 0.03552179 | 7.647797 | 2457.372 | 30.72806 | 15.30907 | 1.560761 | 6.838831 | 0.9644782 | 0.3283126 | 26.03101 | 0.2039539 | 2.504272 | 0.06168472 | 4.946955 | 0.04125106 | 0.9442248 | 196.7008 | 1.371467 | 49.85814 | 0.7376067 | 10.56231 | 0.9232271 | 0.3007928 | 18.40525 | 0.1517878 | 0.3884361 | 0.0314836 | 4.696053 | 46.17663 | 77.66272 | 84.73022 | 18.37727 | 48.23703 | 4.844832 | 6.620663 | 7.219184 | 4.391661 | 69.50377 | 26.47336 | 8.689526 | 52.79729 | 84.8819 | 89.12188 | 87.88104 | 74.71039 | 13.53436
14/05/2026 19:00 | 2 | C | 0.2473436 | 105.8523 | 1.065954 | 1.730537 | 0.05320771 | 5.058048 | 0.02326242 | 5.746251 | 4154.566 | 40.49794 | 8.32723 | 1.45601 | 6.679127 | 0.9767376 | 0.1163791 | 9.426337 | 0.1268244 | 1.573427 | 0.01979793 | 5.019439 | 0.02592437 | 0.9783848 | 350.6134 | 2.749402 | 47.11863 | 0.7199868 | 9.680156 | 0.9508132 | 0.09287608 | 0.123708 | 0.05531855 | 0.331615 | 0.0007069489 | 4.892363 | 54.04294 | 91.30198 | 88.37904 | 11.19373 | 63.6568 | 3.071791 | 10.25457 | 8.5869 | 6.686639 | 70.58626 | 35.07989 | 4.961439 | 64.29751 | 99.88888 | 95.06568 | 81.77999 | 98.73669 | 8.033231
15/05/2026 07:00 | 1 | D | 0.2553573 | 84.46429 | 0.5329902 | 1.540657 | 0.05052462 | 4.139775 | 0.01454845 | 6.691177 | 3587.726 | 31.65679 | 4.787044 | 1.974658 | 8.293112 | 0.9854516 | 0.1603439 | 32.74483 | 0.07350243 | 1.49273 | 0.02211821 | 4.078458 | 0.02589656 | 1.005953 | 363.1919 | 1.857277 | 49.27646 | 0.818802 | 9.757063 | 0.959555 | 0.1375225 | 23.82669 | 0.02536175 | 0.2031383 | 0.0006172312 | 3.925204 | 38.12157 | 61.79635 | 86.41005 | 4.520412 | 56.85981 | 2.914455 | 10.20167 | 11.13538 | 9.02401 | 82.82769 | 41.96796 | 6.103577 | 48.32324 | 72.93173 | 95.43406 | 87.3481 | 98.82777 | 9.018032
15/05/2026 19:00 | 2 | C | 0.6211261 | 87.47733 | 1.07756 | 2.051722 | 0.1039842 | 4.201885 | 0.02808038 | 9.476473 | 1967.609 | 34.02664 | 8.766456 | 1.49528 | 8.049125 | 0.9719196 | 0.3652804 | 33.15719 | 0.1256058 | 1.857722 | 0.06378741 | 4.090732 | 0.03100527 | 1.028331 | 212.9056 | 1.138632 | 49.82725 | 0.7061604 | 9.414535 | 0.9409144 | 0.3434314 | 27.23407 | 0.09222431 | 0.2770168 | 0.04261976 | 3.915301 | 42.84201 | 63.1606 | 88.67081 | 11.99799 | 40.3792 | 5.379072 | 5.133207 | 7.546178 | 3.276254 | 75.29809 | 21.05578 | 6.946886 | 47.97522 | 70.70678 | 91.94706 | 87.29608 | 61.43499 | 12.32596
16/05/2026 07:00 | 1 | D | 0.3532995 | 81.55277 | 1.414536 | 3.673508 | 0.09443753 | 5.178568 | 0.03079897 | 6.918335 | 2221.547 | 39.20252 | 13.14594 | 1.785856 | 7.732613 | 0.969201 | 0.1446778 | 13.5487 | 0.2137207 | 3.372496 | 0.04068816 | 5.097406 | 0.05327045 | 0.6922646 | 116.0917 | 1.011844 | 50.76363 | 0.5927531 | 9.272812 | 0.9159306 | 0.1128302 | 7.584806 | 0.1673019 | 0.6162315 | 0.008580106 | 4.854565 | 60.31077 | 83.89826 | 85.35644 | 11.02166 | 58.24223 | 4.598888 | 10.43796 | 7.583136 | 3.810536 | 73.61359 | 33.43609 | 9.538676 | 70.74872 | 91.4814 | 89.16698 | 84.63525 | 91.67833 | 14.13756
16/05/2026 19:00 | 2 | C | 0.310631 | 84.44782 | 1.211757 | 4.097595 | 0.1447972 | 5.211358 | 0.0267191 | 8.184349 | 2218.317 | 40.98987 | 9.385963 | 3.337307 | 8.000465 | 0.9732809 | 0.09447686 | 25.86756 | 0.1197442 | 3.952415 | 0.05715446 | 5.134789 | 0.0660609 | 0.7135587 | 228.1521 | 1.703405 | 47.19042 | 0.7141749 | 9.92474 | 0.90722 | 0.04939727 | 11.13784 | 0.004426985 | 0.80396 | 0.009312307 | 4.786 | 70.39815 | 70.18703 | 90.38217 | 6.120286 | 61.58258 | 4.10191 | 15.17503 | 17.84763 | 9.28639 | 76.07979 | 32.58284 | 12.58093 | 85.57317 | 88.03466 | 99.66856 | 82.20008 | 94.16542 | 16.68284
17/05/2026 07:00 | 1 | A | 0.2600803 | 74.09316 | 0.4107305 | 1.715515 | 0.04789834 | 3.537978 | 0.007284959 | 8.879106 | 3501.94 | 33.64962 | 11.84037 | 2.225381 | 9.450898 | 0.992715 | 0.1968303 | 48.93818 | 0.1668096 | 1.641214 | 0.03191906 | 3.494586 | 0.02713141 | 0.962851 | 306.4488 | 2.308452 | 49.70807 | 1.034387 | 11.27401 | 0.9655836 | 0.1753063 | 41.70253 | 0.1066327 | 0.2906103 | 0.003751251 | 3.275997 | 24.87075 | 34.43164 | 59.68296 | 5.028031 | 33.84629 | 1.94601 | 10.0444 | 11.22153 | 15.24882 | 78.61487 | 58.59155 | 8.645608 | 34.91515 | 45.65317 | 74.93178 | 83.6429 | 92.43784 | 10.59162
17/05/2026 19:00 | 2 | B | 0.2835275 | 125.0213 | 1.896886 | 3.522447 | 0.1436147 | 5.085408 | 0.03894181 | 6.991387 | 1842.722 | 41.71151 | 12.77871 | 2.474703 | 8.615866 | 0.9610582 | 0.01172697 | 55.42056 | 0.2836092 | 3.147386 | 0.04915969 | 4.942355 | 0.04914709 | 0.2232739 | 258.2977 | 2.004834 | 52.34557 | 0.9241662 | 8.848164 | 0.9119111 | 0.0003257265 | 44.48658 | 0.1908444 | 0.4958685 | 0.002001552 | 4.731853 | 96.02497 | 57.39736 | 85.63093 | 14.12729 | 67.10273 | 6.59765 | 3.870264 | 10.15393 | 5.194396 | 73.03539 | 31.62634 | 8.551163 | 99.89524 | 67.55129 | 90.82533 | 87.16267 | 98.72907 | 15.14881
18/05/2026 07:00 | 1 | A | 0.3903746 | 57.64429 | 0.6783404 | 1.985687 | 0.09206678 | 5.287635 | 0.01801939 | 11.14743 | 1898.827 | 32.46266 | 14.99653 | 3.243167 | 9.979225 | 0.9819806 | 0.1929822 | 23.8585 | 0.09509651 | 1.746937 | 0.03424393 | 5.201544 | 0.02767677 | 0.9422244 | 204.8833 | 1.601331 | 50.39462 | 0.9551968 | 10.91116 | 0.9543038 | 0.1712526 | 18.60841 | 0.05141262 | 0.3360544 | 0.007534403 | 5.035954 | 51.45566 | 59.35662 | 86.23362 | 13.60881 | 63.47556 | 3.400756 | 6.68018 | 9.837067 | 6.533544 | 70.24071 | 28.71477 | 5.711165 | 58.13584 | 69.19369 | 92.76716 | 83.84952 | 92.19033 | 9.111921
18/05/2026 19:00 | 2 | B | 0.6186156 | 63.624 | 1.537288 | 2.980775 | 0.1220915 | 4.890941 | 0.03946178 | 7.803992 | 1265.652 | 30.70516 | 12.75569 | 1.71631 | 6.738874 | 0.9605382 | 0.3234188 | 14.24111 | 0.3389847 | 2.579193 | 0.05659623 | 4.815023 | 0.04024999 | 1.222715 | 157.4909 | 1.725584 | 48.24194 | 0.5600926 | 9.649292 | 0.9202882 | 0.284087 | 7.975898 | 0.27834 | 0.5820737 | 0.03457517 | 4.60359 | 49.78204 | 78.50004 | 78.81934 | 16.88696 | 55.47369 | 5.437153 | 7.955549 | 9.963233 | 4.518002 | 65.14202 | 18.46461 | 7.940882 | 57.73759 | 88.46328 | 83.33734 | 82.02898 | 73.9383 | 13.37804
19/05/2026 07:00 | 1 | A | 0.3116618 | 79.63561 | 1.275526 | 2.821924 | 0.1006932 | 4.637038 | 0.02715526 | 7.66371 | 2814.516 | 41.40286 | 10.95149 | 3.167858 | 9.455828 | 0.9728447 | 0.1064422 | 3.296209 | 0.1554414 | 2.595001 | 0.01507868 | 4.502529 | 0.04172909 | 0.7721599 | 74.82423 | 1.99228 | 48.90435 | 0.3482927 | 9.792596 | 0.9311156 | 0.07660724 | 0.09059339 | 0.07312125 | 0.5195906 | 0.0001452855 | 4.265449 | 66.77433 | 95.97328 | 88.14447 | 10.53858 | 85.43177 | 5.537489 | 10.33862 | 3.920792 | 6.517785 | 72.31713 | 14.43388 | 8.81244 | 77.11295 | 99.89408 | 94.66225 | 82.8557 | 99.86565 | 14.34993
19/05/2026 19:00 | 2 | B | 0.5972314 | 95.20221 | 1.593932 | 3.556977 | 0.1518066 | 4.79183 | 0.04346269 | 13.1643 | 1582.433 | 32.76364 | 13.04922 | 1.979108 | 9.094329 | 0.9565373 | 0.02621494 | 27.62613 | 0.1776575 | 3.125673 | 0.06877853 | 4.596335 | 0.05177634 | 0.4596821 | 187.0001 | 1.952379 | 51.15806 | 1.221309 | 9.404739 | 0.904761 | 0.001409109 | 18.50571 | 0.07609635 | 0.3769453 | 0.002823201 | 4.321167 | 95.80137 | 72.24285 | 89.33856 | 15.94484 | 56.66247 | 8.248706 | 3.985165 | 10.17012 | 6.341991 | 74.46709 | 41.65492 | 10.16194 | 99.78653 | 82.41297 | 95.68056 | 90.41193 | 98.31738 | 18.41065
20/05/2026 07:00 | 1 | A | 0.3396626 | 118.2525 | 1.015901 | 2.298686 | 0.08045409 | 4.595659 | 0.02126009 | 13.24947 | 3409.034 | 40.20696 | 11.37713 | 2.987551 | 8.931008 | 0.9787399 | 0.05923694 | 46.77044 | 0.1645971 | 2.101485 | 0.01730642 | 4.501487 | 0.03024384 | 0.9285329 | 308.2948 | 2.335943 | 53.32956 | 0.5446885 | 8.643746 | 0.9484961 | 0.03151848 | 38.43145 | 0.09536138 | 0.4680222 | 0.0004902676 | 4.369406 | 82.93084 | 61.28952 | 84.14238 | 10.52248 | 78.94639 | 4.131596 | 8.267734 | 7.884839 | 6.954207 | 70.16575 | 20.47562 | 5.688413 | 91.19857 | 69.17436 | 91.09659 | 80.68822 | 99.42201 | 9.820009
20/05/2026 19:00 | 2 | B | 0.4264892 | 93.59011 | 1.158545 | 2.479096 | 0.1295019 | 4.540711 | 0.03688065 | 8.967656 | 1668.402 | 28.33154 | 12.84727 | 2.518287 | 9.75182 | 0.9631193 | 0.09942296 | 33.28596 | 0.1180117 | 2.082069 | 0.03802837 | 4.341163 | 0.03198532 | 0.8929154 | 148.5585 | 1.207308 | 50.54185 | 0.8988747 | 9.032655 | 0.931134 | 0.07216576 | 29.32624 | 0.08059334 | 0.41743 | 0.008457498 | 4.180006 | 77.54781 | 65.74601 | 90.18948 | 19.11244 | 71.7179 | 7.920641 | 6.696579 | 5.07713 | 3.333158 | 65.20914 | 22.20106 | 6.362711 | 84.24439 | 70.82314 | 93.52263 | 84.32157 | 93.91896 | 14.28335
21/05/2026 07:00 | 1 | C | 0.3817939 | 91.92635 | 1.168214 | 2.84339 | 0.06998088 | 5.222994 | 0.02687587 | 7.432286 | 1748.458 | 40.62391 | 14.52657 | 1.432008 | 7.361678 | 0.9731241 | 0.1870724 | 46.17604 | 0.07852152 | 2.520723 | 0.03236424 | 5.163928 | 0.03871589 | 0.6685242 | 226.5433 | 0.9852868 | 53.02743 | 0.7753995 | 11.31871 | 0.9344082 | 0.1671241 | 38.70278 | 0.04095098 | 0.4280481 | 0.001577615 | 4.908913 | 52.3186 | 51.11845 | 93.45915 | 13.73059 | 54.99568 | 3.788086 | 6.779184 | 9.541143 | 3.265348 | 72.2027 | 42.89783 | 8.390091 | 59.09778 | 60.6596 | 96.72449 | 85.93328 | 97.89352 | 12.17818
21/05/2026 19:00 | 2 | D | 0.663987 | 86.95819 | 1.802985 | 3.248966 | 0.07686958 | 4.84864 | 0.04624693 | 10.48806 | 1512.946 | 34.52929 | 13.9823 | 1.612626 | 8.464773 | 0.9537531 | 0.1876235 | 17.81287 | 0.2161054 | 2.728513 | 0.002401629 | 4.673296 | 0.03920781 | 0.9222844 | 175.1211 | 1.771456 | 52.60425 | 0.05609282 | 9.041436 | 0.9145453 | 0.1561275 | 11.06885 | 0.1494254 | 0.5902715 | 9.98139e-05 | 4.486027 | 73.0497 | 80.46294 | 88.56833 | 19.9029 | 97.0202 | 8.073807 | 5.446003 | 7.895878 | 3.852217 | 63.48166 | 2.861049 | 7.311224 | 78.49571 | 88.35881 | 92.42055 | 83.38456 | 99.88125 | 15.38503
22/05/2026 07:00 | 1 | C | 0.3932706 | 86.76357 | 1.155109 | 2.140881 | 0.05620281 | 4.716292 | 0.0287479 | 11.09354 | 2287.484 | 35.26487 | 10.98633 | 1.430251 | 7.762529 | 0.9712521 | 0.07655527 | 21.62487 | 0.1455009 | 1.879066 | 0.01553261 | 4.626127 | 0.02955348 | 1.96851 | 356.6983 | 2.66585 | 51.87515 | 0.5001798 | 9.462119 | 0.9416986 | 0.01717977 | 11.1092 | 0.06640437 | 0.3100316 | 0.0003228489 | 4.474359 | 81.09331 | 75.79261 | 87.76583 | 14.75252 | 73.15779 | 4.731608 | 14.79294 | 12.14989 | 6.820579 | 71.61027 | 26.30127 | 5.929202 | 95.88625 | 87.94249 | 94.58641 | 86.3628 | 99.45905 | 10.66081
22/05/2026 19:00 | 2 | D | 0.2723915 | 61.21632 | 1.01948 | 2.45638 | 0.07108042 | 4.620804 | 0.02176519 | 6.787432 | 2689.567 | 37.86791 | 12.00203 | 1.788918 | 9.948991 | 0.9782348 | 0.1274354 | 2.736958 | 0.1996223 | 2.243994 | 0.03285947 | 4.502255 | 0.03507794 | 1.211767 | 74.38263 | 1.611447 | 51.91668 | 0.8809421 | 10.11214 | 0.9431569 | 0.08710689 | 0.07230856 | 0.1471136 | 0.396565 | 0.001317537 | 4.293612 | 54.23434 | 95.62635 | 80.84538 | 10.63461 | 54.77759 | 4.686232 | 15.60485 | 4.262245 | 5.544617 | 74.1388 | 43.47419 | 7.676437 | 69.83919 | 99.88859 | 86.39 | 84.7734 | 98.25178 | 12.36267
23/05/2026 07:00 | 1 | C | 0.2195369 | 83.66055 | 0.8032045 | 1.419839 | 0.05432536 | 4.449084 | 0.01923452 | 7.636002 | 3589.713 | 31.76509 | 15.31295 | 2.028479 | 9.225464 | 0.9807655 | 0.07408704 | 14.90074 | 0.1959878 | 1.147371 | 0.01560876 | 4.355411 | 0.0183629 | 0.6791232 | 185.3432 | 1.146895 | 49.36134 | 0.7889706 | 11.06928 | 0.9624026 | 0.06254279 | 11.64865 | 0.1778443 | 0.2274355 | 0.0008528127 | 4.227308 | 66.90214 | 82.53164 | 76.0686 | 20.74441 | 71.82064 | 3.988403 | 5.680445 | 4.068153 | 2.622036 | 63.83944 | 26.66856 | 4.568674 | 72.58258 | 86.59979 | 78.69064 | 84.58385 | 98.4892 | 8.557078
23/05/2026 19:00 | 2 | D | 0.4068131 | 84.15262 | 0.9492335 | 2.195719 | 0.08839117 | 4.135717 | 0.01705166 | 10.18779 | 3490.569 | 39.26357 | 10.78992 | 3.089562 | 7.418212 | 0.9829483 | 0.2371379 | 25.05993 | 0.2845768 | 2.046632 | 0.03632846 | 4.078775 | 0.02538706 | 1.291402 | 253.4674 | 1.500078 | 57.37818 | 0.6812698 | 8.626463 | 0.9575613 | 0.2091871 | 19.00435 | 0.2523512 | 0.5796709 | 0.01922964 | 3.958205 | 42.70235 | 70.72864 | 70.53156 | 8.379309 | 59.60117 | 3.058547 | 8.05896 | 7.646572 | 4.011927 | 66.34103 | 19.56693 | 5.295345 | 50.76131 | 78.37521 | 74.54349 | 74.72034 | 79.1681 | 8.353892
24/05/2026 07:00 | 1 | B | 0.4681877 | 83.27145 | 1.506963 | 3.406786 | 0.1016643 | 3.816455 | 0.02790912 | 9.695903 | 2532.449 | 44.26087 | 7.357632 | 2.131058 | 6.513894 | 0.9720909 | 0.2032562 | 12.95457 | 0.2794816 | 3.293355 | 0.04339957 | 3.739011 | 0.050195 | 0.9332259 | 209.7114 | 0.7785241 | 51.42197 | 0.7261572 | 9.685816 | 0.9218959 | 0.1635112 | 2.241642 | 0.2523099 | 0.6728689 | 0.006225078 | 3.415221 | 57.79822 | 84.87714 | 81.9716 | 6.02753 | 58.50231 | 4.763506 | 10.00523 | 12.64114 | 2.593163 | 75.76425 | 35.85276 | 12.73903 | 67.80345 | 97.51828 | 84.56476 | 81.79178 | 94.35507 | 17.50254
24/05/2026 19:00 | 2 | A | 0.3688518 | 73.10974 | 0.7976434 | 1.321917 | 0.04504167 | 4.799731 | 0.0246579 | 8.758275 | 2908.007 | 27.76234 | 14.85731 | 1.796254 | 11.00849 | 0.9753421 | 0.1567564 | 1.439889 | 0.1159414 | 0.9797251 | 0.0007687748 | 4.642766 | 0.01500071 | 1.723151 | 89.78709 | 2.854471 | 49.21434 | 0.04372973 | 11.33247 | 0.9603414 | 0.1322891 | 0.05988933 | 0.07316501 | 0.2262916 | 9.771678e-05 | 4.538271 | 58.54944 | 98.07907 | 85.82293 | 27.71354 | 98.33528 | 5.655449 | 7.007825 | 1.842258 | 5.3682 | 55.84691 | 1.456378 | 3.541764 | 65.55726 | 99.92133 | 91.19113 | 83.56046 | 99.79166 | 9.197212
25/05/2026 07:00 | 1 | B | 0.6600539 | 106.6596 | 1.336924 | 2.227895 | 0.1278932 | 4.738697 | 0.02959116 | 17.28884 | 2268.466 | 39.88914 | 10.59428 | 3.803358 | 8.684027 | 0.9704088 | 0.152984 | 40.73859 | 0.1613325 | 1.972774 | 0.01581544 | 4.61839 | 0.03112472 | 1.733047 | 280.0197 | 1.77362 | 51.37919 | 0.4790132 | 11.13866 | 0.9392841 | 0.100626 | 32.80962 | 0.1079067 | 0.3356117 | 0.0004666274 | 4.40233 | 77.50835 | 62.93528 | 88.28965 | 14.07144 | 87.9998 | 5.422808 | 8.172149 | 8.171354 | 4.129135 | 71.77911 | 11.6575 | 7.316098 | 85.6805 | 71.10664 | 92.41879 | 85.85055 | 99.6573 | 12.73891
25/05/2026 19:00 | 2 | A | 0.311628 | 162.9914 | 0.8115939 | 1.934616 | 0.09992197 | 4.168979 | 0.01872622 | 7.876124 | 5532.489 | 32.10962 | 14.6982 | 3.166047 | 9.265862 | 0.9812738 | 0.1672704 | 60.52212 | 0.2143155 | 1.691042 | 0.04140933 | 4.071712 | 0.02600499 | 0.8781811 | 333.241 | 1.984197 | 51.9193 | 1.079799 | 8.909788 | 0.9552688 | 0.1479175 | 53.09798 | 0.1661346 | 0.3236929 | 0.01314156 | 3.940007 | 47.32886 | 63.56324 | 74.08775 | 14.2272 | 59.33438 | 4.162039 | 7.328317 | 5.316802 | 6.35774 | 69.7896 | 28.10209 | 5.557691 | 54.65718 | 68.88004 | 80.44549 | 84.0168 | 87.43647 | 9.71973
26/05/2026 07:00 | 1 | B | 0.437045 | 84.34995 | 0.994142 | 1.857904 | 0.05360789 | 5.909776 | 0.02959462 | 12.30219 | 2571.779 | 28.28537 | 12.00817 | 1.753647 | 8.219269 | 0.9704054 | 0.07519155 | 8.490417 | 0.1618367 | 1.54835 | 0.001761521 | 5.839343 | 0.01925609 | 2.009218 | 331.9503 | 2.209393 | 50.30314 | 0.08387184 | 8.10994 | 0.9511493 | 0.03603704 | 1.941947 | 0.1203838 | 0.5613059 | 9.919134e-05 | 5.793374 | 83.30463 | 90.23219 | 84.20274 | 19.12784 | 96.81131 | 4.115996 | 8.852563 | 7.57803 | 4.279496 | 52.13625 | 3.012698 | 2.642498 | 92.15719 | 97.81022 | 88.48223 | 71.26409 | 99.82401 | 6.758494
26/05/2026 19:00 | 2 | A | 0.1818332 | 82.29623 | 0.9749275 | 2.222011 | 0.03763312 | 4.480575 | 0.02423862 | 3.991626 | 1972.21 | 34.81139 | 11.6243 | 1.269263 | 7.315748 | 0.9757614 | 0.08719521 | 35.34941 | 0.1344053 | 1.988451 | 0.007038539 | 4.410148 | 0.03608493 | 0.8088059 | 287.1406 | 1.651778 | 48.25412 | 0.1828369 | 10.3434 | 0.9396765 | 0.05948432 | 25.68026 | 0.07613602 | 0.211783 | 0.0002876294 | 4.182302 | 53.20893 | 58.08728 | 86.54797 | 12.68026 | 81.75029 | 3.957608 | 16.05081 | 12.59043 | 6.113714 | 78.36355 | 17.53152 | 8.330202 | 69.25973 | 70.67771 | 92.66169 | 91.04381 | 99.28181 | 12.28781
27/05/2026 07:00 | 1 | B | 0.3026468 | 81.25214 | 1.268273 | 2.827885 | 0.09780486 | 5.394493 | 0.02491395 | 9.03392 | 2106.892 | 39.88482 | 15.91938 | 3.448076 | 9.845832 | 0.975086 | 0.07955827 | 29.49601 | 0.2816008 | 2.493391 | 0.01220369 | 5.280759 | 0.03470572 | 0.4120149 | 212.3013 | 1.294164 | 55.27254 | 0.3320377 | 9.960633 | 0.9403803 | 0.06728861 | 22.74939 | 0.2442311 | 0.545521 | 0.0003998825 | 5.108043 | 74.36743 | 64.6026 | 78.3497 | 14.02513 | 87.83327 | 4.547204 | 4.72474 | 9.068156 | 3.541422 | 67.8342 | 11.78224 | 6.408219 | 79.09217 | 73.67075 | 81.89112 | 81.85933 | 99.61552 | 10.95542
27/05/2026 19:00 | 2 | A | 0.1647992 | 76.5751 | 0.8549693 | 2.583215 | 0.05210556 | 3.928789 | 0.0182583 | 4.887021 | 2888.923 | 39.68292 | 9.615021 | 1.157154 | 7.889498 | 0.9817417 | 0.07697596 | 24.27144 | 0.1328524 | 2.452438 | 0.03155401 | 3.855128 | 0.03714467 | 0.7712695 | 416.381 | 1.049365 | 50.68437 | 0.7376425 | 7.752999 | 0.944597 | 0.04967404 | 8.852398 | 0.09681207 | 0.5557992 | 0.003788282 | 3.701851 | 54.14389 | 68.88247 | 84.74487 | 6.795948 | 40.54782 | 3.666494 | 17.38391 | 20.1976 | 4.559031 | 72.88029 | 52.58458 | 7.330061 | 71.5278 | 89.08007 | 89.3039 | 79.67624 | 93.1324 | 10.99655
28/05/2026 07:00 | 1 | D | 0.3425529 | 103.2992 | 0.9769489 | 2.595941 | 0.143419 | 4.926426 | 0.02500059 | 8.519353 | 2232.14 | 32.99876 | 8.861561 | 2.590709 | 7.474383 | 0.9749994 | 0.1328863 | 48.71223 | 0.1558568 | 2.43528 | 0.08066648 | 4.861092 | 0.03302049 | 0.7704898 | 273.8695 | 2.587721 | 48.27823 | 0.9267959 | 8.34146 | 0.9419789 | 0.1105355 | 40.81948 | 0.07060936 | 0.8282837 | 0.05100594 | 4.73909 | 62.17691 | 54.0225 | 84.44542 | 8.534257 | 45.16086 | 3.793094 | 7.427158 | 8.754474 | 8.746395 | 61.41013 | 21.33835 | 5.591052 | 69.60407 | 62.77698 | 93.19181 | 69.94439 | 66.4992 | 9.384146
28/05/2026 19:00 | 2 | C | 0.3454494 | 108.634 | 1.037993 | 2.505932 | 0.09718582 | 4.523504 | 0.02407505 | 8.375553 | 3678.667 | 35.8361 | 16.14589 | 3.056064 | 8.113681 | 0.9759249 | 0.1473551 | 20.56501 | 0.1795598 | 2.169449 | 0.02419339 | 4.434938 | 0.03143581 | 1.028847 | 277.9176 | 2.073345 | 51.34268 | 0.7397602 | 8.742862 | 0.9444891 | 0.1180161 | 11.99944 | 0.1165282 | 0.5327961 | 0.0003768884 | 4.291556 | 58.37088 | 81.5252 | 83.11771 | 15.51172 | 75.70537 | 4.318274 | 9.36248 | 8.042202 | 6.279166 | 64.40713 | 23.92835 | 6.075798 | 67.73336 | 89.56741 | 89.39688 | 79.91884 | 99.63373 | 10.39407
29/05/2026 07:00 | 1 | D | 0.4621564 | 81.03584 | 1.234176 | 3.628956 | 0.09434039 | 4.875308 | 0.03362682 | 8.570759 | 1923.81 | 33.51018 | 12.34556 | 2.729077 | 8.908662 | 0.9663732 | 0.1800019 | 16.91297 | 0.1110701 | 3.325645 | 0.002659635 | 4.73496 | 0.05392533 | 1.024582 | 231.4291 | 1.900596 | 51.85476 | 0.04597078 | 10.1666 | 0.9124478 | 0.1300876 | 4.235142 | 0.005309745 | 0.4575919 | 9.996197e-05 | 4.413952 | 62.36143 | 79.83085 | 91.30309 | 11.43971 | 97.27561 | 6.144637 | 11.95503 | 15.40046 | 8.30435 | 77.05481 | 2.627707 | 11.24518 | 74.31646 | 95.23131 | 99.60744 | 88.49452 | 99.90332 | 17.38981
29/05/2026 19:00 | 2 | C | 0.1540215 | 59.14434 | 0.9482722 | 2.214312 | 0.07216963 | 4.188253 | 0.02334536 | 4.850006 | 2491.815 | 34.04772 | 12.64482 | 2.093401 | 8.876551 | 0.9766546 | 0.04177157 | 0.995267 | 0.1570831 | 1.964987 | 0.02385534 | 4.076186 | 0.03282118 | 0.6286851 | 28.45307 | 1.807803 | 49.39607 | 0.6976877 | 10.9774 | 0.9438335 | 0.02136205 | 0.04044028 | 0.09968044 | 0.3156027 | 0.0004232701 | 3.836201 | 73.51254 | 98.35651 | 83.82153 | 13.33136 | 67.71713 | 4.947797 | 13.39695 | 1.578956 | 6.257086 | 73.21631 | 31.72932 | 8.602426 | 86.90948 | 99.93546 | 90.07862 | 86.54767 | 99.44645 | 13.55022
30/05/2026 07:00 | 1 | D | 0.7444481 | 104.4605 | 0.8386344 | 1.875413 | 0.06649261 | 5.003834 | 0.02168994 | 15.42829 | 4244.714 | 36.62172 | 15.17789 | 2.918453 | 8.596574 | 0.9783101 | 0.4188953 | 12.66766 | 0.04529392 | 1.580487 | 0.003262299 | 4.92418 | 0.02462214 | 2.401681 | 286.1272 | 1.509849 | 54.99303 | 0.1241695 | 9.860985 | 0.9536879 | 0.3677041 | 5.60753 | 0.007482305 | 0.2014914 | 0.0001407378 | 4.796723 | 44.95124 | 88.13628 | 94.71623 | 17.55387 | 95.20016 | 3.726326 | 7.943407 | 6.744238 | 4.432886 | 72.19987 | 4.597984 | 4.85225 | 52.89464 | 94.88052 | 99.14912 | 89.75373 | 99.79814 | 8.578576
30/05/2026 19:00 | 2 | C | 0.2870297 | 82.69914 | 1.291878 | 2.959622 | 0.06987725 | 4.615806 | 0.02504953 | 4.363875 | 2660.581 | 39.09217 | 14.09291 | 1.715656 | 8.28407 | 0.9749505 | 0.1822828 | 16.4653 | 0.3206701 | 2.673573 | 0.02759204 | 4.521557 | 0.02822361 | 0.7098101 | 224.4206 | 1.850638 | 54.10623 | 0.8529334 | 7.30769 | 0.9467269 | 0.1665563 | 10.26578 | 0.2750591 | 1.140274 | 0.002987149 | 4.438497 | 38.08421 | 80.58886 | 75.79976 | 11.9279 | 61.50267 | 4.495683 | 6.979557 | 7.659041 | 4.043083 | 51.59691 | 34.45021 | 4.468328 | 45.06377 | 88.2479 | 79.84285 | 63.52481 | 95.95288 | 8.964012
31/05/2026 07:00 | 1 | A | 0.7064839 | 66.5483 | 1.947682 | 4.200406 | 0.2193259 | 4.586744 | 0.04306426 | 16.19692 | 1392.076 | 38.77025 | 13.81203 | 3.350613 | 7.77316 | 0.9569357 | 0.009379495 | 6.896585 | 0.290584 | 3.767861 | 0.07841092 | 4.443349 | 0.06092102 | 0.1452118 | 107.2049 | 1.08789 | 53.08089 | 0.8056121 | 8.164972 | 0.8960147 | 0.0001441062 | 0.07651057 | 0.2363743 | 0.4150144 | 0.02896772 | 4.190311 | 98.72954 | 90.08301 | 85.72302 | 14.16066 | 65.78871 | 7.298104 | 1.25218 | 9.813977 | 3.402781 | 76.98641 | 22.37707 | 10.84469 | 99.98172 | 99.89699 | 89.1258 | 91.14707 | 88.16578 | 18.1428
31/05/2026 19:00 | 2 | B | 0.3959264 | 69.17482 | 1.139315 | 2.379601 | 0.1335847 | 5.353118 | 0.02965368 | 12.91618 | 2257.13 | 34.96782 | 17.18924 | 4.42836 | 8.082297 | 0.9703463 | 0.01330863 | 2.311151 | 0.1055193 | 1.92702 | 0.002336802 | 5.269715 | 0.03106273 | 0.4096412 | 70.21884 | 1.814779 | 49.10628 | 0.06997017 | 11.31086 | 0.9392836 | 0.0002016525 | 0.06539885 | 0.04899293 | 0.3667705 | 0.0001001221 | 5.06993 | 96.73829 | 96.75805 | 91.013 | 21.42058 | 98.30257 | 4.477201 | 3.213874 | 3.153154 | 4.947885 | 64.10214 | 1.627031 | 6.563392 | 99.95216 | 99.9112 | 95.96088 | 85.52272 | 99.9296 | 11.04059
01/06/2026 07:00 | 1 | A | 0.4536424 | 67.83754 | 2.372702 | 3.914672 | 0.1021265 | 5.273904 | 0.06361588 | 6.676855 | 1040.862 | 34.98819 | 13.3 | 1.559586 | 7.64386 | 0.9363841 | 0.030851 | 1.732404 | 0.1568774 | 3.277053 | 0.003109897 | 5.112894 | 0.05201526 | 0.5459235 | 30.09158 | 2.231232 | 48.48784 | 0.05369856 | 11.59379 | 0.8843689 | 0.0005563699 | 0.06442327 | 0.03487167 | 0.6179241 | 0.000134461 | 4.731712 | 93.6319 | 97.60871 | 93.80885 | 21.61334 | 97.14858 | 9.220322 | 6.259634 | 2.307308 | 4.89139 | 64.42705 | 2.734985 | 11.43468 | 99.89154 | 99.91601 | 98.70024 | 86.04039 | 99.88356 | 20.655
01/06/2026 19:00 | 2 | B | 0.2469054 | 134.5208 | 0.896138 | 1.787298 | 0.03729334 | 4.131301 | 0.02144255 | 5.400065 | 6091.104 | 37.14165 | 13.74767 | 1.055598 | 8.307034 | 0.9785575 | 0.1339873 | 3.997744 | 0.1019117 | 1.525218 | 0.01497985 | 4.039801 | 0.02064056 | 0.7309275 | 186.8976 | 1.567315 | 52.13858 | 0.6323897 | 7.527517 | 0.9579169 | 0.1211248 | 0.05673925 | 0.0703362 | 0.4346347 | 0.001676313 | 3.96465 | 46.89696 | 97.09188 | 88.87153 | 16.49333 | 60.69367 | 4.311571 | 6.110335 | 2.867713 | 3.609963 | 60.21207 | 35.00055 | 3.760853 | 53.0073 | 99.9596 | 92.48149 | 76.7054 | 95.69422 | 8.072423
02/06/2026 07:00 | 1 | A | 0.2832793 | 79.0127 | 0.9397337 | 1.944582 | 0.05269463 | 4.733404 | 0.02082329 | 7.314253 | 3182.504 | 38.74433 | 7.4115 | 1.593358 | 7.613932 | 0.9791767 | 0.1337578 | 13.01347 | 0.1357766 | 1.828322 | 0.01993069 | 4.672147 | 0.03000186 | 0.979537 | 339.6432 | 1.495068 | 47.5855 | 0.6326925 | 8.926798 | 0.9491749 | 0.1070241 | 2.689244 | 0.09281161 | 0.3820124 | 0.0005623002 | 4.537664 | 53.76559 | 83.87286 | 85.85245 | 7.936503 | 62.96459 | 3.349537 | 10.37419 | 12.89657 | 4.773141 | 73.41699 | 36.02255 | 5.658096 | 64.13978 | 96.76943 | 90.6256 | 81.35349 | 98.98714 | 9.007632
02/06/2026 19:00 | 2 | B | 0.2221958 | 92.66791 | 0.6247251 | 2.775256 | 0.1170103 | 5.077059 | 0.01214517 | 7.255752 | 3830.67 | 42.49385 | 12.84155 | 3.601523 | 10.00187 | 0.9878548 | 0.1357218 | 46.7111 | 0.1099658 | 2.651496 | 0.07417 | 5.016511 | 0.03657102 | 0.672042 | 294.8856 | 1.598142 | 53.27327 | 1.006506 | 9.687865 | 0.9512838 | 0.1151036 | 37.17032 | 0.05275452 | 0.7053998 | 0.03832742 | 4.836926 | 39.65976 | 50.20521 | 82.61152 | 5.619762 | 37.38226 | 2.392614 | 11.06108 | 11.63754 | 9.355425 | 70.20101 | 31.45787 | 6.978353 | 50.72084 | 61.84276 | 91.96694 | 75.82078 | 68.84013 | 9.370967
03/06/2026 07:00 | 1 | A | 0.3015594 | 100.6367 | 1.001225 | 2.855174 | 0.1155044 | 4.891257 | 0.03153547 | 6.042967 | 2410.576 | 29.32118 | 14.80763 | 2.352958 | 9.640252 | 0.9684645 | 0.1146058 | 25.41971 | 0.07906106 | 2.465974 | 0.04264766 | 4.736619 | 0.03601852 | 0.5425851 | 193.7465 | 1.217742 | 54.21326 | 0.5966201 | 9.58379 | 0.932446 | 0.09807379 | 18.91758 | 0.0350761 | 0.4670802 | 0.02124882 | 4.549383 | 63.19411 | 75.53767 | 92.35258 | 16.35506 | 64.2414 | 6.215372 | 6.480684 | 6.934309 | 4.380761 | 68.39098 | 18.60481 | 7.057365 | 69.67479 | 82.47198 | 96.73334 | 84.74604 | 82.84621 | 13.27274
03/06/2026 19:00 | 2 | B | 0.3984584 | 63.96084 | 1.235919 | 2.343401 | 0.1926969 | 5.191693 | 0.03450093 | 7.161496 | 1367.153 | 32.51764 | 10.8953 | 3.204094 | 6.959367 | 0.9654991 | 0.1567896 | 17.39287 | 0.1181049 | 2.03781 | 0.08508834 | 5.128527 | 0.03256819 | 0.7739035 | 100.2128 | 1.296494 | 49.5559 | 0.9078417 | 9.192252 | 0.9329309 | 0.1352464 | 14.50166 | 0.07696789 | 0.3789748 | 0.05636639 | 4.986665 | 62.00854 | 73.74519 | 90.77365 | 16.0407 | 57.36688 | 4.624785 | 6.325537 | 5.102729 | 3.416443 | 68.87195 | 15.34366 | 5.766424 | 68.33408 | 78.84792 | 94.19009 | 84.91264 | 72.71054 | 10.39121
04/06/2026 07:00 | 1 | C | 0.4596523 | 67.50763 | 1.454886 | 5.509534 | 0.1255441 | 5.006004 | 0.02908667 | 8.032968 | 1834.568 | 40.29427 | 11.93905 | 3.413635 | 7.217699 | 0.9709133 | 0.2327705 | 14.56995 | 0.2913342 | 5.316918 | 0.02703927 | 4.939746 | 0.06633199 | 0.8835342 | 134.7304 | 1.083006 | 50.47289 | 0.3912751 | 12.23868 | 0.9045813 | 0.1850507 | 5.758712 | 0.2332817 | 2.005679 | 0.0003302387 | 4.404523 | 50.83241 | 79.0451 | 80.55792 | 6.303022 | 79.08879 | 4.193741 | 12.7502 | 13.23841 | 4.937702 | 60.7668 | 20.67326 | 16.21684 | 63.5826 | 92.2835 | 85.49562 | 67.06982 | 99.76205 | 20.41058
04/06/2026 19:00 | 2 | D | 0.5019925 | 115.9088 | 1.118109 | 3.190149 | 0.09892013 | 5.241479 | 0.03565373 | 7.317542 | 2587.464 | 28.85755 | 13.64344 | 2.670048 | 7.504264 | 0.9643463 | 0.2500085 | 24.53067 | 0.09252843 | 2.803671 | 0.003860615 | 5.157819 | 0.04475346 | 0.8616808 | 200.6374 | 0.6929616 | 54.03013 | 0.08013962 | 9.746037 | 0.9195928 | 0.2202405 | 15.96015 | 0.06330738 | 0.3106534 | 0.000148375 | 4.934527 | 51.97243 | 79.5908 | 92.01961 | 15.24817 | 96.23639 | 5.104571 | 7.682027 | 7.746796 | 2.77365 | 75.79693 | 3.625678 | 8.321485 | 59.65445 | 87.3376 | 94.79326 | 91.0451 | 99.86207 | 13.42606
05/06/2026 07:00 | 1 | C | 0.2752988 | 88.74064 | 1.056253 | 2.526767 | 0.06762288 | 4.98489 | 0.02266815 | 8.193721 | 3767.875 | 39.7626 | 9.660628 | 2.540532 | 9.610715 | 0.9773318 | 0.09163962 | 3.407124 | 0.1585008 | 2.361305 | 0.01026643 | 4.877599 | 0.03587519 | 0.7144189 | 91.78698 | 1.098159 | 54.29752 | 0.2686042 | 11.60869 | 0.9414567 | 0.06790796 | 0.03931758 | 0.1226942 | 0.3822211 | 0.0004221998 | 4.621104 | 67.46723 | 96.24761 | 85.3342 | 8.666749 | 85.16226 | 4.37035 | 9.309852 | 3.710674 | 3.729852 | 77.09194 | 14.24995 | 8.354523 | 76.77709 | 99.95829 | 89.06405 | 85.75869 | 99.41221 | 12.72487
05/06/2026 19:00 | 2 | D | 0.4815632 | 79.38795 | 1.300719 | 3.745361 | 0.1435597 | 4.948964 | 0.03135779 | 9.470337 | 2470.815 | 34.55878 | 14.14971 | 4.378865 | 10.77203 | 0.9686422 | 0.1905702 | 1.970431 | 0.224058 | 3.408542 | 0.006450506 | 4.760454 | 0.06551656 | 1.270385 | 28.21943 | 3.241197 | 44.34062 | 0.09398903 | 10.93687 | 0.9031257 | 0.1122359 | 0.06621791 | 0.005182009 | 0.4391563 | 0.000100091 | 4.312391 | 61.66768 | 97.5958 | 83.31445 | 11.84675 | 95.64764 | 6.825406 | 17.28356 | 2.328867 | 16.32575 | 77.5638 | 4.289391 | 14.47871 | 78.95124 | 99.92467 | 99.6402 | 89.41055 | 99.93703 | 21.30411
06/06/2026 07:00 | 1 | C | 0.476079 | 83.20642 | 1.451753 | 3.712478 | 0.2044682 | 5.174824 | 0.03390402 | 5.93997 | 2022.756 | 38.82601 | 11.97485 | 5.601747 | 8.983017 | 0.966096 | 0.2843301 | 15.14018 | 0.1401464 | 3.42252 | 0.01505697 | 5.04118 | 0.05689381 | 0.7502488 | 197.0321 | 1.735527 | 50.50144 | 0.250704 | 9.568876 | 0.9092022 | 0.2551749 | 3.758199 | 0.04031462 | 0.4765315 | 0.0003112349 | 4.757857 | 42.30156 | 82.42099 | 90.67369 | 10.93597 | 92.8857 | 5.885424 | 8.965848 | 13.4724 | 6.801486 | 77.39357 | 6.975905 | 10.52035 | 51.26741 | 95.89339 | 97.47518 | 88.32954 | 99.8616 | 16.40578
06/06/2026 19:00 | 2 | D | 0.3798933 | 111.4818 | 1.145538 | 2.887483 | 0.1125407 | 4.575932 | 0.02572531 | 8.763176 | 2157.988 | 40.50733 | 9.881877 | 3.472315 | 8.710432 | 0.9742747 | 0.1585362 | 57.44472 | 0.1062069 | 2.702799 | 0.02382726 | 4.466762 | 0.04545367 | 1.210216 | 167.0445 | 1.403746 | 50.88921 | 0.4904453 | 8.83785 | 0.928821 | 0.1070702 | 52.08124 | 0.04270931 | 0.3447031 | 0.0009923962 | 4.252854 | 59.34178 | 49.79727 | 90.96715 | 8.804013 | 79.37253 | 4.896895 | 14.48005 | 6.810782 | 5.569905 | 80.10787 | 19.80842 | 8.778817 | 73.82184 | 56.60805 | 96.53706 | 88.91188 | 99.18096 | 13.67571
07/06/2026 07:00 | 1 | B | 0.4022575 | 130.4102 | 0.6989782 | 1.236946 | 0.04280596 | 5.3832 | 0.0197643 | 9.220427 | 5703.101 | 31.80786 | 10.31124 | 2.126617 | 8.12489 | 0.9802357 | 0.2244585 | 18.04914 | 0.07173612 | 1.053983 | 0.0007905034 | 5.32792 | 0.01531352 | 1.284067 | 430.393 | 3.211589 | 52.47652 | 0.04430699 | 9.640797 | 0.9649222 | 0.2076423 | 11.50516 | 0.021906 | 0.2378968 | 9.988751e-05 | 5.259473 | 45.30313 | 86.43326 | 89.93984 | 16.4756 | 98.18979 | 2.983035 | 4.888306 | 5.053923 | 7.036089 | 64.96645 | 1.58505 | 2.742505 | 50.19144 | 91.48718 | 96.97593 | 81.44205 | 99.77484 | 5.72554
07/06/2026 19:00 | 2 | A | 0.6113973 | 68.85718 | 2.064983 | 3.532979 | 0.1453224 | 4.903542 | 0.0426741 | 9.873276 | 1557.524 | 42.10974 | 13.56059 | 3.28112 | 6.41524 | 0.9573259 | 0.1985365 | 2.497835 | 0.279934 | 3.085984 | 0.005539973 | 4.836156 | 0.05062332 | 0.9998295 | 46.76131 | 0.7516778 | 50.16505 | 0.1017469 | 8.371634 | 0.9067026 | 0.1537984 | 0.02650157 | 0.2535954 | 0.4574497 | 0.0001685183 | 4.638762 | 68.91316 | 96.52724 | 87.02227 | 16.37955 | 96.35049 | 5.582997 | 8.278527 | 3.437859 | 1.842748 | 71.88048 | 3.54437 | 8.642732 | 77.19168 | 99.9651 | 88.86501 | 88.26003 | 99.89486 | 14.22573
08/06/2026 07:00 | 1 | C | 0.5961714 | 94.06979 | 1.521097 | 3.220707 | 0.1899741 | 6.17484 | 0.04312269 | 11.43606 | 1996.354 | 32.49864 | 15.1254 | 3.153083 | 9.041751 | 0.9568773 | 0.1076603 | 8.341367 | 0.1250613 | 2.68421 | 0.05643841 | 6.04564 | 0.04542139 | 0.8662023 | 112.3862 | 1.83596 | 49.40664 | 0.8587016 | 10.61807 | 0.9114559 | 0.06985921 | 3.156409 | 0.03980056 | 0.3558494 | 0.01645852 | 5.817777 | 82.72012 | 91.51517 | 92.13276 | 20.2517 | 71.57263 | 6.314408 | 6.599463 | 5.426542 | 5.482348 | 69.67781 | 20.53092 | 7.810529 | 89.31958 | 96.94171 | 97.61511 | 89.92951 | 92.10355 | 14.12494
08/06/2026 19:00 | 2 | D | 0.5192309 | 95.92439 | 1.471433 | 2.606533 | 0.1212883 | 4.343954 | 0.03182024 | 10.34384 | 2943.766 | 36.77538 | 11.53321 | 2.96793 | 7.427169 | 0.9681798 | 0.1963348 | 2.327119 | 0.311132 | 2.313148 | 0.0277305 | 4.242621 | 0.03696672 | 0.8994534 | 59.68138 | 1.639877 | 52.59325 | 0.7170367 | 9.65224 | 0.931213 | 0.1684229 | 0.05030467 | 0.2583843 | 0.3171596 | 0.000366853 | 4.027873 | 63.39058 | 97.6512 | 79.528 | 14.07961 | 77.86423 | 5.440534 | 6.403672 | 2.299963 | 4.119852 | 74.58951 | 21.85412 | 8.213984 | 69.79425 | 99.95117 | 83.64786 | 88.66912 | 99.71834 | 13.65452
09/06/2026 07:00 | 1 | C | 0.199581 | 126.0731 | 1.30341 | 2.531984 | 0.1224345 | 4.049545 | 0.03402643 | 5.536495 | 3363.581 | 35.09024 | 13.44914 | 3.099053 | 7.626851 | 0.9659736 | 0.01158813 | 12.03183 | 0.1132683 | 2.147427 | 0.01758309 | 3.923535 | 0.03446869 | 0.3097617 | 174.2916 | 0.6391851 | 51.07084 | 0.4880531 | 9.075746 | 0.9315049 | 0.0005547451 | 6.027691 | 0.09380763 | 0.3371023 | 0.000174182 | 3.732886 | 94.39134 | 90.7812 | 91.60555 | 18.07382 | 86.12744 | 6.408486 | 5.349747 | 4.765176 | 1.690326 | 69.52434 | 13.74004 | 7.725041 | 99.74108 | 95.54637 | 93.29587 | 87.59817 | 99.86748 | 14.13353
09/06/2026 19:00 | 2 | D | 0.3481523 | 94.10954 | 2.23795 | 4.520762 | 0.1502391 | 5.592968 | 0.0568952 | 5.823554 | 1584.702 | 35.86741 | 12.87404 | 1.626165 | 6.65792 | 0.9431048 | 0.01783471 | 4.185751 | 0.2091664 | 4.016829 | 0.06120007 | 5.528723 | 0.05560527 | 0.2883011 | 69.76354 | 1.519841 | 50.77582 | 0.5685622 | 8.945178 | 0.8874995 | 0.0008889478 | 0.07704977 | 0.1270476 | 1.087198 | 0.02941187 | 5.314668 | 95.16878 | 95.80531 | 91.18542 | 16.20238 | 61.58251 | 6.772856 | 4.604612 | 4.122027 | 3.776278 | 62.45414 | 21.04317 | 8.893293 | 99.77339 | 99.92734 | 94.9617 | 78.65652 | 82.62567 | 15.66615
10/06/2026 07:00 | 1 | C | 0.2467017 | 75.33222 | 0.9033238 | 2.637605 | 0.08547594 | 5.17688 | 0.02137338 | 9.546514 | 2285.373 | 31.24792 | 7.894409 | 2.944268 | 9.328617 | 0.9786266 | 0.04359213 | 27.06454 | 0.2405925 | 2.522796 | 0.02303942 | 5.086206 | 0.03955892 | 0.7822272 | 212.1378 | 2.093961 | 53.48518 | 0.5579087 | 10.33208 | 0.9390677 | 0.01247658 | 19.2682 | 0.162518 | 0.3759679 | 0.0005076587 | 4.865219 | 82.70769 | 64.84096 | 73.93512 | 6.397097 | 73.62183 | 3.851433 | 12.54311 | 11.13991 | 9.170005 | 80.2173 | 25.82044 | 7.895217 | 95.2508 | 75.98087 | 83.10513 | 86.6144 | 99.44227 | 11.74665
10/06/2026 19:00 | 2 | D | 0.3499703 | 71.54693 | 0.9498458 | 2.519516 | 0.103933 | 3.922282 | 0.02146742 | 8.792168 | 2000.413 | 34.89417 | 11.17616 | 3.139857 | 7.802907 | 0.9785326 | 0.1647621 | 29.23073 | 0.2051622 | 2.329603 | 0.03732972 | 3.837148 | 0.03866633 | 1.124782 | 226.0372 | 2.600566 | 50.05603 | 0.9274246 | 10.00216 | 0.9398663 | 0.1252667 | 21.13406 | 0.1066147 | 0.3661261 | 0.0007109972 | 3.583518 | 53.93177 | 60.02174 | 78.86416 | 9.522596 | 64.85394 | 4.270685 | 12.42711 | 12.2158 | 10.58639 | 76.81964 | 34.5031 | 9.860244 | 66.35888 | 72.23754 | 89.45054 | 86.34223 | 99.35705 | 14.13093
11/06/2026 07:00 | 1 | A | 0.4031491 | 112.0339 | 1.035825 | 3.885838 | 0.1280936 | 4.668578 | 0.02487901 | 11.33325 | 2516.367 | 36.15361 | 13.37791 | 3.212394 | 9.689174 | 0.975121 | 0.124281 | 50.69031 | 0.1398377 | 3.643659 | 0.04940149 | 4.540484 | 0.06706083 | 0.6424526 | 202.2907 | 1.657588 | 47.08344 | 0.6905762 | 10.42401 | 0.9080602 | 0.08601374 | 39.49452 | 0.02775089 | 0.4356033 | 0.002050326 | 4.105982 | 69.9394 | 55.88016 | 86.83573 | 8.565185 | 62.39279 | 5.163393 | 10.68672 | 12.10864 | 10.73147 | 81.25544 | 36.15372 | 14.97335 | 80.62611 | 67.9888 | 97.56721 | 89.82062 | 98.54652 | 20.13675
11/06/2026 19:00 | 2 | B | 0.4610434 | 92.27781 | 0.8194296 | 1.952383 | 0.07863226 | 4.486752 | 0.02213169 | 13.68248 | 3236.502 | 32.77416 | 11.01208 | 2.164368 | 7.742445 | 0.9778683 | 0.1618082 | 21.11589 | 0.09621143 | 1.747339 | 0.03142667 | 4.413067 | 0.02746687 | 1.540473 | 265.7347 | 1.280658 | 52.27134 | 0.7812095 | 11.0505 | 0.9504014 | 0.1219644 | 14.04634 | 0.0619806 | 0.2871811 | 0.00975774 | 4.221243 | 65.68065 | 77.62348 | 88.51859 | 12.483 | 60.91789 | 3.819096 | 9.177435 | 7.909701 | 4.2927 | 73.5373 | 27.28826 | 6.764861 | 74.85809 | 85.53318 | 92.81129 | 86.0203 | 88.20615 | 10.58396
12/06/2026 07:00 | 1 | A | 0.3202519 | 83.23869 | 1.05603 | 2.72931 | 0.09618077 | 5.275695 | 0.02955272 | 9.398862 | 2672.861 | 33.26865 | 15.23116 | 2.126082 | 8.139479 | 0.9704473 | 0.04378392 | 4.377768 | 0.07506997 | 2.348595 | 0.03436485 | 5.188485 | 0.04504067 | 0.90414 | 92.40521 | 1.187927 | 44.78112 | 0.6217821 | 11.10951 | 0.9254066 | 0.00190934 | 0.09336523 | 0.02090584 | 0.2833523 | 0.005774533 | 4.900301 | 86.73232 | 94.89613 | 93.10139 | 16.49216 | 65.32646 | 4.55947 | 12.71595 | 5.000069 | 5.066619 | 73.90043 | 29.11755 | 9.484625 | 99.44827 | 99.8962 | 98.16801 | 90.39259 | 94.44401 | 14.0441
12/06/2026 19:00 | 2 | B | 0.6080056 | 73.3472 | 1.843361 | 3.224737 | 0.1428602 | 4.685215 | 0.03930441 | 13.53935 | 1637.783 | 40.86301 | 15.00125 | 3.576095 | 9.143585 | 0.9606956 | 0.0789527 | 9.342281 | 0.2469716 | 2.742931 | 0.002398135 | 4.502812 | 0.03588792 | 1.138893 | 203.5241 | 2.099671 | 55.97674 | 0.061616 | 9.029137 | 0.9248077 | 0.03782084 | 1.806895 | 0.1750761 | 0.6771495 | 0.0001001364 | 4.327165 | 87.52487 | 87.76356 | 87.1287 | 18.28413 | 98.38732 | 7.670581 | 6.722389 | 9.958196 | 4.087796 | 62.29621 | 1.547856 | 6.91616 | 94.24726 | 97.72175 | 91.2165 | 80.58034 | 99.93518 | 14.58674
13/06/2026 07:00 | 1 | A | 0.423484 | 78.2402 | 0.8048732 | 1.998349 | 0.05894744 | 5.504415 | 0.01755755 | 12.14951 | 2191.041 | 35.02313 | 9.102993 | 1.755298 | 6.97113 | 0.9824425 | 0.2139244 | 40.48166 | 0.1933477 | 1.871379 | 0.02863142 | 5.478203 | 0.02415053 | 1.565571 | 332.5412 | 3.740959 | 50.48314 | 0.8901521 | 10.61568 | 0.9582919 | 0.1798607 | 33.12128 | 0.1039421 | 0.6462833 | 0.006919684 | 5.34873 | 50.37158 | 49.1682 | 76.39964 | 7.997914 | 52.2817 | 2.223596 | 8.928168 | 10.2646 | 11.22489 | 61.01009 | 36.46917 | 4.657613 | 59.29975 | 59.4328 | 87.62453 | 69.00801 | 88.75087 | 6.881208
13/06/2026 19:00 | 2 | B | 0.406186 | 70.23767 | 0.8668422 | 2.315803 | 0.1457999 | 4.013364 | 0.01788217 | 15.54349 | 2416.748 | 39.33631 | 10.66766 | 5.810956 | 9.602459 | 0.9821178 | 0.1305696 | 27.51297 | 0.1663992 | 2.163735 | 0.04265004 | 3.911599 | 0.03379937 | 1.015596 | 190.8385 | 2.354902 | 50.77453 | 0.9721694 | 10.79339 | 0.9483185 | 0.09902602 | 21.69183 | 0.08839792 | 0.431179 | 0.009520691 | 3.666323 | 68.42956 | 61.52922 | 81.14725 | 8.237354 | 71.27064 | 4.278525 | 8.450929 | 9.18342 | 9.182089 | 74.10592 | 22.53686 | 9.089875 | 76.88049 | 70.71264 | 90.32934 | 82.34327 | 93.80751 | 13.3684
14/06/2026 07:00 | 1 | C | 0.3776508 | 53.7403 | 1.133627 | 2.655958 | 0.09096049 | 4.687788 | 0.02675801 | 7.274863 | 1487.192 | 36.46394 | 14.95944 | 2.619922 | 7.583619 | 0.973242 | 0.188021 | 14.32943 | 0.1622667 | 2.31769 | 0.02143002 | 4.608171 | 0.03757446 | 1.09637 | 132.4157 | 1.560207 | 52.56428 | 0.5470508 | 8.542494 | 0.9356675 | 0.1515435 | 9.587332 | 0.1061284 | 0.2998921 | 0.0003221872 | 4.450177 | 51.54521 | 74.04926 | 86.06907 | 15.0712 | 77.07071 | 4.328749 | 10.90836 | 9.258319 | 5.171359 | 74.3639 | 22.59787 | 6.847144 | 62.45357 | 83.30758 | 91.24043 | 89.4351 | 99.66858 | 11.17589
14/06/2026 19:00 | 2 | D | 0.3192439 | 68.36185 | 0.5649466 | 1.625547 | 0.04698878 | 4.433494 | 0.01647674 | 7.722994 | 2997.779 | 31.87825 | 12.83257 | 2.783186 | 7.802875 | 0.9835233 | 0.1952106 | 19.28598 | 0.04036189 | 1.437799 | 0.001149877 | 4.377047 | 0.02323713 | 1.223715 | 316.5556 | 1.099569 | 52.34795 | 0.04454054 | 9.716838 | 0.9602861 | 0.1703227 | 12.09261 | 0.01473107 | 0.2058683 | 9.990434e-05 | 4.247834 | 39.85974 | 72.25322 | 92.97334 | 13.00725 | 97.59319 | 2.89988 | 8.907177 | 10.76016 | 4.522696 | 74.83116 | 2.202641 | 5.092855 | 48.76692 | 83.01338 | 97.49604 | 87.8384 | 99.79583 | 7.992735
15/06/2026 07:00 | 1 | C | 0.4453554 | 112.253 | 1.877792 | 2.592135 | 0.08843806 | 5.887315 | 0.04616943 | 9.54089 | 2154.532 | 37.21505 | 13.30789 | 1.431457 | 7.217581 | 0.9538306 | 0.005093036 | 13.39804 | 0.1673192 | 2.073447 | 0.02343026 | 5.822925 | 0.030227 | 0.1572726 | 215.3701 | 1.529716 | 52.20153 | 0.7179886 | 8.78946 | 0.9236036 | 0.0001126167 | 6.788046 | 0.1227317 | 0.432893 | 0.0006992711 | 5.725838 | 98.90921 | 88.61549 | 91.50097 | 23.70315 | 74.72978 | 5.660163 | 1.067435 | 5.799394 | 2.462399 | 60.87244 | 24.53994 | 4.512737 | 99.97664 | 94.41488 | 93.96337 | 84.57559 | 99.26972 | 10.1729
15/06/2026 19:00 | 2 | D | 0.2024195 | 77.87719 | 1.093128 | 3.218534 | 0.1585569 | 5.646572 | 0.02578464 | 7.653225 | 1504.454 | 36.50315 | 12.999 | 4.207947 | 9.930111 | 0.9742154 | 0.005218428 | 40.11987 | 0.1559279 | 2.959673 | 0.0513813 | 5.5332 | 0.04862335 | 0.10232 | 193.385 | 1.485968 | 48.91295 | 0.8789368 | 10.36215 | 0.925592 | 0.0001174729 | 32.06852 | 0.08605804 | 0.5456482 | 0.007908025 | 5.279524 | 97.48845 | 49.8115 | 86.10342 | 10.41389 | 68.42997 | 4.534509 | 2.457836 | 12.07417 | 6.609724 | 73.89426 | 26.95364 | 8.922982 | 99.94628 | 61.88568 | 92.71315 | 84.30815 | 95.38361 | 13.45749
16/06/2026 07:00 | 1 | C | 0.5258328 | 89.50741 | 1.828524 | 3.754957 | 0.1601748 | 5.194185 | 0.0465577 | 5.221778 | 1887.856 | 34.98953 | 11.31936 | 1.597899 | 6.851283 | 0.9534423 | 0.2965243 | 1.69197 | 0.2092333 | 3.385578 | 0.08996903 | 5.113267 | 0.04032927 | 0.7125295 | 38.00715 | 1.119524 | 54.80444 | 0.7049086 | 9.903447 | 0.913113 | 0.2781507 | 0.08804531 | 0.1690287 | 1.114573 | 0.06280912 | 4.9017 | 46.23409 | 98.1977 | 89.09 | 14.03488 | 46.44583 | 6.141099 | 5.464815 | 1.712484 | 2.469181 | 58.86147 | 17.74839 | 7.689344 | 51.6989 | 99.91018 | 91.55919 | 72.89634 | 64.19422 | 13.83044
16/06/2026 19:00 | 2 | D | 0.3051711 | 81.88999 | 0.6355884 | 0.9989299 | 0.08028615 | 3.74519 | 0.0200045 | 9.274699 | 2488.618 | 27.96865 | 14.20705 | 3.854942 | 9.770204 | 0.9799955 | 0.1220775 | 32.76183 | 0.07764293 | 0.7293146 | 0.003234676 | 3.622203 | 0.0109298 | 0.6684615 | 211.9857 | 1.916314 | 47.6912 | 0.2811802 | 7.974858 | 0.9690657 | 0.115915 | 30.74041 | 0.05690512 | 0.1996457 | 9.981339e-05 | 3.57311 | 60.79727 | 60.7932 | 88.02846 | 28.45093 | 96.05166 | 5.21864 | 2.394116 | 2.829358 | 3.295359 | 52.18136 | 3.827862 | 2.327347 | 63.19139 | 63.62256 | 91.32382 | 80.63229 | 99.87952 | 7.545987
17/06/2026 07:00 | 1 | C | 0.3883144 | 105.2371 | 2.153574 | 4.852376 | 0.1269966 | 5.639841 | 0.05004979 | 7.677125 | 2083.062 | 39.30915 | 11.47947 | 1.416269 | 7.177048 | 0.9499502 | 0.004290607 | 1.03198 | 0.1959678 | 4.503216 | 0.05906907 | 5.55885 | 0.06169366 | 0.06396494 | 15.67232 | 0.9316304 | 54.18339 | 0.5857306 | 9.938876 | 0.8882565 | 0.0001459393 | 0.01513884 | 0.1448725 | 1.052691 | 0.02248991 | 5.254637 | 98.95037 | 99.06846 | 91.35578 | 11.84049 | 55.81562 | 6.369147 | 1.016247 | 0.9187655 | 2.668851 | 68.88938 | 28.45419 | 10.87204 | 99.96662 | 99.98722 | 94.02463 | 80.72986 | 84.26981 | 17.24119
17/06/2026 19:00 | 2 | D | 0.4401346 | 76.91256 | 1.21646 | 2.723674 | 0.09431773 | 5.674137 | 0.02247946 | 7.481968 | 2475.25 | 40.62862 | 10.39979 | 2.317824 | 5.898604 | 0.9775205 | 0.2781977 | 21.75941 | 0.3101221 | 2.547151 | 0.04318508 | 5.668975 | 0.03656036 | 0.9185449 | 176.2087 | 1.229413 | 56.29963 | 0.8734126 | 9.021572 | 0.9409602 | 0.2533175 | 15.75839 | 0.2744037 | 0.4586348 | 0.01092716 | 5.538712 | 38.21345 | 72.34487 | 75.07927 | 8.58332 | 55.24246 | 2.336874 | 7.630014 | 8.376072 | 3.694965 | 75.57201 | 33.85607 | 5.812901 | 45.84346 | 80.72095 | 78.77424 | 84.15533 | 89.09853 | 8.149775
18/06/2026 07:00 | 1 | A | 0.3195101 | 100.7446 | 0.7629866 | 1.913741 | 0.07481522 | 4.440878 | 0.01982854 | 8.774184 | 3955.981 | 34.36472 | 10.0995 | 3.170984 | 8.131152 | 0.9801715 | 0.1484749 | 22.75446 | 0.08323492 | 1.748146 | 0.01218076 | 4.366225 | 0.02938872 | 0.602418 | 217.7876 | 1.129402 | 50.49558 | 0.3881857 | 7.637362 | 0.9507827 | 0.1344435 | 16.72598 | 0.05089786 | 0.2413609 | 0.0005584346 | 4.265114 | 54.45188 | 77.86157 | 89.30722 | 10.46423 | 84.04171 | 3.630562 | 5.541075 | 6.353194 | 4.350232 | 77.5445 | 15.24861 | 5.054233 | 59.99295 | 84.21476 | 93.65745 | 88.00873 | 99.29032 | 8.684795
18/06/2026 19:00 | 2 | B | 0.4268441 | 97.06287 | 1.522533 | 3.411674 | 0.1184133 | 4.879656 | 0.04285034 | 5.217016 | 1566.914 | 33.42146 | 19.74493 | 2.120388 | 9.262477 | 0.9571497 | 0.2123944 | 31.25956 | 0.09445959 | 2.680456 | 0.02878754 | 4.683443 | 0.02941534 | 0.6376102 | 149.5795 | 1.525845 | 50.45862 | 0.8528208 | 9.974736 | 0.9277343 | 0.1989122 | 27.50804 | 0.04907517 | 1.165571 | 0.002660218 | 4.515674 | 52.37297 | 69.17454 | 94.06174 | 24.79946 | 76.73067 | 8.133776 | 4.393997 | 4.533073 | 2.947934 | 43.50524 | 21.18513 | 6.012928 | 56.76696 | 73.70761 | 97.00967 | 68.3047 | 97.9158 | 14.1467
19/06/2026 07:00 | 1 | A | 0.357667 | 53.7322 | 1.461989 | 3.416587 | 0.1369051 | 4.810171 | 0.03217068 | 8.819257 | 1254.669 | 37.27599 | 9.078998 | 2.679978 | 7.982794 | 0.9678293 | 0.07640341 | 13.81302 | 0.2715297 | 3.228368 | 0.05237325 | 4.704713 | 0.05519157 | 1.003912 | 128.592 | 1.312518 | 49.42937 | 0.6954807 | 12.44094 | 0.9126377 | 0.02031252 | 6.871789 | 0.2085762 | 0.4343728 | 0.01348146 | 4.236867 | 79.32561 | 75.11985 | 82.02486 | 8.548811 | 62.97555 | 5.338935 | 15.49136 | 13.20846 | 4.954891 | 79.84823 | 28.03743 | 14.27464 | 94.81697 | 88.32831 | 86.97976 | 88.39705 | 91.01298 | 19.61358
19/06/2026 19:00 | 2 | B | 0.5152061 | 117.3423 | 1.538133 | 3.514544 | 0.09658432 | 5.481146 | 0.03585758 | 8.300226 | 2005.305 | 33.35494 | 14.50675 | 2.136753 | 8.909022 | 0.9641424 | 0.2256721 | 47.12673 | 0.3548286 | 3.10573 | 0.02070807 | 5.353659 | 0.04221526 | 1.068837 | 161.642 | 1.596832 | 56.1935 | 0.4515664 | 8.75972 | 0.9219272 | 0.1870634 | 41.88305 | 0.297957 | 0.6748292 | 0.0009789692 | 5.197695 | 57.76834 | 61.27834 | 77.7584 | 14.8007 | 79.32839 | 5.82827 | 8.757899 | 5.815261 | 4.38263 | 67.49733 | 19.73715 | 6.746652 | 66.52624 | 67.0936 | 82.14103 | 82.29803 | 99.06554 | 12.57492
20/06/2026 07:00 | 1 | A | 0.1587841 | 71.10432 | 0.6467697 | 1.985508 | 0.07951374 | 4.365481 | 0.01491455 | 7.685664 | 3580.79 | 37.67431 | 11.34774 | 2.967432 | 9.173746 | 0.9850854 | 0.04482443 | 17.9664 | 0.08615925 | 1.84376 | 0.03578961 | 4.292682 | 0.0309703 | 0.8695379 | 230.4633 | 1.581304 | 50.88947 | 0.9140709 | 9.395817 | 0.9541151 | 0.01805447 | 11.06881 | 0.03762727 | 0.2517507 | 0.007280851 | 4.127036 | 72.19124 | 75.1092 | 86.87721 | 8.524088 | 55.66072 | 3.134186 | 16.96004 | 10.03809 | 7.57201 | 79.37829 | 35.60272 | 6.665732 | 89.15128 | 85.14729 | 94.44922 | 87.90238 | 91.26343 | 9.799919
20/06/2026 19:00 | 2 | B | 0.3297095 | 110.4319 | 0.9477972 | 1.670594 | 0.09348421 | 5.086047 | 0.02366596 | 8.925719 | 4365.914 | 34.00452 | 10.82645 | 3.56573 | 9.798251 | 0.976334 | 0.1213455 | 7.280693 | 0.1465149 | 1.448659 | 0.009318287 | 4.971825 | 0.02605926 | 0.9195587 | 259.1367 | 1.518912 | 44.92614 | 0.3388205 | 11.09905 | 0.9502748 | 0.09945617 | 0.3740778 | 0.1088798 | 0.2563818 | 0.0002823901 | 4.803799 | 64.06724 | 93.56311 | 84.90738 | 15.33697 | 90.26813 | 4.559239 | 7.26792 | 6.114998 | 4.17618 | 70.0794 | 9.444817 | 5.686794 | 71.33516 | 99.6781 | 89.08356 | 85.41637 | 99.71295 | 10.24603
21/06/2026 07:00 | 1 | D | 0.918678 | 69.58609 | 1.252939 | 3.185655 | 0.144935 | 4.585579 | 0.02905535 | 11.98351 | 1414.641 | 36.78013 | 15.1855 | 3.521277 | 7.593516 | 0.9709446 | 0.5875648 | 29.33557 | 0.1897936 | 2.826562 | 0.04389854 | 4.495567 | 0.04585879 | 0.8168784 | 136.3748 | 1.114464 | 52.30415 | 0.7967977 | 8.759898 | 0.9250859 | 0.5761972 | 24.02937 | 0.1439553 | 0.3738356 | 0.00657547 | 4.284174 | 37.90067 | 59.06767 | 85.29225 | 13.85021 | 70.59161 | 4.811438 | 4.077713 | 8.987405 | 4.07905 | 75.29393 | 25.21142 | 8.760471 | 41.97838 | 68.05507 | 89.3713 | 89.14415 | 95.80303 | 13.57191
21/06/2026 19:00 | 2 | C | 0.3686918 | 44.28412 | 0.6613628 | 1.819503 | 0.08629806 | 4.306745 | 0.01688895 | 10.51948 | 1715.531 | 34.31252 | 5.853124 | 2.274075 | 7.952749 | 0.983111 | 0.1943104 | 15.57363 | 0.08326656 | 1.750209 | 0.04871404 | 4.24411 | 0.03056435 | 0.9920003 | 155.4585 | 1.538446 | 48.30282 | 0.9425749 | 9.877143 | 0.9525467 | 0.168715 | 11.08515 | 0.03657424 | 0.2564765 | 0.02003274 | 4.063363 | 48.18742 | 65.42642 | 87.62249 | 5.432974 | 44.50476 | 3.11868 | 8.223629 | 10.72955 | 7.109805 | 81.13996 | 33.38336 | 7.009666 | 56.41105 | 76.15597 | 94.73229 | 86.57294 | 77.88812 | 10.12835
22/06/2026 07:00 | 1 | D | 0.4352974 | 83.23398 | 1.317584 | 2.366829 | 0.07487582 | 6.067013 | 0.02733693 | 10.53668 | 2875.062 | 39.54893 | 13.0356 | 2.242674 | 7.99862 | 0.9726631 | 0.1513956 | 4.768972 | 0.2430827 | 2.066981 | 0.01394934 | 6.012725 | 0.03109216 | 0.9026025 | 142.8754 | 1.759633 | 50.01045 | 0.4250836 | 9.443118 | 0.9415709 | 0.1265896 | 0.2084804 | 0.1930038 | 0.4838115 | 0.0003730353 | 5.899448 | 66.17097 | 94.42703 | 82.05521 | 15.05615 | 81.87932 | 3.604042 | 6.447053 | 5.337128 | 4.152358 | 65.69688 | 17.65158 | 4.839398 | 72.61802 | 99.76416 | 86.20757 | 80.75303 | 99.5309 | 8.44344
22/06/2026 19:00 | 2 | C | 0.186858 | 83.57492 | 1.214822 | 2.535733 | 0.08060936 | 4.575089 | 0.02589419 | 5.490045 | 2190.946 | 39.90793 | 12.44815 | 1.590836 | 9.105724 | 0.9741058 | 0.04588591 | 27.55566 | 0.1862612 | 2.272235 | 0.04046373 | 4.454653 | 0.03510808 | 0.8926076 | 304.9366 | 1.752678 | 50.18704 | 0.7329396 | 9.079132 | 0.9389977 | 0.01422793 | 17.18469 | 0.1276946 | 0.4807542 | 0.01457283 | 4.281749 | 76.07931 | 67.88256 | 85.06463 | 12.71171 | 51.10251 | 5.153678 | 16.77088 | 12.80975 | 5.0652 | 69.48566 | 31.92198 | 6.967097 | 92.85019 | 80.69231 | 90.12983 | 82.19737 | 83.02449 | 12.12078
23/06/2026 07:00 | 1 | D | 0.2906713 | 84.9706 | 0.6605074 | 2.266782 | 0.108626 | 3.984931 | 0.01635379 | 9.101529 | 2919.512 | 36.23528 | 12.90067 | 3.28719 | 6.927156 | 0.9836462 | 0.1441848 | 37.8444 | 0.06905239 | 2.089987 | 0.05578024 | 3.936014 | 0.03151077 | 0.6882775 | 195.8768 | 1.595537 | 52.02879 | 0.9679291 | 8.869481 | 0.9521354 | 0.1261781 | 32.61435 | 0.01853362 | 0.4372699 | 0.02559282 | 3.772742 | 51.20716 | 56.19014 | 89.71652 | 9.307239 | 49.48908 | 2.842842 | 7.461403 | 7.263959 | 7.611815 | 72.32575 | 28.07816 | 7.013528 | 58.66857 | 63.45409 | 97.32834 | 81.63299 | 77.56724 | 9.85637
23/06/2026 19:00 | 2 | C | 0.3412567 | 68.28253 | 0.875044 | 2.2363 | 0.06362506 | 4.61636 | 0.02145059 | 7.780693 | 2105.324 | 35.57618 | 14.35472 | 2.194246 | 10.95124 | 0.9785494 | 0.1781783 | 23.62895 | 0.1143672 | 1.970654 | 0.01692014 | 4.477494 | 0.03261572 | 1.004115 | 207.1997 | 1.978283 | 47.17026 | 0.5027335 | 11.87362 | 0.9459337 | 0.1497001 | 17.29944 | 0.05009954 | 0.4121752 | 0.0001693344 | 4.222476 | 48.90759 | 66.13761 | 87.21047 | 13.76905 | 73.97693 | 5.088654 | 9.596864 | 9.897067 | 7.373702 | 68.79633 | 25.77132 | 8.389004 | 58.50446 | 76.03468 | 94.58418 | 82.56538 | 99.74825 | 13.47766
24/06/2026 07:00 | 1 | D | 0.2855338 | 81.30249 | 1.156871 | 3.028217 | 0.08471216 | 4.271547 | 0.0386578 | 6.756734 | 2034.164 | 27.89492 | 8.746685 | 1.599772 | 8.030413 | 0.9613422 | 0.02531187 | 2.773401 | 0.08167261 | 2.798265 | 0.02378808 | 4.120394 | 0.04177787 | 0.561807 | 62.80491 | 1.335777 | 49.11332 | 0.530374 | 10.34638 | 0.9195643 | 0.0009376953 | 0.04603556 | 0.02469584 | 0.6940678 | 0.0007727474 | 3.837534 | 91.47794 | 96.72066 | 93.21313 | 11.16589 | 73.00448 | 7.267579 | 8.220077 | 3.227275 | 4.823865 | 67.75768 | 26.15669 | 10.11928 | 99.69801 | 99.94793 | 98.037 | 78.92357 | 99.16117 | 17.38686
24/06/2026 19:00 | 2 | C | 0.396646 | 130.9922 | 1.858324 | 3.421462 | 0.1112586 | 5.225946 | 0.04079898 | 6.226963 | 2360.851 | 39.63795 | 11.70693 | 1.988749 | 7.093122 | 0.959201 | 0.1486573 | 36.14667 | 0.251393 | 3.069045 | 0.0314008 | 5.146527 | 0.04200479 | 0.8827432 | 178.7868 | 1.521957 | 56.26376 | 0.7016634 | 10.31531 | 0.9171962 | 0.1150384 | 29.61419 | 0.1932051 | 0.6328893 | 0.0007048176 | 4.909812 | 64.05051 | 73.53131 | 87.02399 | 13.95985 | 72.92823 | 5.537604 | 9.348247 | 5.733089 | 3.440167 | 69.0742 | 26.49074 | 8.29118 | 73.39875 | 79.2644 | 90.46415 | 83.03405 | 99.41896 | 13.82878
25/06/2026 07:00 | 1 | B | 0.36429 | 85.56759 | 0.7557148 | 1.973465 | 0.06082631 | 4.821382 | 0.01753926 | 12.53504 | 3865.69 | 35.28045 | 12.85216 | 2.190437 | 9.246599 | 0.9824607 | 0.1470132 | 18.08342 | 0.1393662 | 1.779254 | 0.02280769 | 4.742382 | 0.02859416 | 1.196454 | 375.7227 | 2.442519 | 51.70943 | 0.7698967 | 9.152425 | 0.9538666 | 0.115554 | 7.362434 | 0.07032433 | 0.2824918 | 0.0004121204 | 4.610181 | 60.35172 | 79.23717 | 81.88182 | 11.42242 | 63.16124 | 3.363735 | 9.39131 | 12.55554 | 9.241817 | 74.92345 | 36.19248 | 5.428027 | 69.74304 | 91.79271 | 91.12363 | 86.34587 | 99.35372 | 8.791762
25/06/2026 19:00 | 2 | A | 0.5499381 | 68.89309 | 0.9760505 | 3.031024 | 0.1396986 | 4.562769 | 0.02249289 | 15.32032 | 1766.654 | 35.30282 | 14.61859 | 2.757222 | 7.281514 | 0.9775071 | 0.2100647 | 29.82683 | 0.1861756 | 2.764389 | 0.07946812 | 4.500209 | 0.04117516 | 1.185233 | 94.21136 | 1.324021 | 54.7282 | 0.7259829 | 9.33304 | 0.9363319 | 0.1671817 | 26.99552 | 0.1361389 | 0.4792826 | 0.05103766 | 4.287686 | 62.66131 | 57.67945 | 81.35466 | 10.84829 | 44.39409 | 3.589538 | 8.874119 | 5.630706 | 5.585445 | 74.3459 | 21.39783 | 8.422285 | 71.53543 | 63.31015 | 86.9401 | 85.19419 | 65.79192 | 12.01182
26/06/2026 07:00 | 1 | B | 0.1998938 | 141.1373 | 0.7369029 | 2.308927 | 0.06481305 | 4.594334 | 0.01913187 | 8.786213 | 5662.693 | 31.74337 | 19.92535 | 3.309043 | 11.19429 | 0.9808681 | 0.03241727 | 33.43913 | 0.1321206 | 1.965318 | 0.001534216 | 4.465601 | 0.02709653 | 0.5810493 | 342.4732 | 0.9187985 | 46.09878 | 0.05201569 | 10.83318 | 0.9537716 | 0.0168307 | 24.65952 | 0.1097711 | 0.7114922 | 0.0001000441 | 4.284699 | 84.09302 | 76.76065 | 82.41385 | 16.51024 | 97.67815 | 4.661564 | 7.876394 | 6.575042 | 3.378498 | 54.09945 | 2.174631 | 6.389212 | 91.96941 | 83.3357 | 85.79235 | 70.60968 | 99.85278 | 11.05078
26/06/2026 19:00 | 2 | A | 0.4079068 | 68.61434 | 0.9142233 | 1.574205 | 0.07514819 | 4.324238 | 0.02149121 | 8.623466 | 2119.53 | 36.16266 | 14.41136 | 3.345466 | 8.650538 | 0.9785088 | 0.2274666 | 23.5696 | 0.1400539 | 1.29226 | 0.003321459 | 4.229218 | 0.01984125 | 0.9635823 | 157.2397 | 1.493784 | 50.79963 | 0.1565344 | 8.686035 | 0.9586675 | 0.2122315 | 20.80307 | 0.1120362 | 0.2676209 | 0.0001504586 | 4.136977 | 45.43409 | 66.3874 | 85.00979 | 19.67453 | 95.67511 | 4.299267 | 4.68702 | 4.546909 | 3.241935 | 64.02775 | 4.13295 | 3.985483 | 50.12111 | 70.93431 | 88.25173 | 83.70228 | 99.80806 | 8.28475
27/06/2026 07:00 | 1 | B | 0.7834509 | 102.9698 | 1.368889 | 2.839703 | 0.1428868 | 5.761795 | 0.03094488 | 15.95724 | 2877.635 | 39.27932 | 10.89812 | 2.936453 | 6.989624 | 0.9690551 | 0.2989054 | 14.36625 | 0.1582932 | 2.582374 | 0.05367975 | 5.722587 | 0.03939071 | 1.037557 | 299.4127 | 1.72501 | 53.38111 | 1.048372 | 9.449011 | 0.9296644 | 0.2676081 | 2.288576 | 0.09191 | 0.4299857 | 0.01153376 | 5.564695 | 63.0282 | 86.47983 | 88.79421 | 11.87593 | 63.59452 | 3.753919 | 5.216676 | 11.45392 | 4.963833 | 74.04717 | 28.90127 | 6.459848 | 68.24488 | 97.93375 | 93.75804 | 85.92309 | 92.49579 | 10.21377
27/06/2026 19:00 | 2 | A | 0.5208861 | 83.97025 | 1.15638 | 2.482868 | 0.07549139 | 5.252255 | 0.03196877 | 10.14157 | 2517.637 | 31.15881 | 14.12598 | 1.788045 | 8.098793 | 0.9680312 | 0.2031677 | 3.599568 | 0.1655636 | 2.09836 | 0.01893513 | 5.158249 | 0.03425311 | 1.39973 | 97.35929 | 1.034998 | 47.86633 | 0.5300856 | 8.450089 | 0.9337781 | 0.1592751 | 0.160248 | 0.1336708 | 0.4194865 | 0.0001849633 | 5.037497 | 62.24267 | 95.85032 | 86.1403 | 18.18825 | 75.71936 | 4.929473 | 9.204528 | 3.971476 | 3.065767 | 66.03535 | 24.05186 | 5.510811 | 71.44719 | 99.8218 | 89.20606 | 84.2236 | 99.77121 | 10.44028
28/06/2026 07:00 | 1 | C | 0.3361283 | 74.47168 | 0.7392875 | 2.433439 | 0.1280665 | 4.051031 | 0.01500092 | 12.66755 | 3043.813 | 40.76979 | 11.10438 | 7.599237 | 9.500235 | 0.9849991 | 0.1483285 | 29.25048 | 0.129648 | 2.301386 | 0.01428529 | 3.968043 | 0.03831937 | 0.8662763 | 214.4135 | 2.495598 | 51.16597 | 0.3633027 | 8.930983 | 0.9466797 | 0.1192677 | 21.75552 | 0.03387993 | 0.3234623 | 0.0001578878 | 3.767155 | 56.53342 | 61.31187 | 82.72618 | 6.84529 | 89.01274 | 3.517925 | 9.875742 | 11.03264 | 12.93539 | 80.57107 | 10.87055 | 8.447965 | 66.40916 | 72.34451 | 95.66157 | 87.41636 | 99.88329 | 11.96589
28/06/2026 19:00 | 2 | D | 0.4770507 | 69.60959 | 2.139237 | 3.432167 | 0.180673 | 4.677538 | 0.04493975 | 8.751868 | 1494.46 | 42.95212 | 11.96486 | 2.486924 | 7.387011 | 0.9550602 | 0.0876844 | 2.564156 | 0.2188126 | 3.030666 | 0.07215384 | 4.550045 | 0.04768101 | 1.090304 | 49.08394 | 1.980111 | 49.10793 | 0.7909023 | 9.213805 | 0.9073792 | 0.03499869 | 0.1196316 | 0.1262598 | 0.609396 | 0.03438501 | 4.304974 | 82.44549 | 96.48192 | 90.23113 | 15.66643 | 61.85858 | 7.09712 | 10.89754 | 3.36214 | 4.413428 | 68.22266 | 20.87252 | 9.392196 | 93.34304 | 99.84406 | 94.64456 | 83.88909 | 82.7311 | 16.48932
29/06/2026 07:00 | 1 | C | 0.4823989 | 124.9599 | 0.6879217 | 1.718583 | 0.06078026 | 3.842815 | 0.0172442 | 7.475808 | 4129.203 | 33.99429 | 10.66497 | 1.752664 | 5.809195 | 0.9827558 | 0.359687 | 54.69835 | 0.1035021 | 1.561603 | 0.03109315 | 3.808311 | 0.02533927 | 0.8502675 | 212.9604 | 0.5824028 | 51.41353 | 0.6530603 | 8.136616 | 0.9574165 | 0.3467032 | 50.50974 | 0.09082733 | 0.2422068 | 0.01463198 | 3.693757 | 26.7236 | 56.98212 | 85.21383 | 10.7012 | 49.72551 | 2.606812 | 4.466254 | 4.318393 | 2.145253 | 75.80554 | 27.22606 | 5.365232 | 31.18986 | 61.30051 | 87.35909 | 86.50674 | 76.95156 | 7.972043
29/06/2026 19:00 | 2 | D | 0.4029382 | 84.32034 | 1.345254 | 2.887115 | 0.1159343 | 5.082653 | 0.03513403 | 7.576037 | 2332.999 | 33.47636 | 13.06222 | 2.359933 | 9.246087 | 0.964866 | 0.1417414 | 2.438328 | 0.1752519 | 2.516605 | 0.03422276 | 4.931048 | 0.03820892 | 0.7639772 | 59.42578 | 2.603937 | 52.20742 | 0.8279314 | 9.399201 | 0.926657 | 0.1160848 | 0.08856048 | 0.07510978 | 0.4676998 | 0.001495715 | 4.746812 | 66.05894 | 97.20985 | 87.43028 | 15.89575 | 71.51803 | 6.391394 | 7.244471 | 2.69282 | 7.395898 | 69.09282 | 27.28645 | 7.065863 | 73.30341 | 99.90267 | 94.82618 | 84.98857 | 98.80448 | 13.45726
30/06/2026 07:00 | 1 | C | 0.3257642 | 90.04277 | 1.072044 | 2.301697 | 0.1193984 | 4.363199 | 0.03150622 | 8.01569 | 2752.446 | 32.95218 | 14.01145 | 2.930795 | 7.372749 | 0.9684938 | 0.07560201 | 3.431737 | 0.03494661 | 1.920765 | 0.02794045 | 4.265295 | 0.02927755 | 0.9337447 | 112.0234 | 1.030346 | 53.15808 | 0.8691408 | 9.368791 | 0.9392162 | 0.04885171 | 0.04668319 | 0.003917704 | 0.3235787 | 0.001718277 | 4.106207 | 77.52359 | 96.30885 | 96.84289 | 19.17924 | 77.33626 | 5.323787 | 8.391886 | 3.642458 | 2.813877 | 67.61701 | 21.3121 | 6.286562 | 85.91548 | 99.95131 | 99.65677 | 86.79625 | 98.64836 | 11.61035
30/06/2026 19:00 | 2 | D | 0.1985218 | 97.10077 | 2.425296 | 5.272694 | 0.1030705 | 5.905567 | 0.05004878 | 3.659943 | 1505.134 | 39.19265 | 10.7635 | 1.164856 | 6.153254 | 0.9499512 | 0.01615456 | 22.91766 | 0.4881844 | 4.983407 | 0.04712963 | 5.892518 | 0.07221526 | 0.2033249 | 137.4539 | 2.399501 | 48.57479 | 0.6112567 | 9.616391 | 0.877736 | 0.0007552193 | 13.49425 | 0.3309318 | 1.396949 | 0.0007163758 | 5.586138 | 92.26984 | 77.57932 | 80.87857 | 10.21679 | 56.56287 | 5.214789 | 7.396249 | 10.22265 | 7.144719 | 66.52845 | 42.82707 | 11.75925 | 99.66609 | 87.80197 | 88.02329 | 76.74524 | 99.38994 | 16.97404
01/07/2026 07:00 | 1 | C | 0.2880193 | 97.06637 | 0.6946934 | 1.771862 | 0.07589109 | 4.863755 | 0.01630751 | 8.702185 | 3626.864 | 36.85737 | 12.4822 | 2.820595 | 8.179408 | 0.9836925 | 0.1485305 | 38.5499 | 0.09519384 | 1.594307 | 0.03038979 | 4.808788 | 0.02565154 | 0.6787953 | 258.0338 | 1.943132 | 52.52032 | 1.142277 | 11.49795 | 0.958041 | 0.1343326 | 32.67322 | 0.0457153 | 0.2307637 | 0.0006190141 | 4.629686 | 49.27134 | 60.93266 | 86.52046 | 11.48812 | 60.60907 | 2.742445 | 6.045479 | 6.819008 | 7.175012 | 76.03455 | 38.60949 | 6.064039 | 55.31682 | 67.75167 | 93.69547 | 87.52267 | 99.21856 | 8.806484
01/07/2026 19:00 | 2 | D | 0.1796045 | 82.2074 | 0.6944586 | 2.379617 | 0.05245532 | 4.649807 | 0.01460705 | 4.636462 | 2279.218 | 36.71827 | 10.84865 | 1.982985 | 7.724006 | 0.985393 | 0.1135379 | 49.63984 | 0.1604568 | 2.254076 | 0.02383797 | 4.604236 | 0.03569361 | 1.069406 | 291.5458 | 1.281404 | 52.11882 | 0.6307956 | 8.778677 | 0.9496993 | 0.07761249 | 40.54801 | 0.118327 | 0.3799537 | 0.001026008 | 4.447343 | 37.70787 | 40.49837 | 77.23218 | 6.659337 | 55.21947 | 2.426443 | 21.25278 | 12.65862 | 6.586127 | 78.17681 | 42.92295 | 6.738832 | 58.96064 | 53.15699 | 83.81831 | 84.83614 | 98.14242 | 9.165275
02/07/2026 07:00 | 1 | A | 0.649811 | 68.98939 | 1.932698 | 4.359875 | 0.1897862 | 5.367644 | 0.04520327 | 10.71661 | 1469.403 | 35.51513 | 12.75031 | 4.14626 | 9.400013 | 0.9547967 | 0.1732154 | 2.689143 | 0.3427937 | 3.962644 | 0.002473504 | 5.176738 | 0.06821008 | 0.5008343 | 36.12508 | 1.528002 | 48.25674 | 0.03332255 | 10.95315 | 0.8865867 | 0.1480098 | 0.1167287 | 0.251609 | 0.5548501 | 0.0001001141 | 4.732326 | 74.54868 | 96.27829 | 83.06521 | 13.21955 | 98.7556 | 7.91616 | 5.257213 | 3.571701 | 5.392728 | 75.4975 | 1.197629 | 13.91887 | 79.8059 | 99.84999 | 88.45794 | 88.71705 | 99.95323 | 21.83503
02/07/2026 19:00 | 2 | B | 0.264356 | 76.22157 | 0.7521189 | 1.580711 | 0.06322232 | 4.656505 | 0.01858537 | 8.503394 | 2603.494 | 35.01709 | 13.59852 | 2.530518 | 9.790066 | 0.9814146 | 0.1083306 | 28.36177 | 0.1032319 | 1.353126 | 0.01649833 | 4.559289 | 0.02336051 | 0.8167573 | 260.9413 | 1.450852 | 48.01799 | 0.6656474 | 10.21725 | 0.9580541 | 0.09105683 | 22.69072 | 0.07037254 | 0.215283 | 0.00066994 | 4.42133 | 59.78255 | 63.48191 | 86.52961 | 15.9886 | 74.38926 | 3.90748 | 7.217491 | 7.997373 | 4.506287 | 70.9633 | 24.59553 | 5.125739 | 67.00004 | 71.47928 | 91.0359 | 86.9519 | 98.98479 | 9.033219
03/07/2026 07:00 | 1 | A | 0.3261476 | 113.8379 | 0.9887862 | 2.968507 | 0.07002565 | 4.937448 | 0.03135526 | 5.463406 | 3504.102 | 28.26633 | 16.99949 | 1.431011 | 9.248624 | 0.9686447 | 0.1598533 | 4.094283 | 0.1058056 | 2.514321 | 0.02597024 | 4.797894 | 0.04248843 | 1.134601 | 90.23527 | 1.337257 | 50.2304 | 0.5654716 | 10.77183 | 0.9261563 | 0.1151357 | 0.1424705 | 0.04931146 | 0.3252941 | 0.001220024 | 4.523834 | 52.52423 | 96.51618 | 89.63496 | 17.95594 | 64.07611 | 5.873337 | 14.78086 | 3.367907 | 5.746234 | 71.89509 | 34.31029 | 9.269525 | 67.30509 | 99.88409 | 95.38119 | 89.85102 | 98.3864 | 15.14286
03/07/2026 19:00 | 2 | B | 0.2716341 | 77.22479 | 1.922125 | 3.227307 | 0.1207964 | 5.292721 | 0.04452419 | 6.010582 | 1681.941 | 40.11113 | 14.89349 | 1.808043 | 7.399821 | 0.9554758 | 0.004205026 | 2.446667 | 0.142557 | 2.683675 | 0.04217247 | 5.194532 | 0.04146863 | 0.09376519 | 54.51832 | 1.354106 | 49.73378 | 0.726036 | 10.98905 | 0.9140072 | 0.0001416694 | 0.08416889 | 0.08758883 | 0.5490046 | 0.01114549 | 4.931634 | 98.52088 | 96.97282 | 92.91359 | 20.54718 | 66.64241 | 6.224985 | 1.431453 | 2.927558 | 2.921399 | 63.90443 | 24.92435 | 8.609958 | 99.95233 | 99.90038 | 95.83498 | 84.45161 | 91.56676 | 14.83494
04/07/2026 07:00 | 1 | A | 0.2370458 | 79.63647 | 0.6820014 | 1.512466 | 0.04919041 | 4.759253 | 0.01913338 | 6.150855 | 4045.064 | 31.7334 | 12.31294 | 1.267507 | 8.51303 | 0.9808666 | 0.1216875 | 2.28443 | 0.07629405 | 1.301786 | 0.02542518 | 4.68603 | 0.01977062 | 0.8653295 | 111.2597 | 1.031253 | 52.68343 | 0.6681557 | 9.567193 | 0.961096 | 0.1063901 | 0.04270804 | 0.05664967 | 0.2448185 | 0.01220363 | 4.58562 | 49.64722 | 97.18631 | 89.02725 | 15.57642 | 49.30168 | 3.42245 | 7.217213 | 2.762145 | 2.989511 | 68.8666 | 26.85453 | 3.97435 | 56.86443 | 99.94846 | 92.01677 | 84.44302 | 76.15621 | 7.3968
04/07/2026 19:00 | 2 | B | 0.5629076 | 101.2533 | 1.924867 | 4.733902 | 0.1960973 | 5.006122 | 0.04591562 | 10.63846 | 2103.003 | 35.99431 | 16.46394 | 2.89041 | 9.726353 | 0.9540844 | 0.07801862 | 4.918402 | 0.2852638 | 4.16939 | 0.06643267 | 4.778959 | 0.06326241 | 1.158037 | 71.56278 | 2.136833 | 51.6358 | 0.8622342 | 11.25278 | 0.890822 | 0.001320299 | 0.1856 | 0.1537732 | 0.7985257 | 0.009918208 | 4.319216 | 86.77645 | 95.36551 | 85.86054 | 15.9689 | 67.67811 | 8.920908 | 13.0146 | 4.471197 | 7.022885 | 69.00451 | 27.8163 | 14.22015 | 99.79106 | 99.83671 | 92.88343 | 84.9734 | 95.4944 | 23.14106
05/07/2026 07:00 | 1 | D | 0.9161392 | 92.80995 | 2.33787 | 4.222642 | 0.2055211 | 5.629941 | 0.05975758 | 11.56045 | 1238.16 | 33.37174 | 14.57353 | 3.357251 | 9.347148 | 0.9402424 | 0.2396345 | 20.01667 | 0.3654968 | 3.564786 | 0.005211358 | 5.393692 | 0.04414241 | 0.5221942 | 130.628 | 1.017454 | 53.86171 | 0.1063464 | 10.15224 | 0.8961 | 0.2257155 | 14.56789 | 0.333381 | 1.087131 | 0.0002293859 | 5.159283 | 75.40608 | 79.72144 | 85.30048 | 20.62403 | 97.61585 | 9.921293 | 2.516093 | 6.212948 | 1.921102 | 56.30564 | 2.284138 | 7.96002 | 77.92217 | 85.93439 | 87.22158 | 76.92967 | 99.89998 | 17.88131
05/07/2026 19:00 | 2 | C | 0.4711264 | 59.58384 | 0.9155383 | 1.751749 | 0.1157984 | 4.468623 | 0.01666569 | 9.441444 | 2974.093 | 39.92146 | 8.125409 | 4.460165 | 7.965362 | 0.9833343 | 0.3190961 | 10.18833 | 0.2544604 | 1.643727 | 0.04216942 | 4.409359 | 0.02624322 | 1.016065 | 195.0577 | 2.311446 | 48.07628 | 1.023484 | 8.883872 | 0.9570911 | 0.2999854 | 5.119254 | 0.1980583 | 0.3705575 | 0.01526199 | 4.286669 | 33.3983 | 83.18582 | 72.66967 | 7.730306 | 64.19066 | 2.970675 | 5.659802 | 8.591157 | 6.625585 | 72.02379 | 23.19508 | 5.217298 | 39.0581 | 91.77698 | 79.29526 | 79.7541 | 87.38573 | 8.187973
06/07/2026 07:00 | 1 | D | 0.312497 | 65.89411 | 0.8436698 | 2.559577 | 0.1320836 | 5.344826 | 0.01897589 | 8.609863 | 1969.103 | 36.55074 | 12.2396 | 3.563341 | 8.244735 | 0.9810241 | 0.1520016 | 29.08046 | 0.15299 | 2.372337 | 0.06571299 | 5.288733 | 0.03989235 | 1.006036 | 276.5463 | 2.822829 | 49.07216 | 0.8806435 | 8.938813 | 0.9411318 | 0.1158011 | 18.59097 | 0.03982188 | 0.392842 | 0.03117001 | 5.134015 | 52.28203 | 56.70534 | 82.21023 | 9.074046 | 51.19301 | 2.927152 | 12.84272 | 16.74214 | 13.34755 | 76.48153 | 26.5975 | 6.671691 | 65.12475 | 73.44748 | 95.55778 | 85.55558 | 77.79051 | 9.598843
06/07/2026 19:00 | 2 | C | 0.3704358 | 76.85364 | 0.9551771 | 3.18001 | 0.1327777 | 4.421804 | 0.02597444 | 11.8837 | 2577.834 | 32.31251 | 17.54134 | 5.037035 | 11.12967 | 0.9740256 | 0.06341055 | 10.15974 | 0.1189679 | 2.797035 | 0.001995351 | 4.242925 | 0.04384963 | 0.6523916 | 195.448 | 2.181588 | 50.42819 | 0.04220124 | 10.92005 | 0.9301759 | 0.03564527 | 1.425019 | 0.0217335 | 0.5516442 | 9.999637e-05 | 3.928157 | 83.3268 | 87.12378 | 87.86845 | 14.32783 | 98.53626 | 6.537762 | 7.722561 | 11.15149 | 10.01509 | 69.53617 | 1.39369 | 10.82906 | 91.04936 | 98.27527 | 97.88354 | 83.86401 | 99.92995 | 17.36682
07/07/2026 07:00 | 1 | D | 0.4237565 | 101.9268 | 1.434138 | 2.423938 | 0.1393669 | 5.250466 | 0.03335574 | 5.42824 | 2404.586 | 38.44055 | 8.272076 | 2.464022 | 8.338892 | 0.9666443 | 0.2510681 | 22.46957 | 0.1571679 | 2.222138 | 0.05915062 | 5.143895 | 0.0302249 | 0.8998668 | 174.4848 | 1.470527 | 54.62207 | 0.8610964 | 9.838257 | 0.9364194 | 0.2301267 | 17.56296 | 0.1147765 | 0.5308201 | 0.03326614 | 4.992374 | 42.72807 | 78.69051 | 89.4065 | 11.38318 | 58.97332 | 5.297623 | 6.418401 | 5.174092 | 3.099179 | 68.1101 | 18.67485 | 5.663504 | 49.14647 | 83.8646 | 92.50568 | 79.49328 | 77.64817 | 10.96113
07/07/2026 19:00 | 2 | C | 0.3124412 | 57.22734 | 0.7952208 | 2.009264 | 0.07164548 | 3.79296 | 0.01708028 | 9.115613 | 2273.104 | 36.5479 | 15.53014 | 2.759654 | 9.190934 | 0.9829197 | 0.1594677 | 18.72185 | 0.1739434 | 1.774311 | 0.02493572 | 3.699159 | 0.02798124 | 0.9933749 | 188.2468 | 2.009134 | 51.78152 | 0.7764847 | 9.544973 | 0.9549385 | 0.1350329 | 13.7545 | 0.1201694 | 0.3090192 | 0.002914129 | 3.527867 | 49.83249 | 67.8439 | 78.50001 | 13.2018 | 65.79015 | 4.138819 | 8.896348 | 9.204303 | 7.069488 | 72.11151 | 30.32571 | 7.04147 | 58.72884 | 77.04821 | 85.5695 | 85.31332 | 96.11586 | 11.18029